## Global_Info
TEST REPORT
|  |  | 20240806_w10_EIS_400V | Serial Number |  | C:\ArbinSoftware\DataPro\Result\20240806_w10_EIS_400V
|  |  | 2024-08-09 | 207487
Channel | Start DateTime | Schedule File Name | Creator | Comments | Software Version | Schedule Version | MASS | Specific Capacity | Capacity | Item ID | Has Aux | Has Specail | Log Aux Data Flag | Log Special Flag
3 | 2024-08-06 11:47 | INR21700_m50T\2nd_life_EIS\EIS_general_gal.sdu |  |  | PV7.0 Build: 181116USB | Schedule Version 7.00.15 | 0 | 0 | 4 |  | 1 | 0 | TRUE | TRUE
Note on G2: Click to open file path

## RawData_3_1
Test_Time(s) | Step_Time(s) | Cycle_Index | Step_Index | Voltage(V) | Test_Time(s) | Step_Time(s) | Cycle_Index | Step_Index | Current(A) | Test_Time(s) | Step_Time(s) | Cycle_Index | Step_Index | Charge_Capacity(Ah) | Test_Time(s) | Step_Time(s) | Cycle_Index | Step_Index | Discharge_Capacity(Ah) | Test_Time(s) | Step_Time(s) | Cycle_Index | Step_Index | Charge_Energy(Wh) | Test_Time(s) | Step_Time(s) | Cycle_Index | Step_Index | Discharge_Energy(Wh) | Test_Time(s) | Step_Time(s) | Cycle_Index | Step_Index | dV/dt(V/s) | Test_Time(s) | Step_Time(s) | Cycle_Index | Step_Index | Internal Resistance(Ohm) | Test_Time(s) | Step_Time(s) | Cycle_Index | Step_Index | Aux_Temperature(¡æ)_3
0.1007 | 0.1005 | 1 | 1 | 4.002908 | 0.1007 | 0.1005 | 1 | 1 | 0 | 0.1007 | 0.1005 | 1 | 1 | 0 | 0.1007 | 0.1005 | 1 | 1 | 0 | 0.1007 | 0.1005 | 1 | 1 | 0 | 0.1007 | 0.1005 | 1 | 1 | 0 | 0.6002 | 0.6 | 1 | 1 | 0 | 10.0176 | 0.0017 | 1 | 2 | 0 | 0.1008 | 0.1006 | 1 | 1 | 25.41394
0.2002 | 0.2 | 1 | 1 | 4.002839 | 0.2002 | 0.2 | 1 | 1 | 0 | 0.6002 | 0.6 | 1 | 1 | 0 | 0.6002 | 0.6 | 1 | 1 | 0 | 0.6002 | 0.6 | 1 | 1 | 0 | 0.6002 | 0.6 | 1 | 1 | 0 | 1.6006 | 1.6004 | 1 | 1 | -0.0001001358 | [5 empty] | 0.2003 | 0.2001 | 1 | 1 | 25.41394
0.3006 | 0.3004 | 1 | 1 | 4.002855 | 0.3006 | 0.3004 | 1 | 1 | 0 | 1.6006 | 1.6004 | 1 | 1 | 0 | 1.6006 | 1.6004 | 1 | 1 | 0 | 1.6006 | 1.6004 | 1 | 1 | 0 | 1.6006 | 1.6004 | 1 | 1 | 0 | 2.6002 | 2.6 | 1 | 1 | -2.765656e-05 | [5 empty] | 0.3006 | 0.3004 | 1 | 1 | 25.41394
0.4 | 0.3998 | 1 | 1 | 4.002953 | 0.4 | 0.3998 | 1 | 1 | 0 | 2.6002 | 2.6 | 1 | 1 | 0 | 2.6002 | 2.6 | 1 | 1 | 0 | 2.6002 | 2.6 | 1 | 1 | 0 | 2.6002 | 2.6 | 1 | 1 | 0 | 3.6008 | 3.6006 | 1 | 1 | -3.671646e-05 | [5 empty] | 0.4 | 0.3998 | 1 | 1 | 25.41394
0.5008 | 0.5006 | 1 | 1 | 4.002834 | 0.5008 | 0.5006 | 1 | 1 | 0 | 3.6008 | 3.6006 | 1 | 1 | 0 | 3.6008 | 3.6006 | 1 | 1 | 0 | 3.6008 | 3.6006 | 1 | 1 | 0 | 3.6008 | 3.6006 | 1 | 1 | 0 | 4.6004 | 4.6002 | 1 | 1 | 2.098083e-05 | [5 empty] | 0.5008 | 0.5006 | 1 | 1 | 25.41394
0.6002 | 0.6 | 1 | 1 | 4.002855 | 0.6002 | 0.6 | 1 | 1 | 0 | 4.6004 | 4.6002 | 1 | 1 | 0 | 4.6004 | 4.6002 | 1 | 1 | 0 | 4.6004 | 4.6002 | 1 | 1 | 0 | 4.6004 | 4.6002 | 1 | 1 | 0 | 5.6004 | 5.6002 | 1 | 1 | 4.62532e-05 | [5 empty] | 0.6002 | 0.6 | 1 | 1 | 25.41394
0.7007 | 0.7005 | 1 | 1 | 4.002947 | 0.7007 | 0.7005 | 1 | 1 | 0 | 5.6004 | 5.6002 | 1 | 1 | 0 | 5.6004 | 5.6002 | 1 | 1 | 0 | 5.6004 | 5.6002 | 1 | 1 | 0 | 5.6004 | 5.6002 | 1 | 1 | 0 | 6.6006 | 6.6004 | 1 | 1 | -6.246567e-05 | [5 empty] | 0.7007 | 0.7005 | 1 | 1 | 25.41394
0.8008 | 0.8006 | 1 | 1 | 4.002932 | 0.8008 | 0.8006 | 1 | 1 | 0 | 6.6006 | 6.6004 | 1 | 1 | 0 | 6.6006 | 6.6004 | 1 | 1 | 0 | 6.6006 | 6.6004 | 1 | 1 | 0 | 6.6006 | 6.6004 | 1 | 1 | 0 | 7.6003 | 7.6001 | 1 | 1 | 2.527237e-05 | [5 empty] | 0.8008 | 0.8006 | 1 | 1 | 25.41394
0.9002 | 0.9 | 1 | 1 | 4.002816 | 0.9002 | 0.9 | 1 | 1 | 0 | 7.6003 | 7.6001 | 1 | 1 | 0 | 7.6003 | 7.6001 | 1 | 1 | 0 | 7.6003 | 7.6001 | 1 | 1 | 0 | 7.6003 | 7.6001 | 1 | 1 | 0 | 8.6007 | 8.6005 | 1 | 1 | -2.95639e-05 | [5 empty] | 0.9002 | 0.9 | 1 | 1 | 25.41394
1.0006 | 1.0004 | 1 | 1 | 4.002874 | 1.0006 | 1.0004 | 1 | 1 | 0 | 8.6007 | 8.6005 | 1 | 1 | 0 | 8.6007 | 8.6005 | 1 | 1 | 0 | 8.6007 | 8.6005 | 1 | 1 | 0 | 8.6007 | 8.6005 | 1 | 1 | 0 | 9.6009 | 9.6007 | 1 | 1 | 0.0001196861 | [5 empty] | 1.0006 | 1.0004 | 1 | 1 | 25.41394
1.1002 | 1.1 | 1 | 1 | 4.002893 | 1.1002 | 1.1 | 1 | 1 | 0 | 9.6009 | 9.6007 | 1 | 1 | 0 | 9.6009 | 9.6007 | 1 | 1 | 0 | 9.6009 | 9.6007 | 1 | 1 | 0 | 9.6009 | 9.6007 | 1 | 1 | 0 | [10 empty] | 1.1002 | 1.1 | 1 | 1 | 25.41394
1.2005 | 1.2003 | 1 | 1 | 4.002876 | 1.2005 | 1.2003 | 1 | 1 | 0 | 10.0005 | 10.0003 | 1 | 1 | 0 | 10.0005 | 10.0003 | 1 | 1 | 0 | 10.0005 | 10.0003 | 1 | 1 | 0 | 10.0005 | 10.0003 | 1 | 1 | 0 | [10 empty] | 1.2005 | 1.2003 | 1 | 1 | 25.41394
1.3006 | 1.3004 | 1 | 1 | 4.002972 | 1.3006 | 1.3004 | 1 | 1 | 0 | 10.0176 | 0.0017 | 1 | 2 | 0 | 10.0176 | 0.0017 | 1 | 2 | 0 | 10.0176 | 0.0017 | 1 | 2 | 0 | 10.0176 | 0.0017 | 1 | 2 | 0 | [10 empty] | 1.3006 | 1.3004 | 1 | 1 | 25.41394
1.4002 | 1.4 | 1 | 1 | 4.00287 | 1.4002 | 1.4 | 1 | 1 | 0 | [30 empty] | 1.4002 | 1.4 | 1 | 1 | 25.41394
1.5004 | 1.5002 | 1 | 1 | 4.002891 | 1.5004 | 1.5002 | 1 | 1 | 0 | [30 empty] | 1.5004 | 1.5002 | 1 | 1 | 25.41394
1.6006 | 1.6004 | 1 | 1 | 4.002806 | 1.6006 | 1.6004 | 1 | 1 | 0 | [30 empty] | 1.6006 | 1.6004 | 1 | 1 | 25.41394
1.7003 | 1.7001 | 1 | 1 | 4.002942 | 1.7003 | 1.7001 | 1 | 1 | 0 | [30 empty] | 1.7003 | 1.7001 | 1 | 1 | 25.41394
1.8 | 1.7998 | 1 | 1 | 4.00299 | 1.8 | 1.7998 | 1 | 1 | 0 | [30 empty] | 1.8 | 1.7998 | 1 | 1 | 25.41394
1.9002 | 1.9 | 1 | 1 | 4.00286 | 1.9002 | 1.9 | 1 | 1 | 0 | [30 empty] | 1.9002 | 1.9 | 1 | 1 | 25.41394
2.0002 | 2 | 1 | 1 | 4.002906 | 2.0002 | 2 | 1 | 1 | 0 | [30 empty] | 2.0002 | 2 | 1 | 1 | 25.41394
2.1004 | 2.1002 | 1 | 1 | 4.003059 | 2.1004 | 2.1002 | 1 | 1 | 0 | [30 empty] | 2.1004 | 2.1002 | 1 | 1 | 25.41394
2.2006 | 2.2004 | 1 | 1 | 4.002925 | 2.2006 | 2.2004 | 1 | 1 | 0 | [30 empty] | 2.2006 | 2.2004 | 1 | 1 | 25.41394
2.3006 | 2.3004 | 1 | 1 | 4.002888 | 2.3006 | 2.3004 | 1 | 1 | 0 | [30 empty] | 2.3006 | 2.3004 | 1 | 1 | 25.46884
2.4009 | 2.4007 | 1 | 1 | 4.002884 | 2.4009 | 2.4007 | 1 | 1 | 0 | [30 empty] | 2.4009 | 2.4007 | 1 | 1 | 25.46884
2.5002 | 2.5 | 1 | 1 | 4.002905 | 2.5002 | 2.5 | 1 | 1 | 0 | [30 empty] | 2.5002 | 2.5 | 1 | 1 | 25.46884
2.6002 | 2.6 | 1 | 1 | 4.002908 | 2.6002 | 2.6 | 1 | 1 | 0 | [30 empty] | 2.6002 | 2.6 | 1 | 1 | 25.46884
2.7008 | 2.7006 | 1 | 1 | 4.002883 | 2.7008 | 2.7006 | 1 | 1 | 0 | [30 empty] | 2.7008 | 2.7006 | 1 | 1 | 25.46884
2.8014 | 2.8012 | 1 | 1 | 4.002917 | 2.8014 | 2.8012 | 1 | 1 | 0 | [30 empty] | 2.8014 | 2.8012 | 1 | 1 | 25.46884
2.9008 | 2.9006 | 1 | 1 | 4.002901 | 2.9008 | 2.9006 | 1 | 1 | 0 | [30 empty] | 2.9008 | 2.9006 | 1 | 1 | 25.46884
3.0002 | 3 | 1 | 1 | 4.002951 | 3.0002 | 3 | 1 | 1 | 0 | [30 empty] | 3.0002 | 3 | 1 | 1 | 25.46884
3.1006 | 3.1004 | 1 | 1 | 4.002882 | 3.1006 | 3.1004 | 1 | 1 | 0 | [30 empty] | 3.1006 | 3.1004 | 1 | 1 | 25.46884
3.2 | 3.1998 | 1 | 1 | 4.002913 | 3.2 | 3.1998 | 1 | 1 | 0 | [30 empty] | 3.2 | 3.1998 | 1 | 1 | 25.46884
3.3002 | 3.3 | 1 | 1 | 4.002806 | 3.3002 | 3.3 | 1 | 1 | 0 | [30 empty] | 3.3002 | 3.3 | 1 | 1 | 25.46884
3.4005 | 3.4003 | 1 | 1 | 4.002889 | 3.4005 | 3.4003 | 1 | 1 | 0 | [30 empty] | 3.4005 | 3.4003 | 1 | 1 | 25.46884
3.5014 | 3.5012 | 1 | 1 | 4.002841 | 3.5014 | 3.5012 | 1 | 1 | 0 | [30 empty] | 3.5014 | 3.5012 | 1 | 1 | 25.46884
3.6008 | 3.6006 | 1 | 1 | 4.002882 | 3.6008 | 3.6006 | 1 | 1 | 0 | [30 empty] | 3.6009 | 3.6007 | 1 | 1 | 25.46884
3.7006 | 3.7004 | 1 | 1 | 4.002907 | 3.7006 | 3.7004 | 1 | 1 | 0 | [30 empty] | 3.7006 | 3.7004 | 1 | 1 | 25.46884
3.8 | 3.7998 | 1 | 1 | 4.002818 | 3.8 | 3.7998 | 1 | 1 | 0 | [30 empty] | 3.8 | 3.7998 | 1 | 1 | 25.46884
3.9002 | 3.9 | 1 | 1 | 4.002925 | 3.9002 | 3.9 | 1 | 1 | 0 | [30 empty] | 3.9002 | 3.9 | 1 | 1 | 25.46884
4.0002 | 4 | 1 | 1 | 4.00293 | 4.0002 | 4 | 1 | 1 | 0 | [30 empty] | 4.0002 | 4 | 1 | 1 | 25.46884
4.1004 | 4.1002 | 1 | 1 | 4.002867 | 4.1004 | 4.1002 | 1 | 1 | 0 | [30 empty] | 4.1004 | 4.1002 | 1 | 1 | 25.46884
4.2014 | 4.2012 | 1 | 1 | 4.003035 | 4.2014 | 4.2012 | 1 | 1 | 0 | [30 empty] | 4.2014 | 4.2012 | 1 | 1 | 25.46884
4.3008 | 4.3006 | 1 | 1 | 4.002879 | 4.3008 | 4.3006 | 1 | 1 | 0 | [30 empty] | 4.3008 | 4.3006 | 1 | 1 | 25.46884
4.4004 | 4.4002 | 1 | 1 | 4.002889 | 4.4004 | 4.4002 | 1 | 1 | 0 | [30 empty] | 4.4004 | 4.4002 | 1 | 1 | 25.46884
4.501 | 4.5008 | 1 | 1 | 4.002899 | 4.501 | 4.5008 | 1 | 1 | 0 | [30 empty] | 4.501 | 4.5008 | 1 | 1 | 25.46884
4.6004 | 4.6002 | 1 | 1 | 4.002942 | 4.6004 | 4.6002 | 1 | 1 | 0 | [30 empty] | 4.6005 | 4.6003 | 1 | 1 | 25.46884
4.701 | 4.7008 | 1 | 1 | 4.002916 | 4.701 | 4.7008 | 1 | 1 | 0 | [30 empty] | 4.7011 | 4.7009 | 1 | 1 | 25.46884
4.8004 | 4.8002 | 1 | 1 | 4.002913 | 4.8004 | 4.8002 | 1 | 1 | 0 | [30 empty] | 4.8004 | 4.8002 | 1 | 1 | 25.46884
4.9004 | 4.9002 | 1 | 1 | 4.002932 | 4.9004 | 4.9002 | 1 | 1 | 0 | [30 empty] | 4.9004 | 4.9002 | 1 | 1 | 25.46884
5.0006 | 5.0004 | 1 | 1 | 4.002902 | 5.0006 | 5.0004 | 1 | 1 | 0 | [30 empty] | 5.0006 | 5.0004 | 1 | 1 | 25.46884
5.1006 | 5.1004 | 1 | 1 | 4.002924 | 5.1006 | 5.1004 | 1 | 1 | 0 | [30 empty] | 5.1006 | 5.1004 | 1 | 1 | 25.46884
5.2 | 5.1998 | 1 | 1 | 4.00286 | 5.2 | 5.1998 | 1 | 1 | 0 | [30 empty] | 5.2 | 5.1998 | 1 | 1 | 25.41764
5.3002 | 5.3 | 1 | 1 | 4.002786 | 5.3002 | 5.3 | 1 | 1 | 0 | [30 empty] | 5.3002 | 5.3 | 1 | 1 | 25.41764
5.4003 | 5.4001 | 1 | 1 | 4.002977 | 5.4003 | 5.4001 | 1 | 1 | 0 | [30 empty] | 5.4003 | 5.4001 | 1 | 1 | 25.41764
5.5004 | 5.5002 | 1 | 1 | 4.002901 | 5.5004 | 5.5002 | 1 | 1 | 0 | [30 empty] | 5.5004 | 5.5002 | 1 | 1 | 25.41764
5.6004 | 5.6002 | 1 | 1 | 4.002856 | 5.6004 | 5.6002 | 1 | 1 | 0 | [30 empty] | 5.6004 | 5.6002 | 1 | 1 | 25.41764
5.7004 | 5.7002 | 1 | 1 | 4.002856 | 5.7004 | 5.7002 | 1 | 1 | 0 | [30 empty] | 5.7004 | 5.7002 | 1 | 1 | 25.41764
5.8002 | 5.8 | 1 | 1 | 4.002851 | 5.8002 | 5.8 | 1 | 1 | 0 | [30 empty] | 5.8002 | 5.8 | 1 | 1 | 25.41764
5.9006 | 5.9004 | 1 | 1 | 4.002914 | 5.9006 | 5.9004 | 1 | 1 | 0 | [30 empty] | 5.9006 | 5.9004 | 1 | 1 | 25.41764
6 | 5.9998 | 1 | 1 | 4.00285 | 6 | 5.9998 | 1 | 1 | 0 | [30 empty] | 6 | 5.9998 | 1 | 1 | 25.41764
6.1002 | 6.1 | 1 | 1 | 4.002829 | 6.1002 | 6.1 | 1 | 1 | 0 | [30 empty] | 6.1002 | 6.1 | 1 | 1 | 25.41764
6.2006 | 6.2004 | 1 | 1 | 4.00288 | 6.2006 | 6.2004 | 1 | 1 | 0 | [30 empty] | 6.2007 | 6.2005 | 1 | 1 | 25.41764
6.3 | 6.2998 | 1 | 1 | 4.002906 | 6.3 | 6.2998 | 1 | 1 | 0 | [30 empty] | 6.3 | 6.2998 | 1 | 1 | 25.41764
6.4004 | 6.4002 | 1 | 1 | 4.002948 | 6.4004 | 6.4002 | 1 | 1 | 0 | [30 empty] | 6.4004 | 6.4002 | 1 | 1 | 25.41764
6.5002 | 6.5 | 1 | 1 | 4.002805 | 6.5002 | 6.5 | 1 | 1 | 0 | [30 empty] | 6.5002 | 6.5 | 1 | 1 | 25.41764
6.6006 | 6.6004 | 1 | 1 | 4.002846 | 6.6006 | 6.6004 | 1 | 1 | 0 | [30 empty] | 6.6006 | 6.6004 | 1 | 1 | 25.41764
6.7003 | 6.7001 | 1 | 1 | 4.00287 | 6.7003 | 6.7001 | 1 | 1 | 0 | [30 empty] | 6.7003 | 6.7001 | 1 | 1 | 25.41764
6.8012 | 6.801 | 1 | 1 | 4.002854 | 6.8012 | 6.801 | 1 | 1 | 0 | [30 empty] | 6.8012 | 6.801 | 1 | 1 | 25.41764
6.9006 | 6.9004 | 1 | 1 | 4.002885 | 6.9006 | 6.9004 | 1 | 1 | 0 | [30 empty] | 6.9006 | 6.9004 | 1 | 1 | 25.41764
7 | 6.9998 | 1 | 1 | 4.00294 | 7 | 6.9998 | 1 | 1 | 0 | [30 empty] | 7 | 6.9998 | 1 | 1 | 25.41764
7.1004 | 7.1002 | 1 | 1 | 4.002813 | 7.1004 | 7.1002 | 1 | 1 | 0 | [30 empty] | 7.1004 | 7.1002 | 1 | 1 | 25.41764
7.2006 | 7.2004 | 1 | 1 | 4.002886 | 7.2006 | 7.2004 | 1 | 1 | 0 | [30 empty] | 7.2006 | 7.2004 | 1 | 1 | 25.41764
7.3 | 7.2998 | 1 | 1 | 4.002916 | 7.3 | 7.2998 | 1 | 1 | 0 | [30 empty] | 7.3 | 7.2998 | 1 | 1 | 25.41764
7.4006 | 7.4004 | 1 | 1 | 4.002867 | 7.4006 | 7.4004 | 1 | 1 | 0 | [30 empty] | 7.4006 | 7.4004 | 1 | 1 | 25.41764
7.5008 | 7.5006 | 1 | 1 | 4.003013 | 7.5008 | 7.5006 | 1 | 1 | 0 | [30 empty] | 7.5008 | 7.5006 | 1 | 1 | 25.41764
7.6003 | 7.6001 | 1 | 1 | 4.002869 | 7.6003 | 7.6001 | 1 | 1 | 0 | [30 empty] | 7.6003 | 7.6001 | 1 | 1 | 25.41764
7.7 | 7.6998 | 1 | 1 | 4.002771 | 7.7 | 7.6998 | 1 | 1 | 0 | [30 empty] | 7.7 | 7.6998 | 1 | 1 | 25.41764
7.8009 | 7.8007 | 1 | 1 | 4.002949 | 7.8009 | 7.8007 | 1 | 1 | 0 | [30 empty] | 7.8009 | 7.8007 | 1 | 1 | 25.41764
7.9003 | 7.9001 | 1 | 1 | 4.002874 | 7.9003 | 7.9001 | 1 | 1 | 0 | [30 empty] | 7.9003 | 7.9001 | 1 | 1 | 25.41764
8.0007 | 8.0005 | 1 | 1 | 4.002874 | 8.0007 | 8.0005 | 1 | 1 | 0 | [30 empty] | 8.0007 | 8.0005 | 1 | 1 | 25.46699
8.1001 | 8.0999 | 1 | 1 | 4.00293 | 8.1001 | 8.0999 | 1 | 1 | 0 | [30 empty] | 8.1001 | 8.0999 | 1 | 1 | 25.46699
8.2004 | 8.2002 | 1 | 1 | 4.002874 | 8.2004 | 8.2002 | 1 | 1 | 0 | [30 empty] | 8.2004 | 8.2002 | 1 | 1 | 25.46699
8.3005 | 8.3003 | 1 | 1 | 4.002801 | 8.3005 | 8.3003 | 1 | 1 | 0 | [30 empty] | 8.3005 | 8.3003 | 1 | 1 | 25.46699
8.4001 | 8.3999 | 1 | 1 | 4.002913 | 8.4001 | 8.3999 | 1 | 1 | 0 | [30 empty] | 8.4001 | 8.3999 | 1 | 1 | 25.46699
8.5005 | 8.5003 | 1 | 1 | 4.002804 | 8.5005 | 8.5003 | 1 | 1 | 0 | [30 empty] | 8.5005 | 8.5003 | 1 | 1 | 25.46699
8.6007 | 8.6005 | 1 | 1 | 4.002858 | 8.6007 | 8.6005 | 1 | 1 | 0 | [30 empty] | 8.6007 | 8.6005 | 1 | 1 | 25.46699
8.7014 | 8.7012 | 1 | 1 | 4.002859 | 8.7014 | 8.7012 | 1 | 1 | 0 | [30 empty] | 8.7014 | 8.7012 | 1 | 1 | 25.46699
8.8001 | 8.7999 | 1 | 1 | 4.002891 | 8.8001 | 8.7999 | 1 | 1 | 0 | [30 empty] | 8.8001 | 8.7999 | 1 | 1 | 25.46699
8.9003 | 8.9001 | 1 | 1 | 4.002841 | 8.9003 | 8.9001 | 1 | 1 | 0 | [30 empty] | 8.9003 | 8.9001 | 1 | 1 | 25.46699
9.0005 | 9.0003 | 1 | 1 | 4.002889 | 9.0005 | 9.0003 | 1 | 1 | 0 | [30 empty] | 9.0005 | 9.0003 | 1 | 1 | 25.46699
9.1005 | 9.1003 | 1 | 1 | 4.002869 | 9.1005 | 9.1003 | 1 | 1 | 0 | [30 empty] | 9.1005 | 9.1003 | 1 | 1 | 25.46699
9.2005 | 9.2003 | 1 | 1 | 4.002952 | 9.2005 | 9.2003 | 1 | 1 | 0 | [30 empty] | 9.2005 | 9.2003 | 1 | 1 | 25.46699
9.3007 | 9.3005 | 1 | 1 | 4.002903 | 9.3007 | 9.3005 | 1 | 1 | 0 | [30 empty] | 9.3007 | 9.3005 | 1 | 1 | 25.46699
9.4003 | 9.4001 | 1 | 1 | 4.002849 | 9.4003 | 9.4001 | 1 | 1 | 0 | [30 empty] | 9.4003 | 9.4001 | 1 | 1 | 25.46699
9.5005 | 9.5003 | 1 | 1 | 4.002827 | 9.5005 | 9.5003 | 1 | 1 | 0 | [30 empty] | 9.5005 | 9.5003 | 1 | 1 | 25.46699
9.6009 | 9.6007 | 1 | 1 | 4.002906 | 9.6009 | 9.6007 | 1 | 1 | 0 | [30 empty] | 9.6009 | 9.6007 | 1 | 1 | 25.46699
9.7011 | 9.7009 | 1 | 1 | 4.002954 | 9.7011 | 9.7009 | 1 | 1 | 0 | [30 empty] | 9.7011 | 9.7009 | 1 | 1 | 25.46699
9.8015 | 9.8013 | 1 | 1 | 4.002823 | 9.8015 | 9.8013 | 1 | 1 | 0 | [30 empty] | 9.8016 | 9.8014 | 1 | 1 | 25.46699
9.9009 | 9.9007 | 1 | 1 | 4.002969 | 9.9009 | 9.9007 | 1 | 1 | 0 | [30 empty] | 9.9009 | 9.9007 | 1 | 1 | 25.46699
10.0003 | 10.0001 | 1 | 1 | 4.002946 | 10.0003 | 10.0001 | 1 | 1 | 0 | [30 empty] | 10.0003 | 10.0001 | 1 | 1 | 25.46699
10.0005 | 10.0003 | 1 | 1 | 4.002946 | 10.0005 | 10.0003 | 1 | 1 | 0 | [30 empty] | 10.0006 | 10.0004 | 1 | 1 | 25.46699
10.0176 | 0.0017 | 1 | 2 | 4.002944
10.0377 | 0.0218 | 1 | 2 | 4.002761
10.0384 | 0.0225 | 1 | 2 | 4.01654
10.0458 | 0.0299 | 1 | 2 | 4.026839
10.565 | 0.5491 | 1 | 2 | 4.016017
10.5692 | 0.5533 | 1 | 2 | 4.005245
10.5734 | 0.5575 | 1 | 2 | 3.994337
10.5776 | 0.5617 | 1 | 2 | 3.983322
10.6098 | 0.5939 | 1 | 2 | 3.973306
12.437 | 2.4211 | 1 | 2 | 3.98415
12.4412 | 2.4253 | 1 | 2 | 3.994854
12.4454 | 2.4295 | 1 | 2 | 4.005763
12.4496 | 2.4337 | 1 | 2 | 4.016786
12.4608 | 2.4449 | 1 | 2 | 4.02679
14.2848 | 4.2689 | 1 | 2 | 4.016325
14.289 | 4.2731 | 1 | 2 | 4.005621
14.2934 | 4.2775 | 1 | 2 | 3.994766
14.2976 | 4.2817 | 1 | 2 | 3.983819
14.3266 | 4.3107 | 1 | 2 | 3.9738
16.2322 | 6.2163 | 1 | 2 | 3.985692
16.2364 | 6.2205 | 1 | 2 | 3.996413
16.2406 | 6.2247 | 1 | 2 | 4.007374
16.2462 | 6.2303 | 1 | 2 | 4.021966
17.1761 | 7.1602 | 1 | 2 | 4.031994
18.0789 | 8.063 | 1 | 2 | 4.019751
18.0833 | 8.0674 | 1 | 2 | 4.0091
18.0877 | 8.0718 | 1 | 2 | 3.998288
18.0915 | 8.0756 | 1 | 2 | 3.987382
18.0959 | 8.08 | 1 | 2 | 3.976375
19.9551 | 9.9392 | 1 | 2 | 3.989441
19.9609 | 9.945 | 1 | 2 | 4.003879
19.9647 | 9.9488 | 1 | 2 | 4.014819
19.9703 | 9.9544 | 1 | 2 | 4.025788
21.8029 | 11.787 | 1 | 2 | 4.010604
21.8073 | 11.7914 | 1 | 2 | 3.999808
21.8111 | 11.7952 | 1 | 2 | 3.988959
21.8155 | 11.7996 | 1 | 2 | 3.977968
23.6789 | 13.663 | 1 | 2 | 3.967954
23.7545 | 13.7386 | 1 | 2 | 3.982737
23.7589 | 13.743 | 1 | 2 | 3.993447
23.7629 | 13.747 | 1 | 2 | 4.004267
23.7671 | 13.7512 | 1 | 2 | 4.015216
23.7729 | 13.757 | 1 | 2 | 4.025696
25.607 | 15.5911 | 1 | 2 | 4.008821
25.6112 | 15.5953 | 1 | 2 | 3.997973
25.6152 | 15.5993 | 1 | 2 | 3.986987
25.6194 | 15.6035 | 1 | 2 | 3.976018
27.4774 | 17.4615 | 1 | 2 | 3.986408
27.4814 | 17.4655 | 1 | 2 | 3.997184
27.486 | 17.4701 | 1 | 2 | 4.008052
27.4898 | 17.4739 | 1 | 2 | 4.019082
27.61 | 17.5941 | 1 | 2 | 4.029137
29.324 | 19.3081 | 1 | 2 | 4.016037
29.3282 | 19.3123 | 1 | 2 | 4.005311
29.332 | 19.3161 | 1 | 2 | 3.994397
29.3364 | 19.3205 | 1 | 2 | 3.983505
29.366 | 19.3501 | 1 | 2 | 3.97343
31.2588 | 21.2429 | 1 | 2 | 3.983759
31.263 | 21.2471 | 1 | 2 | 3.994455
31.2686 | 21.2527 | 1 | 2 | 4.008915
31.2728 | 21.2569 | 1 | 2 | 4.019996
31.5808 | 21.5649 | 1 | 2 | 4.030057
33.105 | 23.0891 | 1 | 2 | 4.019551
33.1094 | 23.0935 | 1 | 2 | 4.008962
33.1148 | 23.0989 | 1 | 2 | 3.99449
33.1192 | 23.1033 | 1 | 2 | 3.983538
33.1456 | 23.1297 | 1 | 2 | 3.973498
34.9799 | 24.964 | 1 | 2 | 3.984316
34.9841 | 24.9682 | 1 | 2 | 3.995014
34.9885 | 24.9726 | 1 | 2 | 4.005869
34.9923 | 24.9764 | 1 | 2 | 4.016819
35.0109 | 24.995 | 1 | 2 | 4.026924
36.8281 | 26.8122 | 1 | 2 | 4.015631
36.8319 | 26.816 | 1 | 2 | 4.004918
36.8361 | 26.8202 | 1 | 2 | 3.994062
36.8379 | 26.822 | 1 | 2 | 3.990412
36.8421 | 26.8262 | 1 | 2 | 3.979491
37.6511 | 27.6352 | 1 | 2 | 3.969489
38.7627 | 28.7468 | 1 | 2 | 3.982048
38.7667 | 28.7508 | 1 | 2 | 3.992718
38.7709 | 28.755 | 1 | 2 | 4.003533
38.7753 | 28.7594 | 1 | 2 | 4.014485
38.7807 | 28.7648 | 1 | 2 | 4.025294
40.6119 | 30.596 | 1 | 2 | 4.014892
40.6161 | 30.6002 | 1 | 2 | 4.00416
40.6205 | 30.6046 | 1 | 2 | 3.993304
40.6261 | 30.6102 | 1 | 2 | 3.978667
41.8063 | 31.7904 | 1 | 2 | 3.968667
42.4825 | 32.4666 | 1 | 2 | 3.978934
42.4869 | 32.471 | 1 | 2 | 3.98957
42.4911 | 32.4752 | 1 | 2 | 4.000353
42.4953 | 32.4794 | 1 | 2 | 4.011224
42.4995 | 32.4836 | 1 | 2 | 4.02209
43.8142 | 33.7983 | 1 | 2 | 4.032093
44.3308 | 34.3149 | 1 | 2 | 4.019267
44.3348 | 34.3189 | 1 | 2 | 4.008615
44.3388 | 34.3229 | 1 | 2 | 3.997766
44.3448 | 34.3289 | 1 | 2 | 3.983185
44.3754 | 34.3595 | 1 | 2 | 3.973116
46.267 | 36.2511 | 1 | 2 | 3.983269
46.2712 | 36.2553 | 1 | 2 | 3.993973
46.275 | 36.2591 | 1 | 2 | 4.004836
46.2794 | 36.2635 | 1 | 2 | 4.015782
46.2894 | 36.2735 | 1 | 2 | 4.025857
48.115 | 38.0991 | 1 | 2 | 4.015601
48.1192 | 38.1033 | 1 | 2 | 4.004893
48.1234 | 38.1075 | 1 | 2 | 3.994024
48.1276 | 38.1117 | 1 | 2 | 3.983091
48.157 | 38.1411 | 1 | 2 | 3.973065
49.9878 | 39.9719 | 1 | 2 | 3.98399
49.9922 | 39.9763 | 1 | 2 | 3.994727
49.9962 | 39.9803 | 1 | 2 | 4.005528
50.0004 | 39.9845 | 1 | 2 | 4.016478
50.0176 | 40.0017 | 1 | 2 | 4.026495
51.836 | 41.8201 | 1 | 2 | 4.014915
51.84 | 41.8241 | 1 | 2 | 4.0042
51.8446 | 41.8287 | 1 | 2 | 3.993349
51.8488 | 41.8329 | 1 | 2 | 3.982316
51.9076 | 41.8917 | 1 | 2 | 3.972309
53.7709 | 43.755 | 1 | 2 | 3.984614
53.7763 | 43.7604 | 1 | 2 | 3.998965
53.7807 | 43.7648 | 1 | 2 | 4.009885
53.7861 | 43.7702 | 1 | 2 | 4.022933
55.9479 | 45.932 | 1 | 2 | 4.032957
56.3373 | 46.3214 | 1 | 2 | 4.019665
56.3413 | 46.3254 | 1 | 2 | 4.008989
56.3455 | 46.3296 | 1 | 2 | 3.998177
56.3499 | 46.334 | 1 | 2 | 3.987278
56.3537 | 46.3378 | 1 | 2 | 3.976283
58.9441 | 48.9282 | 1 | 2 | 3.987715
58.9483 | 48.9324 | 1 | 2 | 3.99845
58.9521 | 48.9362 | 1 | 2 | 4.009306
58.9565 | 48.9406 | 1 | 2 | 4.02006
59.5461 | 49.5302 | 1 | 2 | 4.03008
61.5089 | 51.493 | 1 | 2 | 4.01702
61.5127 | 51.4968 | 1 | 2 | 4.006375
61.5169 | 51.501 | 1 | 2 | 3.995545
61.5217 | 51.5058 | 1 | 2 | 3.984677
61.5355 | 51.5196 | 1 | 2 | 3.974612
64.1858 | 54.1699 | 1 | 2 | 3.987507
64.1914 | 54.1755 | 1 | 2 | 4.001856
64.1956 | 54.1797 | 1 | 2 | 4.012764
64.204 | 54.1881 | 1 | 2 | 4.024865
66.7546 | 56.7387 | 1 | 2 | 4.008627
66.7586 | 56.7427 | 1 | 2 | 3.997901
66.7628 | 56.7469 | 1 | 2 | 3.987019
66.7676 | 56.7517 | 1 | 2 | 3.976024
69.3588 | 59.3429 | 1 | 2 | 3.990449
69.363 | 59.3471 | 1 | 2 | 4.001235
69.3688 | 59.3529 | 1 | 2 | 4.01583
69.3854 | 59.3695 | 1 | 2 | 4.025876
71.9247 | 61.9088 | 1 | 2 | 4.009586
71.9291 | 61.9132 | 1 | 2 | 3.998811
71.9335 | 61.9176 | 1 | 2 | 3.987915
71.9377 | 61.9218 | 1 | 2 | 3.976921
74.5179 | 64.502 | 1 | 2 | 3.966916
74.6031 | 64.5872 | 1 | 2 | 3.978612
74.6085 | 64.5926 | 1 | 2 | 3.992836
74.6129 | 64.597 | 1 | 2 | 4.003735
74.6183 | 64.6024 | 1 | 2 | 4.018301
74.8185 | 64.8026 | 1 | 2 | 4.028303
77.1733 | 67.1574 | 1 | 2 | 4.012144
77.1777 | 67.1618 | 1 | 2 | 4.001415
77.1821 | 67.1662 | 1 | 2 | 3.990562
77.1863 | 67.1704 | 1 | 2 | 3.979622
77.9353 | 67.9194 | 1 | 2 | 3.969599
79.776 | 69.7601 | 1 | 2 | 3.981586
79.7802 | 69.7643 | 1 | 2 | 3.992247
79.7846 | 69.7687 | 1 | 2 | 4.00304
79.789 | 69.7731 | 1 | 2 | 4.013948
79.7942 | 69.7783 | 1 | 2 | 4.024002

## Channel_3_1
Date_Time | Test_Time(s) | Step_Time(s) | Step_Index | Cycle_Index | Voltage(V) | Current(A) | Charge_Capacity(Ah) | Discharge_Capacity(Ah) | Charge_Energy(Wh) | Discharge_Energy(Wh) | Internal Resistance(Ohm) | dV/dt(V/s) | Aux_Temperature(¡æ)_1
2024-08-06 11:48 | 0.1007 | 0.1005 | 1 | 1 | 4.002908 | 0 | 0 | 0 | 0 | 0 | 0 | 0 | 25.41394
2024-08-06 11:48 | 0.2002 | 0.2 | 1 | 1 | 4.002839 | 0 | 0 | 0 | 0 | 0 | 0 | 0 | 25.41394
2024-08-06 11:48 | 0.3006 | 0.3004 | 1 | 1 | 4.002855 | 0 | 0 | 0 | 0 | 0 | 0 | 0 | 25.41394
2024-08-06 11:48 | 0.4 | 0.3998 | 1 | 1 | 4.002953 | 0 | 0 | 0 | 0 | 0 | 0 | 0 | 25.41394
2024-08-06 11:48 | 0.5008 | 0.5006 | 1 | 1 | 4.002834 | 0 | 0 | 0 | 0 | 0 | 0 | 0 | 25.41394
2024-08-06 11:48 | 0.6002 | 0.6 | 1 | 1 | 4.002855 | 0 | 0 | 0 | 0 | 0 | 0 | 0 | 25.41394
2024-08-06 11:48 | 0.7007 | 0.7005 | 1 | 1 | 4.002947 | 0 | 0 | 0 | 0 | 0 | 0 | -1.005962e-05 | 25.41394
2024-08-06 11:48 | 0.8008 | 0.8006 | 1 | 1 | 4.002932 | 0 | 0 | 0 | 0 | 0 | 0 | -2.007921e-05 | 25.41394
2024-08-06 11:48 | 0.9002 | 0.9 | 1 | 1 | 4.002816 | 0 | 0 | 0 | 0 | 0 | 0 | -3.002873e-05 | 25.41394
2024-08-06 11:48 | 1.0006 | 1.0004 | 1 | 1 | 4.002874 | 0 | 0 | 0 | 0 | 0 | 0 | -4.007834e-05 | 25.41394
2024-08-06 11:48 | 1.1002 | 1.1 | 1 | 1 | 4.002893 | 0 | 0 | 0 | 0 | 0 | 0 | -5.004788e-05 | 25.41394
2024-08-06 11:48 | 1.2005 | 1.2003 | 1 | 1 | 4.002876 | 0 | 0 | 0 | 0 | 0 | 0 | -6.008749e-05 | 25.41394
2024-08-06 11:48 | 1.3006 | 1.3004 | 1 | 1 | 4.002972 | 0 | 0 | 0 | 0 | 0 | 0 | -7.010707e-05 | 25.41394
2024-08-06 11:48 | 1.4002 | 1.4 | 1 | 1 | 4.00287 | 0 | 0 | 0 | 0 | 0 | 0 | -8.007661e-05 | 25.41394
2024-08-06 11:48 | 1.5004 | 1.5002 | 1 | 1 | 4.002891 | 0 | 0 | 0 | 0 | 0 | 0 | -9.010621e-05 | 25.41394
2024-08-06 11:48 | 1.6006 | 1.6004 | 1 | 1 | 4.002806 | 0 | 0 | 0 | 0 | 0 | 0 | -0.0001001358 | 25.41394
2024-08-06 11:48 | 1.7003 | 1.7001 | 1 | 1 | 4.002942 | 0 | 0 | 0 | 0 | 0 | 0 | -9.290673e-05 | 25.41394
2024-08-06 11:48 | 1.8 | 1.7998 | 1 | 1 | 4.00299 | 0 | 0 | 0 | 0 | 0 | 0 | -8.567766e-05 | 25.41394
2024-08-06 11:48 | 1.9002 | 1.9 | 1 | 1 | 4.00286 | 0 | 0 | 0 | 0 | 0 | 0 | -7.841233e-05 | 25.41394
2024-08-06 11:48 | 2.0002 | 2 | 1 | 1 | 4.002906 | 0 | 0 | 0 | 0 | 0 | 0 | -7.116151e-05 | 25.41394
2024-08-06 11:48 | 2.1004 | 2.1002 | 1 | 1 | 4.003059 | 0 | 0 | 0 | 0 | 0 | 0 | -6.389618e-05 | 25.41394
2024-08-06 11:48 | 2.2006 | 2.2004 | 1 | 1 | 4.002925 | 0 | 0 | 0 | 0 | 0 | 0 | -5.663085e-05 | 25.41394
2024-08-06 11:48 | 2.3006 | 2.3004 | 1 | 1 | 4.002888 | 0 | 0 | 0 | 0 | 0 | 0 | -4.938003e-05 | 25.46884
2024-08-06 11:48 | 2.4009 | 2.4007 | 1 | 1 | 4.002884 | 0 | 0 | 0 | 0 | 0 | 0 | -4.210745e-05 | 25.46884
2024-08-06 11:48 | 2.5002 | 2.5 | 1 | 1 | 4.002905 | 0 | 0 | 0 | 0 | 0 | 0 | -3.490738e-05 | 25.46884
2024-08-06 11:48 | 2.6002 | 2.6 | 1 | 1 | 4.002908 | 0 | 0 | 0 | 0 | 0 | 0 | -2.765656e-05 | 25.46884
2024-08-06 11:48 | 2.7008 | 2.7006 | 1 | 1 | 4.002883 | 0 | 0 | 0 | 0 | 0 | 0 | -2.856744e-05 | 25.46884
2024-08-06 11:48 | 2.8014 | 2.8012 | 1 | 1 | 4.002917 | 0 | 0 | 0 | 0 | 0 | 0 | -2.947832e-05 | 25.46884
2024-08-06 11:48 | 2.9008 | 2.9006 | 1 | 1 | 4.002901 | 0 | 0 | 0 | 0 | 0 | 0 | -3.037833e-05 | 25.46884
2024-08-06 11:48 | 3.0002 | 3 | 1 | 1 | 4.002951 | 0 | 0 | 0 | 0 | 0 | 0 | -3.127834e-05 | 25.46884
2024-08-06 11:48 | 3.1006 | 3.1004 | 1 | 1 | 4.002882 | 0 | 0 | 0 | 0 | 0 | 0 | -3.218741e-05 | 25.46884
2024-08-06 11:48 | 3.2 | 3.1998 | 1 | 1 | 4.002913 | 0 | 0 | 0 | 0 | 0 | 0 | -3.308743e-05 | 25.46884
2024-08-06 11:48 | 3.3002 | 3.3 | 1 | 1 | 4.002806 | 0 | 0 | 0 | 0 | 0 | 0 | -3.399469e-05 | 25.46884
2024-08-06 11:48 | 3.4005 | 3.4003 | 1 | 1 | 4.002889 | 0 | 0 | 0 | 0 | 0 | 0 | -3.490285e-05 | 25.46884
2024-08-06 11:48 | 3.5014 | 3.5012 | 1 | 1 | 4.002841 | 0 | 0 | 0 | 0 | 0 | 0 | -3.581645e-05 | 25.46884
2024-08-06 11:48 | 3.6008 | 3.6006 | 1 | 1 | 4.002882 | 0 | 0 | 0 | 0 | 0 | 0 | -3.671646e-05 | 25.46884
2024-08-06 11:48 | 3.7006 | 3.7004 | 1 | 1 | 4.002907 | 0 | 0 | 0 | 0 | 0 | 0 | -3.095597e-05 | 25.46884
2024-08-06 11:48 | 3.8 | 3.7998 | 1 | 1 | 4.002818 | 0 | 0 | 0 | 0 | 0 | 0 | -2.521856e-05 | 25.46884
2024-08-06 11:48 | 3.9002 | 3.9 | 1 | 1 | 4.002925 | 0 | 0 | 0 | 0 | 0 | 0 | -1.943498e-05 | 25.46884
2024-08-06 11:48 | 4.0002 | 4 | 1 | 1 | 4.00293 | 0 | 0 | 0 | 0 | 0 | 0 | -1.366294e-05 | 25.46884
2024-08-06 11:48 | 4.1004 | 4.1002 | 1 | 1 | 4.002867 | 0 | 0 | 0 | 0 | 0 | 0 | -7.879357e-06 | 25.46884
2024-08-06 11:48 | 4.2014 | 4.2012 | 1 | 1 | 4.003035 | 0 | 0 | 0 | 0 | 0 | 0 | -2.049598e-06 | 25.46884
2024-08-06 11:48 | 4.3008 | 4.3006 | 1 | 1 | 4.002879 | 0 | 0 | 0 | 0 | 0 | 0 | 3.687808e-06 | 25.46884
2024-08-06 11:48 | 4.4004 | 4.4002 | 1 | 1 | 4.002889 | 0 | 0 | 0 | 0 | 0 | 0 | 9.436758e-06 | 25.46884
2024-08-06 11:48 | 4.501 | 4.5008 | 1 | 1 | 4.002899 | 0 | 0 | 0 | 0 | 0 | 0 | 1.524343e-05 | 25.46884
2024-08-06 11:48 | 4.6004 | 4.6002 | 1 | 1 | 4.002942 | 0 | 0 | 0 | 0 | 0 | 0 | 2.098083e-05 | 25.46884
2024-08-06 11:48 | 4.701 | 4.7008 | 1 | 1 | 4.002916 | 0 | 0 | 0 | 0 | 0 | 0 | 2.352324e-05 | 25.46884
2024-08-06 11:48 | 4.8004 | 4.8002 | 1 | 1 | 4.002913 | 0 | 0 | 0 | 0 | 0 | 0 | 2.603531e-05 | 25.46884
2024-08-06 11:48 | 4.9004 | 4.9002 | 1 | 1 | 4.002932 | 0 | 0 | 0 | 0 | 0 | 0 | 2.856255e-05 | 25.46884
2024-08-06 11:48 | 5.0006 | 5.0004 | 1 | 1 | 4.002902 | 0 | 0 | 0 | 0 | 0 | 0 | 3.109484e-05 | 25.46884
2024-08-06 11:48 | 5.1006 | 5.1004 | 1 | 1 | 4.002924 | 0 | 0 | 0 | 0 | 0 | 0 | 3.362207e-05 | 25.46884
2024-08-06 11:48 | 5.2 | 5.1998 | 1 | 1 | 4.00286 | 0 | 0 | 0 | 0 | 0 | 0 | 3.613415e-05 | 25.41764
2024-08-06 11:48 | 5.3002 | 5.3 | 1 | 1 | 4.002786 | 0 | 0 | 0 | 0 | 0 | 0 | 3.866644e-05 | 25.41764
2024-08-06 11:48 | 5.4003 | 5.4001 | 1 | 1 | 4.002977 | 0 | 0 | 0 | 0 | 0 | 0 | 4.11962e-05 | 25.41764
2024-08-06 11:48 | 5.5004 | 5.5002 | 1 | 1 | 4.002901 | 0 | 0 | 0 | 0 | 0 | 0 | 4.372597e-05 | 25.41764
2024-08-06 11:48 | 5.6004 | 5.6002 | 1 | 1 | 4.002856 | 0 | 0 | 0 | 0 | 0 | 0 | 4.62532e-05 | 25.41764
2024-08-06 11:48 | 5.7004 | 5.7002 | 1 | 1 | 4.002856 | 0 | 0 | 0 | 0 | 0 | 0 | 3.538349e-05 | 25.41764
2024-08-06 11:48 | 5.8002 | 5.8 | 1 | 1 | 4.002851 | 0 | 0 | 0 | 0 | 0 | 0 | 2.453552e-05 | 25.41764
2024-08-06 11:48 | 5.9006 | 5.9004 | 1 | 1 | 4.002914 | 0 | 0 | 0 | 0 | 0 | 0 | 1.362233e-05 | 25.41764
2024-08-06 11:48 | 6 | 5.9998 | 1 | 1 | 4.00285 | 0 | 0 | 0 | 0 | 0 | 0 | 2.81783e-06 | 25.41764
2024-08-06 11:48 | 6.1002 | 6.1 | 1 | 1 | 4.002829 | 0 | 0 | 0 | 0 | 0 | 0 | -8.073623e-06 | 25.41764
2024-08-06 11:48 | 6.2006 | 6.2004 | 1 | 1 | 4.00288 | 0 | 0 | 0 | 0 | 0 | 0 | -1.898681e-05 | 25.41764
2024-08-06 11:48 | 6.3 | 6.2998 | 1 | 1 | 4.002906 | 0 | 0 | 0 | 0 | 0 | 0 | -2.979131e-05 | 25.41764
2024-08-06 11:48 | 6.4004 | 6.4002 | 1 | 1 | 4.002948 | 0 | 0 | 0 | 0 | 0 | 0 | -4.07045e-05 | 25.41764
2024-08-06 11:48 | 6.5002 | 6.5 | 1 | 1 | 4.002805 | 0 | 0 | 0 | 0 | 0 | 0 | -5.155248e-05 | 25.41764
2024-08-06 11:48 | 6.6006 | 6.6004 | 1 | 1 | 4.002846 | 0 | 0 | 0 | 0 | 0 | 0 | -6.246567e-05 | 25.41764
2024-08-06 11:48 | 6.7003 | 6.7001 | 1 | 1 | 4.00287 | 0 | 0 | 0 | 0 | 0 | 0 | -5.371556e-05 | 25.41764
2024-08-06 11:48 | 6.8012 | 6.801 | 1 | 1 | 4.002854 | 0 | 0 | 0 | 0 | 0 | 0 | -4.486014e-05 | 25.41764
2024-08-06 11:48 | 6.9006 | 6.9004 | 1 | 1 | 4.002885 | 0 | 0 | 0 | 0 | 0 | 0 | -3.613636e-05 | 25.41764
2024-08-06 11:48 | 7 | 6.9998 | 1 | 1 | 4.00294 | 0 | 0 | 0 | 0 | 0 | 0 | -2.741258e-05 | 25.41764
2024-08-06 11:48 | 7.1004 | 7.1002 | 1 | 1 | 4.002813 | 0 | 0 | 0 | 0 | 0 | 0 | -1.860104e-05 | 25.41764
2024-08-06 11:48 | 7.2006 | 7.2004 | 1 | 1 | 4.002886 | 0 | 0 | 0 | 0 | 0 | 0 | -9.807048e-06 | 25.41764
2024-08-06 11:48 | 7.3 | 7.2998 | 1 | 1 | 4.002916 | 0 | 0 | 0 | 0 | 0 | 0 | -1.08327e-06 | 25.41764
2024-08-06 11:48 | 7.4006 | 7.4004 | 1 | 1 | 4.002867 | 0 | 0 | 0 | 0 | 0 | 0 | 7.745825e-06 | 25.41764
2024-08-06 11:48 | 7.5008 | 7.5006 | 1 | 1 | 4.003013 | 0 | 0 | 0 | 0 | 0 | 0 | 1.653981e-05 | 25.41764
2024-08-06 11:48 | 7.6003 | 7.6001 | 1 | 1 | 4.002869 | 0 | 0 | 0 | 0 | 0 | 0 | 2.527237e-05 | 25.41764
2024-08-06 11:48 | 7.7 | 7.6998 | 1 | 1 | 4.002771 | 0 | 0 | 0 | 0 | 0 | 0 | 1.980738e-05 | 25.41764
2024-08-06 11:48 | 7.8009 | 7.8007 | 1 | 1 | 4.002949 | 0 | 0 | 0 | 0 | 0 | 0 | 1.427661e-05 | 25.41764
2024-08-06 11:48 | 7.9003 | 7.9001 | 1 | 1 | 4.002874 | 0 | 0 | 0 | 0 | 0 | 0 | 8.828065e-06 | 25.41764
2024-08-06 11:48 | 8.0007 | 8.0005 | 1 | 1 | 4.002874 | 0 | 0 | 0 | 0 | 0 | 0 | 3.324705e-06 | 25.46699
2024-08-06 11:48 | 8.1001 | 8.0999 | 1 | 1 | 4.00293 | 0 | 0 | 0 | 0 | 0 | 0 | -2.123841e-06 | 25.46699
2024-08-06 11:48 | 8.2004 | 8.2002 | 1 | 1 | 4.002874 | 0 | 0 | 0 | 0 | 0 | 0 | -7.621721e-06 | 25.46699
2024-08-06 11:48 | 8.3005 | 8.3003 | 1 | 1 | 4.002801 | 0 | 0 | 0 | 0 | 0 | 0 | -1.310864e-05 | 25.46699
2024-08-06 11:48 | 8.4001 | 8.3999 | 1 | 1 | 4.002913 | 0 | 0 | 0 | 0 | 0 | 0 | -1.856815e-05 | 25.46699
2024-08-06 11:48 | 8.5005 | 8.5003 | 1 | 1 | 4.002804 | 0 | 0 | 0 | 0 | 0 | 0 | -2.407151e-05 | 25.46699
2024-08-06 11:48 | 8.6007 | 8.6005 | 1 | 1 | 4.002858 | 0 | 0 | 0 | 0 | 0 | 0 | -2.95639e-05 | 25.46699
2024-08-06 11:48 | 8.7014 | 8.7012 | 1 | 1 | 4.002859 | 0 | 0 | 0 | 0 | 0 | 0 | -1.453743e-05 | 25.46699
2024-08-06 11:48 | 8.8001 | 8.7999 | 1 | 1 | 4.002891 | 0 | 0 | 0 | 0 | 0 | 0 | 1.906014e-07 | 25.46699
2024-08-06 11:48 | 8.9003 | 8.9001 | 1 | 1 | 4.002841 | 0 | 0 | 0 | 0 | 0 | 0 | 1.514246e-05 | 25.46699
2024-08-06 11:48 | 9.0005 | 9.0003 | 1 | 1 | 4.002889 | 0 | 0 | 0 | 0 | 0 | 0 | 3.009433e-05 | 25.46699
2024-08-06 11:48 | 9.1005 | 9.1003 | 1 | 1 | 4.002869 | 0 | 0 | 0 | 0 | 0 | 0 | 4.501635e-05 | 25.46699
2024-08-06 11:48 | 9.2005 | 9.2003 | 1 | 1 | 4.002952 | 0 | 0 | 0 | 0 | 0 | 0 | 5.993836e-05 | 25.46699
2024-08-06 11:48 | 9.3007 | 9.3005 | 1 | 1 | 4.002903 | 0 | 0 | 0 | 0 | 0 | 0 | 7.489023e-05 | 25.46699
2024-08-06 11:48 | 9.4003 | 9.4001 | 1 | 1 | 4.002849 | 0 | 0 | 0 | 0 | 0 | 0 | 8.975256e-05 | 25.46699
2024-08-06 11:48 | 9.5005 | 9.5003 | 1 | 1 | 4.002827 | 0 | 0 | 0 | 0 | 0 | 0 | 0.0001047044 | 25.46699
2024-08-06 11:48 | 9.6009 | 9.6007 | 1 | 1 | 4.002906 | 0 | 0 | 0 | 0 | 0 | 0 | 0.0001196861 | 25.46699
2024-08-06 11:48 | 9.7011 | 9.7009 | 1 | 1 | 4.002954 | 0 | 0 | 0 | 0 | 0 | 0 | 0.0001196861 | 25.46699
2024-08-06 11:48 | 9.8015 | 9.8013 | 1 | 1 | 4.002823 | 0 | 0 | 0 | 0 | 0 | 0 | 0.0001196861 | 25.46699
2024-08-06 11:48 | 9.9009 | 9.9007 | 1 | 1 | 4.002969 | 0 | 0 | 0 | 0 | 0 | 0 | 0.0001196861 | 25.46699
2024-08-06 11:48 | 10.0003 | 10.0001 | 1 | 1 | 4.002946 | 0 | 0 | 0 | 0 | 0 | 0 | 0.0001196861 | 25.46699
2024-08-06 11:48 | 10.0005 | 10.0003 | 1 | 1 | 4.002946 | 0 | 0 | 0 | 0 | 0 | 0 | 0.0001196861 | 25.46699
2024-08-06 11:48 | 10.0176 | 0.0017 | 2 | 1 | 4.002944 | 0 | 0 | 0 | 0 | 0 | 0 | 0.0001196861 | 25.46699
2024-08-06 11:48 | 10.0377 | 0.0218 | 2 | 1 | 4.002761 | 0 | 0 | 0 | 0 | 0 | 0 | 0.0001196861 | 25.46699
2024-08-06 11:48 | 10.0384 | 0.0225 | 2 | 1 | 4.01654 | 0 | 0 | 0 | 0 | 0 | 0 | 0.0001196861 | 25.46699
2024-08-06 11:48 | 10.0458 | 0.0299 | 2 | 1 | 4.026839 | 0 | 0 | 0 | 0 | 0 | 0 | 0.0001196861 | 25.46699
2024-08-06 11:48 | 10.565 | 0.5491 | 2 | 1 | 4.016017 | 0 | 0 | 0 | 0 | 0 | 0 | 0.0001196861 | 25.46699
2024-08-06 11:48 | 10.5692 | 0.5533 | 2 | 1 | 4.005245 | 0 | 0 | 0 | 0 | 0 | 0 | 0.0001196861 | 25.46699
2024-08-06 11:48 | 10.5734 | 0.5575 | 2 | 1 | 3.994337 | 0 | 0 | 0 | 0 | 0 | 0 | 0.0001196861 | 25.46699
2024-08-06 11:48 | 10.5776 | 0.5617 | 2 | 1 | 3.983322 | 0 | 0 | 0 | 0 | 0 | 0 | 0.0001196861 | 25.46699
2024-08-06 11:48 | 10.6098 | 0.5939 | 2 | 1 | 3.973306 | 0 | 0 | 0 | 0 | 0 | 0 | 0.0001196861 | 25.46699
2024-08-06 11:48 | 12.437 | 2.4211 | 2 | 1 | 3.98415 | 0 | 0 | 0 | 0 | 0 | 0 | 0.0001196861 | 25.46699
2024-08-06 11:48 | 12.4412 | 2.4253 | 2 | 1 | 3.994854 | 0 | 0 | 0 | 0 | 0 | 0 | 0.0001196861 | 25.46699
2024-08-06 11:48 | 12.4454 | 2.4295 | 2 | 1 | 4.005763 | 0 | 0 | 0 | 0 | 0 | 0 | 0.0001196861 | 25.46699
2024-08-06 11:48 | 12.4496 | 2.4337 | 2 | 1 | 4.016786 | 0 | 0 | 0 | 0 | 0 | 0 | 0.0001196861 | 25.46699
2024-08-06 11:48 | 12.4608 | 2.4449 | 2 | 1 | 4.02679 | 0 | 0 | 0 | 0 | 0 | 0 | 0.0001196861 | 25.46699
2024-08-06 11:48 | 14.2848 | 4.2689 | 2 | 1 | 4.016325 | 0 | 0 | 0 | 0 | 0 | 0 | 0.0001196861 | 25.46699
2024-08-06 11:48 | 14.289 | 4.2731 | 2 | 1 | 4.005621 | 0 | 0 | 0 | 0 | 0 | 0 | 0.0001196861 | 25.46699
2024-08-06 11:48 | 14.2934 | 4.2775 | 2 | 1 | 3.994766 | 0 | 0 | 0 | 0 | 0 | 0 | 0.0001196861 | 25.46699
2024-08-06 11:48 | 14.2976 | 4.2817 | 2 | 1 | 3.983819 | 0 | 0 | 0 | 0 | 0 | 0 | 0.0001196861 | 25.46699
2024-08-06 11:48 | 14.3266 | 4.3107 | 2 | 1 | 3.9738 | 0 | 0 | 0 | 0 | 0 | 0 | 0.0001196861 | 25.46699
2024-08-06 11:48 | 16.2322 | 6.2163 | 2 | 1 | 3.985692 | 0 | 0 | 0 | 0 | 0 | 0 | 0.0001196861 | 25.46699
2024-08-06 11:48 | 16.2364 | 6.2205 | 2 | 1 | 3.996413 | 0 | 0 | 0 | 0 | 0 | 0 | 0.0001196861 | 25.46699
2024-08-06 11:48 | 16.2406 | 6.2247 | 2 | 1 | 4.007374 | 0 | 0 | 0 | 0 | 0 | 0 | 0.0001196861 | 25.46699
2024-08-06 11:48 | 16.2462 | 6.2303 | 2 | 1 | 4.021966 | 0 | 0 | 0 | 0 | 0 | 0 | 0.0001196861 | 25.46699
2024-08-06 11:48 | 17.1761 | 7.1602 | 2 | 1 | 4.031994 | 0 | 0 | 0 | 0 | 0 | 0 | 0.0001196861 | 25.46699
2024-08-06 11:48 | 18.0789 | 8.063 | 2 | 1 | 4.019751 | 0 | 0 | 0 | 0 | 0 | 0 | 0.0001196861 | 25.46699
2024-08-06 11:48 | 18.0833 | 8.0674 | 2 | 1 | 4.0091 | 0 | 0 | 0 | 0 | 0 | 0 | 0.0001196861 | 25.46699
2024-08-06 11:48 | 18.0877 | 8.0718 | 2 | 1 | 3.998288 | 0 | 0 | 0 | 0 | 0 | 0 | 0.0001196861 | 25.46699
2024-08-06 11:48 | 18.0915 | 8.0756 | 2 | 1 | 3.987382 | 0 | 0 | 0 | 0 | 0 | 0 | 0.0001196861 | 25.46699
2024-08-06 11:48 | 18.0959 | 8.08 | 2 | 1 | 3.976375 | 0 | 0 | 0 | 0 | 0 | 0 | 0.0001196861 | 25.46699
2024-08-06 11:48 | 19.9551 | 9.9392 | 2 | 1 | 3.989441 | 0 | 0 | 0 | 0 | 0 | 0 | 0.0001196861 | 25.46699
2024-08-06 11:48 | 19.9609 | 9.945 | 2 | 1 | 4.003879 | 0 | 0 | 0 | 0 | 0 | 0 | 0.0001196861 | 25.46699
2024-08-06 11:48 | 19.9647 | 9.9488 | 2 | 1 | 4.014819 | 0 | 0 | 0 | 0 | 0 | 0 | 0.0001196861 | 25.46699
2024-08-06 11:48 | 19.9703 | 9.9544 | 2 | 1 | 4.025788 | 0 | 0 | 0 | 0 | 0 | 0 | 0.0001196861 | 25.46699
2024-08-06 11:48 | 21.8029 | 11.787 | 2 | 1 | 4.010604 | 0 | 0 | 0 | 0 | 0 | 0 | 0.0001196861 | 25.46699
2024-08-06 11:48 | 21.8073 | 11.7914 | 2 | 1 | 3.999808 | 0 | 0 | 0 | 0 | 0 | 0 | 0.0001196861 | 25.46699
2024-08-06 11:48 | 21.8111 | 11.7952 | 2 | 1 | 3.988959 | 0 | 0 | 0 | 0 | 0 | 0 | 0.0001196861 | 25.46699
2024-08-06 11:48 | 21.8155 | 11.7996 | 2 | 1 | 3.977968 | 0 | 0 | 0 | 0 | 0 | 0 | 0.0001196861 | 25.46699
2024-08-06 11:48 | 23.6789 | 13.663 | 2 | 1 | 3.967954 | 0 | 0 | 0 | 0 | 0 | 0 | 0.0001196861 | 25.46699
2024-08-06 11:48 | 23.7545 | 13.7386 | 2 | 1 | 3.982737 | 0 | 0 | 0 | 0 | 0 | 0 | 0.0001196861 | 25.46699
2024-08-06 11:48 | 23.7589 | 13.743 | 2 | 1 | 3.993447 | 0 | 0 | 0 | 0 | 0 | 0 | 0.0001196861 | 25.46699
2024-08-06 11:48 | 23.7629 | 13.747 | 2 | 1 | 4.004267 | 0 | 0 | 0 | 0 | 0 | 0 | 0.0001196861 | 25.46699
2024-08-06 11:48 | 23.7671 | 13.7512 | 2 | 1 | 4.015216 | 0 | 0 | 0 | 0 | 0 | 0 | 0.0001196861 | 25.46699
2024-08-06 11:48 | 23.7729 | 13.757 | 2 | 1 | 4.025696 | 0 | 0 | 0 | 0 | 0 | 0 | 0.0001196861 | 25.46699
2024-08-06 11:48 | 25.607 | 15.5911 | 2 | 1 | 4.008821 | 0 | 0 | 0 | 0 | 0 | 0 | 0.0001196861 | 25.46699
2024-08-06 11:48 | 25.6112 | 15.5953 | 2 | 1 | 3.997973 | 0 | 0 | 0 | 0 | 0 | 0 | 0.0001196861 | 25.46699
2024-08-06 11:48 | 25.6152 | 15.5993 | 2 | 1 | 3.986987 | 0 | 0 | 0 | 0 | 0 | 0 | 0.0001196861 | 25.46699
2024-08-06 11:48 | 25.6194 | 15.6035 | 2 | 1 | 3.976018 | 0 | 0 | 0 | 0 | 0 | 0 | 0.0001196861 | 25.46699
2024-08-06 11:48 | 27.4774 | 17.4615 | 2 | 1 | 3.986408 | 0 | 0 | 0 | 0 | 0 | 0 | 0.0001196861 | 25.46699
2024-08-06 11:48 | 27.4814 | 17.4655 | 2 | 1 | 3.997184 | 0 | 0 | 0 | 0 | 0 | 0 | 0.0001196861 | 25.46699
2024-08-06 11:48 | 27.486 | 17.4701 | 2 | 1 | 4.008052 | 0 | 0 | 0 | 0 | 0 | 0 | 0.0001196861 | 25.46699
2024-08-06 11:48 | 27.4898 | 17.4739 | 2 | 1 | 4.019082 | 0 | 0 | 0 | 0 | 0 | 0 | 0.0001196861 | 25.46699
2024-08-06 11:48 | 27.61 | 17.5941 | 2 | 1 | 4.029137 | 0 | 0 | 0 | 0 | 0 | 0 | 0.0001196861 | 25.46699
2024-08-06 11:48 | 29.324 | 19.3081 | 2 | 1 | 4.016037 | 0 | 0 | 0 | 0 | 0 | 0 | 0.0001196861 | 25.46699
2024-08-06 11:48 | 29.3282 | 19.3123 | 2 | 1 | 4.005311 | 0 | 0 | 0 | 0 | 0 | 0 | 0.0001196861 | 25.46699
2024-08-06 11:48 | 29.332 | 19.3161 | 2 | 1 | 3.994397 | 0 | 0 | 0 | 0 | 0 | 0 | 0.0001196861 | 25.46699
2024-08-06 11:48 | 29.3364 | 19.3205 | 2 | 1 | 3.983505 | 0 | 0 | 0 | 0 | 0 | 0 | 0.0001196861 | 25.46699
2024-08-06 11:48 | 29.366 | 19.3501 | 2 | 1 | 3.97343 | 0 | 0 | 0 | 0 | 0 | 0 | 0.0001196861 | 25.46699
2024-08-06 11:48 | 31.2588 | 21.2429 | 2 | 1 | 3.983759 | 0 | 0 | 0 | 0 | 0 | 0 | 0.0001196861 | 25.46699
2024-08-06 11:48 | 31.263 | 21.2471 | 2 | 1 | 3.994455 | 0 | 0 | 0 | 0 | 0 | 0 | 0.0001196861 | 25.46699
2024-08-06 11:48 | 31.2686 | 21.2527 | 2 | 1 | 4.008915 | 0 | 0 | 0 | 0 | 0 | 0 | 0.0001196861 | 25.46699
2024-08-06 11:48 | 31.2728 | 21.2569 | 2 | 1 | 4.019996 | 0 | 0 | 0 | 0 | 0 | 0 | 0.0001196861 | 25.46699
2024-08-06 11:48 | 31.5808 | 21.5649 | 2 | 1 | 4.030057 | 0 | 0 | 0 | 0 | 0 | 0 | 0.0001196861 | 25.46699
2024-08-06 11:48 | 33.105 | 23.0891 | 2 | 1 | 4.019551 | 0 | 0 | 0 | 0 | 0 | 0 | 0.0001196861 | 25.46699
2024-08-06 11:48 | 33.1094 | 23.0935 | 2 | 1 | 4.008962 | 0 | 0 | 0 | 0 | 0 | 0 | 0.0001196861 | 25.46699
2024-08-06 11:48 | 33.1148 | 23.0989 | 2 | 1 | 3.99449 | 0 | 0 | 0 | 0 | 0 | 0 | 0.0001196861 | 25.46699
2024-08-06 11:48 | 33.1192 | 23.1033 | 2 | 1 | 3.983538 | 0 | 0 | 0 | 0 | 0 | 0 | 0.0001196861 | 25.46699
2024-08-06 11:48 | 33.1456 | 23.1297 | 2 | 1 | 3.973498 | 0 | 0 | 0 | 0 | 0 | 0 | 0.0001196861 | 25.46699
2024-08-06 11:48 | 34.9799 | 24.964 | 2 | 1 | 3.984316 | 0 | 0 | 0 | 0 | 0 | 0 | 0.0001196861 | 25.46699
2024-08-06 11:48 | 34.9841 | 24.9682 | 2 | 1 | 3.995014 | 0 | 0 | 0 | 0 | 0 | 0 | 0.0001196861 | 25.46699
2024-08-06 11:48 | 34.9885 | 24.9726 | 2 | 1 | 4.005869 | 0 | 0 | 0 | 0 | 0 | 0 | 0.0001196861 | 25.46699
2024-08-06 11:48 | 34.9923 | 24.9764 | 2 | 1 | 4.016819 | 0 | 0 | 0 | 0 | 0 | 0 | 0.0001196861 | 25.46699
2024-08-06 11:48 | 35.0109 | 24.995 | 2 | 1 | 4.026924 | 0 | 0 | 0 | 0 | 0 | 0 | 0.0001196861 | 25.46699
2024-08-06 11:49 | 36.8281 | 26.8122 | 2 | 1 | 4.015631 | 0 | 0 | 0 | 0 | 0 | 0 | 0.0001196861 | 25.46699
2024-08-06 11:49 | 36.8319 | 26.816 | 2 | 1 | 4.004918 | 0 | 0 | 0 | 0 | 0 | 0 | 0.0001196861 | 25.46699
2024-08-06 11:49 | 36.8361 | 26.8202 | 2 | 1 | 3.994062 | 0 | 0 | 0 | 0 | 0 | 0 | 0.0001196861 | 25.46699
2024-08-06 11:49 | 36.8379 | 26.822 | 2 | 1 | 3.990412 | 0 | 0 | 0 | 0 | 0 | 0 | 0.0001196861 | 25.46699
2024-08-06 11:49 | 36.8421 | 26.8262 | 2 | 1 | 3.979491 | 0 | 0 | 0 | 0 | 0 | 0 | 0.0001196861 | 25.46699
2024-08-06 11:49 | 37.6511 | 27.6352 | 2 | 1 | 3.969489 | 0 | 0 | 0 | 0 | 0 | 0 | 0.0001196861 | 25.46699
2024-08-06 11:49 | 38.7627 | 28.7468 | 2 | 1 | 3.982048 | 0 | 0 | 0 | 0 | 0 | 0 | 0.0001196861 | 25.46699
2024-08-06 11:49 | 38.7667 | 28.7508 | 2 | 1 | 3.992718 | 0 | 0 | 0 | 0 | 0 | 0 | 0.0001196861 | 25.46699
2024-08-06 11:49 | 38.7709 | 28.755 | 2 | 1 | 4.003533 | 0 | 0 | 0 | 0 | 0 | 0 | 0.0001196861 | 25.46699
2024-08-06 11:49 | 38.7753 | 28.7594 | 2 | 1 | 4.014485 | 0 | 0 | 0 | 0 | 0 | 0 | 0.0001196861 | 25.46699
2024-08-06 11:49 | 38.7807 | 28.7648 | 2 | 1 | 4.025294 | 0 | 0 | 0 | 0 | 0 | 0 | 0.0001196861 | 25.46699
2024-08-06 11:49 | 40.6119 | 30.596 | 2 | 1 | 4.014892 | 0 | 0 | 0 | 0 | 0 | 0 | 0.0001196861 | 25.46699
2024-08-06 11:49 | 40.6161 | 30.6002 | 2 | 1 | 4.00416 | 0 | 0 | 0 | 0 | 0 | 0 | 0.0001196861 | 25.46699
2024-08-06 11:49 | 40.6205 | 30.6046 | 2 | 1 | 3.993304 | 0 | 0 | 0 | 0 | 0 | 0 | 0.0001196861 | 25.46699
2024-08-06 11:49 | 40.6261 | 30.6102 | 2 | 1 | 3.978667 | 0 | 0 | 0 | 0 | 0 | 0 | 0.0001196861 | 25.46699
2024-08-06 11:49 | 41.8063 | 31.7904 | 2 | 1 | 3.968667 | 0 | 0 | 0 | 0 | 0 | 0 | 0.0001196861 | 25.46699
2024-08-06 11:49 | 42.4825 | 32.4666 | 2 | 1 | 3.978934 | 0 | 0 | 0 | 0 | 0 | 0 | 0.0001196861 | 25.46699
2024-08-06 11:49 | 42.4869 | 32.471 | 2 | 1 | 3.98957 | 0 | 0 | 0 | 0 | 0 | 0 | 0.0001196861 | 25.46699
2024-08-06 11:49 | 42.4911 | 32.4752 | 2 | 1 | 4.000353 | 0 | 0 | 0 | 0 | 0 | 0 | 0.0001196861 | 25.46699
2024-08-06 11:49 | 42.4953 | 32.4794 | 2 | 1 | 4.011224 | 0 | 0 | 0 | 0 | 0 | 0 | 0.0001196861 | 25.46699
2024-08-06 11:49 | 42.4995 | 32.4836 | 2 | 1 | 4.02209 | 0 | 0 | 0 | 0 | 0 | 0 | 0.0001196861 | 25.46699
2024-08-06 11:49 | 43.8142 | 33.7983 | 2 | 1 | 4.032093 | 0 | 0 | 0 | 0 | 0 | 0 | 0.0001196861 | 25.46699
2024-08-06 11:49 | 44.3308 | 34.3149 | 2 | 1 | 4.019267 | 0 | 0 | 0 | 0 | 0 | 0 | 0.0001196861 | 25.46699
2024-08-06 11:49 | 44.3348 | 34.3189 | 2 | 1 | 4.008615 | 0 | 0 | 0 | 0 | 0 | 0 | 0.0001196861 | 25.46699
2024-08-06 11:49 | 44.3388 | 34.3229 | 2 | 1 | 3.997766 | 0 | 0 | 0 | 0 | 0 | 0 | 0.0001196861 | 25.46699
2024-08-06 11:49 | 44.3448 | 34.3289 | 2 | 1 | 3.983185 | 0 | 0 | 0 | 0 | 0 | 0 | 0.0001196861 | 25.46699
2024-08-06 11:49 | 44.3754 | 34.3595 | 2 | 1 | 3.973116 | 0 | 0 | 0 | 0 | 0 | 0 | 0.0001196861 | 25.46699
2024-08-06 11:49 | 46.267 | 36.2511 | 2 | 1 | 3.983269 | 0 | 0 | 0 | 0 | 0 | 0 | 0.0001196861 | 25.46699
2024-08-06 11:49 | 46.2712 | 36.2553 | 2 | 1 | 3.993973 | 0 | 0 | 0 | 0 | 0 | 0 | 0.0001196861 | 25.46699
2024-08-06 11:49 | 46.275 | 36.2591 | 2 | 1 | 4.004836 | 0 | 0 | 0 | 0 | 0 | 0 | 0.0001196861 | 25.46699
2024-08-06 11:49 | 46.2794 | 36.2635 | 2 | 1 | 4.015782 | 0 | 0 | 0 | 0 | 0 | 0 | 0.0001196861 | 25.46699
2024-08-06 11:49 | 46.2894 | 36.2735 | 2 | 1 | 4.025857 | 0 | 0 | 0 | 0 | 0 | 0 | 0.0001196861 | 25.46699
2024-08-06 11:49 | 48.115 | 38.0991 | 2 | 1 | 4.015601 | 0 | 0 | 0 | 0 | 0 | 0 | 0.0001196861 | 25.46699
2024-08-06 11:49 | 48.1192 | 38.1033 | 2 | 1 | 4.004893 | 0 | 0 | 0 | 0 | 0 | 0 | 0.0001196861 | 25.46699
2024-08-06 11:49 | 48.1234 | 38.1075 | 2 | 1 | 3.994024 | 0 | 0 | 0 | 0 | 0 | 0 | 0.0001196861 | 25.46699
2024-08-06 11:49 | 48.1276 | 38.1117 | 2 | 1 | 3.983091 | 0 | 0 | 0 | 0 | 0 | 0 | 0.0001196861 | 25.46699
2024-08-06 11:49 | 48.157 | 38.1411 | 2 | 1 | 3.973065 | 0 | 0 | 0 | 0 | 0 | 0 | 0.0001196861 | 25.46699
2024-08-06 11:49 | 49.9878 | 39.9719 | 2 | 1 | 3.98399 | 0 | 0 | 0 | 0 | 0 | 0 | 0.0001196861 | 25.46699
2024-08-06 11:49 | 49.9922 | 39.9763 | 2 | 1 | 3.994727 | 0 | 0 | 0 | 0 | 0 | 0 | 0.0001196861 | 25.46699
2024-08-06 11:49 | 49.9962 | 39.9803 | 2 | 1 | 4.005528 | 0 | 0 | 0 | 0 | 0 | 0 | 0.0001196861 | 25.46699
2024-08-06 11:49 | 50.0004 | 39.9845 | 2 | 1 | 4.016478 | 0 | 0 | 0 | 0 | 0 | 0 | 0.0001196861 | 25.46699
2024-08-06 11:49 | 50.0176 | 40.0017 | 2 | 1 | 4.026495 | 0 | 0 | 0 | 0 | 0 | 0 | 0.0001196861 | 25.46699
2024-08-06 11:49 | 51.836 | 41.8201 | 2 | 1 | 4.014915 | 0 | 0 | 0 | 0 | 0 | 0 | 0.0001196861 | 25.46699
2024-08-06 11:49 | 51.84 | 41.8241 | 2 | 1 | 4.0042 | 0 | 0 | 0 | 0 | 0 | 0 | 0.0001196861 | 25.46699
2024-08-06 11:49 | 51.8446 | 41.8287 | 2 | 1 | 3.993349 | 0 | 0 | 0 | 0 | 0 | 0 | 0.0001196861 | 25.46699
2024-08-06 11:49 | 51.8488 | 41.8329 | 2 | 1 | 3.982316 | 0 | 0 | 0 | 0 | 0 | 0 | 0.0001196861 | 25.46699
2024-08-06 11:49 | 51.9076 | 41.8917 | 2 | 1 | 3.972309 | 0 | 0 | 0 | 0 | 0 | 0 | 0.0001196861 | 25.46699
2024-08-06 11:49 | 53.7709 | 43.755 | 2 | 1 | 3.984614 | 0 | 0 | 0 | 0 | 0 | 0 | 0.0001196861 | 25.46699
2024-08-06 11:49 | 53.7763 | 43.7604 | 2 | 1 | 3.998965 | 0 | 0 | 0 | 0 | 0 | 0 | 0.0001196861 | 25.46699
2024-08-06 11:49 | 53.7807 | 43.7648 | 2 | 1 | 4.009885 | 0 | 0 | 0 | 0 | 0 | 0 | 0.0001196861 | 25.46699
2024-08-06 11:49 | 53.7861 | 43.7702 | 2 | 1 | 4.022933 | 0 | 0 | 0 | 0 | 0 | 0 | 0.0001196861 | 25.46699
2024-08-06 11:49 | 55.9479 | 45.932 | 2 | 1 | 4.032957 | 0 | 0 | 0 | 0 | 0 | 0 | 0.0001196861 | 25.46699
2024-08-06 11:49 | 56.3373 | 46.3214 | 2 | 1 | 4.019665 | 0 | 0 | 0 | 0 | 0 | 0 | 0.0001196861 | 25.46699
2024-08-06 11:49 | 56.3413 | 46.3254 | 2 | 1 | 4.008989 | 0 | 0 | 0 | 0 | 0 | 0 | 0.0001196861 | 25.46699
2024-08-06 11:49 | 56.3455 | 46.3296 | 2 | 1 | 3.998177 | 0 | 0 | 0 | 0 | 0 | 0 | 0.0001196861 | 25.46699
2024-08-06 11:49 | 56.3499 | 46.334 | 2 | 1 | 3.987278 | 0 | 0 | 0 | 0 | 0 | 0 | 0.0001196861 | 25.46699
2024-08-06 11:49 | 56.3537 | 46.3378 | 2 | 1 | 3.976283 | 0 | 0 | 0 | 0 | 0 | 0 | 0.0001196861 | 25.46699
2024-08-06 11:49 | 58.9441 | 48.9282 | 2 | 1 | 3.987715 | 0 | 0 | 0 | 0 | 0 | 0 | 0.0001196861 | 25.46699
2024-08-06 11:49 | 58.9483 | 48.9324 | 2 | 1 | 3.99845 | 0 | 0 | 0 | 0 | 0 | 0 | 0.0001196861 | 25.46699
2024-08-06 11:49 | 58.9521 | 48.9362 | 2 | 1 | 4.009306 | 0 | 0 | 0 | 0 | 0 | 0 | 0.0001196861 | 25.46699
2024-08-06 11:49 | 58.9565 | 48.9406 | 2 | 1 | 4.02006 | 0 | 0 | 0 | 0 | 0 | 0 | 0.0001196861 | 25.46699
2024-08-06 11:49 | 59.5461 | 49.5302 | 2 | 1 | 4.03008 | 0 | 0 | 0 | 0 | 0 | 0 | 0.0001196861 | 25.46699
2024-08-06 11:49 | 61.5089 | 51.493 | 2 | 1 | 4.01702 | 0 | 0 | 0 | 0 | 0 | 0 | 0.0001196861 | 25.46699
2024-08-06 11:49 | 61.5127 | 51.4968 | 2 | 1 | 4.006375 | 0 | 0 | 0 | 0 | 0 | 0 | 0.0001196861 | 25.46699
2024-08-06 11:49 | 61.5169 | 51.501 | 2 | 1 | 3.995545 | 0 | 0 | 0 | 0 | 0 | 0 | 0.0001196861 | 25.46699
2024-08-06 11:49 | 61.5217 | 51.5058 | 2 | 1 | 3.984677 | 0 | 0 | 0 | 0 | 0 | 0 | 0.0001196861 | 25.46699
2024-08-06 11:49 | 61.5355 | 51.5196 | 2 | 1 | 3.974612 | 0 | 0 | 0 | 0 | 0 | 0 | 0.0001196861 | 25.46699
2024-08-06 11:49 | 64.1858 | 54.1699 | 2 | 1 | 3.987507 | 0 | 0 | 0 | 0 | 0 | 0 | 0.0001196861 | 25.46699
2024-08-06 11:49 | 64.1914 | 54.1755 | 2 | 1 | 4.001856 | 0 | 0 | 0 | 0 | 0 | 0 | 0.0001196861 | 25.46699
2024-08-06 11:49 | 64.1956 | 54.1797 | 2 | 1 | 4.012764 | 0 | 0 | 0 | 0 | 0 | 0 | 0.0001196861 | 25.46699
2024-08-06 11:49 | 64.204 | 54.1881 | 2 | 1 | 4.024865 | 0 | 0 | 0 | 0 | 0 | 0 | 0.0001196861 | 25.46699
2024-08-06 11:49 | 66.7546 | 56.7387 | 2 | 1 | 4.008627 | 0 | 0 | 0 | 0 | 0 | 0 | 0.0001196861 | 25.46699
2024-08-06 11:49 | 66.7586 | 56.7427 | 2 | 1 | 3.997901 | 0 | 0 | 0 | 0 | 0 | 0 | 0.0001196861 | 25.46699
2024-08-06 11:49 | 66.7628 | 56.7469 | 2 | 1 | 3.987019 | 0 | 0 | 0 | 0 | 0 | 0 | 0.0001196861 | 25.46699
2024-08-06 11:49 | 66.7676 | 56.7517 | 2 | 1 | 3.976024 | 0 | 0 | 0 | 0 | 0 | 0 | 0.0001196861 | 25.46699
2024-08-06 11:49 | 69.3588 | 59.3429 | 2 | 1 | 3.990449 | 0 | 0 | 0 | 0 | 0 | 0 | 0.0001196861 | 25.46699
2024-08-06 11:49 | 69.363 | 59.3471 | 2 | 1 | 4.001235 | 0 | 0 | 0 | 0 | 0 | 0 | 0.0001196861 | 25.46699
2024-08-06 11:49 | 69.3688 | 59.3529 | 2 | 1 | 4.01583 | 0 | 0 | 0 | 0 | 0 | 0 | 0.0001196861 | 25.46699
2024-08-06 11:49 | 69.3854 | 59.3695 | 2 | 1 | 4.025876 | 0 | 0 | 0 | 0 | 0 | 0 | 0.0001196861 | 25.46699
2024-08-06 11:49 | 71.9247 | 61.9088 | 2 | 1 | 4.009586 | 0 | 0 | 0 | 0 | 0 | 0 | 0.0001196861 | 25.46699
2024-08-06 11:49 | 71.9291 | 61.9132 | 2 | 1 | 3.998811 | 0 | 0 | 0 | 0 | 0 | 0 | 0.0001196861 | 25.46699
2024-08-06 11:49 | 71.9335 | 61.9176 | 2 | 1 | 3.987915 | 0 | 0 | 0 | 0 | 0 | 0 | 0.0001196861 | 25.46699
2024-08-06 11:49 | 71.9377 | 61.9218 | 2 | 1 | 3.976921 | 0 | 0 | 0 | 0 | 0 | 0 | 0.0001196861 | 25.46699
2024-08-06 11:49 | 74.5179 | 64.502 | 2 | 1 | 3.966916 | 0 | 0 | 0 | 0 | 0 | 0 | 0.0001196861 | 25.46699
2024-08-06 11:49 | 74.6031 | 64.5872 | 2 | 1 | 3.978612 | 0 | 0 | 0 | 0 | 0 | 0 | 0.0001196861 | 25.46699
2024-08-06 11:49 | 74.6085 | 64.5926 | 2 | 1 | 3.992836 | 0 | 0 | 0 | 0 | 0 | 0 | 0.0001196861 | 25.46699
2024-08-06 11:49 | 74.6129 | 64.597 | 2 | 1 | 4.003735 | 0 | 0 | 0 | 0 | 0 | 0 | 0.0001196861 | 25.46699
2024-08-06 11:49 | 74.6183 | 64.6024 | 2 | 1 | 4.018301 | 0 | 0 | 0 | 0 | 0 | 0 | 0.0001196861 | 25.46699
2024-08-06 11:49 | 74.8185 | 64.8026 | 2 | 1 | 4.028303 | 0 | 0 | 0 | 0 | 0 | 0 | 0.0001196861 | 25.46699
2024-08-06 11:49 | 77.1733 | 67.1574 | 2 | 1 | 4.012144 | 0 | 0 | 0 | 0 | 0 | 0 | 0.0001196861 | 25.46699
2024-08-06 11:49 | 77.1777 | 67.1618 | 2 | 1 | 4.001415 | 0 | 0 | 0 | 0 | 0 | 0 | 0.0001196861 | 25.46699
2024-08-06 11:49 | 77.1821 | 67.1662 | 2 | 1 | 3.990562 | 0 | 0 | 0 | 0 | 0 | 0 | 0.0001196861 | 25.46699
2024-08-06 11:49 | 77.1863 | 67.1704 | 2 | 1 | 3.979622 | 0 | 0 | 0 | 0 | 0 | 0 | 0.0001196861 | 25.46699
2024-08-06 11:49 | 77.9353 | 67.9194 | 2 | 1 | 3.969599 | 0 | 0 | 0 | 0 | 0 | 0 | 0.0001196861 | 25.46699
2024-08-06 11:49 | 79.776 | 69.7601 | 2 | 1 | 3.981586 | 0 | 0 | 0 | 0 | 0 | 0 | 0.0001196861 | 25.46699
2024-08-06 11:49 | 79.7802 | 69.7643 | 2 | 1 | 3.992247 | 0 | 0 | 0 | 0 | 0 | 0 | 0.0001196861 | 25.46699
2024-08-06 11:49 | 79.7846 | 69.7687 | 2 | 1 | 4.00304 | 0 | 0 | 0 | 0 | 0 | 0 | 0.0001196861 | 25.46699
2024-08-06 11:49 | 79.789 | 69.7731 | 2 | 1 | 4.013948 | 0 | 0 | 0 | 0 | 0 | 0 | 0.0001196861 | 25.46699
2024-08-06 11:49 | 79.7942 | 69.7783 | 2 | 1 | 4.024002 | 0 | 0 | 0 | 0 | 0 | 0 | 0.0001196861 | 25.46699