## Sheet1
| ZCURVE (20230327_V4_EIS326_Chan001_Cycle001_Step002.DTA) |  | ZCURVE (20230327_W8_EIS326_Chan002_Cycle001_Step002.DTA) |  | ZCURVE (20230327_W9_EIS326_Chan003_Cycle001_Step002.DTA) |  | ZCURVE (20230327_V5_EIS326_Chan004_Cycle001_Step002.DTA) |  | ZCURVE (20230327_W10_EIS326_Chan005_Cycle001_Step002.DTA) |  | ZCURVE (20230327_G1_EIS326_Chan006_Cycle001_Step002.DTA)
0.03121 | -0.03749 | 0.03131 | -0.0352 | 0.03175 | -0.03716 | 0.03033 | -0.03482 | 0.03141 | -0.03629 | 0.03114 | -0.03535
0.0287 | -0.02812 | 0.02881 | -0.02648 | 0.02931 | -0.02788 | 0.02779 | -0.02624 | 0.02896 | -0.02725 | 0.0286 | -0.02662
0.02686 | -0.0207 | 0.02699 | -0.01954 | 0.02752 | -0.02052 | 0.02594 | -0.01938 | 0.02717 | -0.02007 | 0.02674 | -0.01965
0.02573 | -0.01511 | 0.02585 | -0.01429 | 0.02639 | -0.01498 | 0.02478 | -0.01418 | 0.02605 | -0.01465 | 0.02557 | -0.01437
0.02509 | -0.01082 | 0.02521 | -0.01024 | 0.02576 | -0.01074 | 0.02413 | -0.01017 | 0.02542 | -0.01049 | 0.02492 | -0.0103
0.02481 | -0.00752 | 0.02492 | -0.007124 | 0.02548 | -0.007476 | 0.02384 | -0.007077 | 0.02515 | -0.007291 | 0.02464 | -0.007162
0.02478 | -0.005082 | 0.02488 | -0.004805 | 0.02545 | -0.005056 | 0.02379 | -0.004788 | 0.02512 | -0.004922 | 0.0246 | -0.004842
0.0249 | -0.003261 | 0.02498 | -0.003072 | 0.02556 | -0.003249 | 0.02389 | -0.003071 | 0.02523 | -0.003147 | 0.0247 | -0.003105
0.0251 | -0.001916 | 0.02518 | -0.001802 | 0.02576 | -0.001928 | 0.02407 | -0.001809 | 0.02543 | -0.001853 | 0.02488 | -0.00183
0.02534 | -0.0009814 | 0.02541 | -0.0009151 | 0.02599 | -0.0009996 | 0.02429 | -0.0009149 | 0.02567 | -0.000945 | 0.0251 | -0.0009357
0.02562 | -0.000253 | 0.02568 | -0.000232 | 0.02626 | -0.0002854 | 0.02456 | -0.000237 | 0.02593 | -0.0002455 | 0.02537 | -0.0002462
0.0259 | 0.0002643 | 0.02596 | 0.0002568 | 0.02654 | 0.0002239 | 0.02483 | 0.0002537 | 0.02622 | 0.0002602 | 0.02565 | 0.0002477
0.02622 | 0.0006671 | 0.02626 | 0.0006192 | 0.02684 | 0.0006111 | 0.02513 | 0.000627 | 0.02652 | 0.000646 | 0.02595 | 0.0006279
0.02655 | 0.0009772 | 0.02657 | 0.0008915 | 0.02716 | 0.0009011 | 0.02545 | 0.0009054 | 0.02684 | 0.0009356 | 0.02626 | 0.0009089
0.02689 | 0.001199 | 0.02689 | 0.001104 | 0.02749 | 0.001126 | 0.02577 | 0.001113 | 0.02717 | 0.00116 | 0.02659 | 0.001122
0.02724 | 0.001373 | 0.02723 | 0.00126 | 0.02783 | 0.001287 | 0.02612 | 0.001267 | 0.0275 | 0.001314 | 0.02691 | 0.00128
0.02765 | 0.001536 | 0.02758 | 0.0014 | 0.02818 | 0.001447 | 0.02647 | 0.0014 | 0.02789 | 0.001474 | 0.0273 | 0.00142
0.02798 | 0.001645 | 0.02784 | 0.001485 | 0.02849 | 0.001557 | 0.02678 | 0.001493 | 0.02821 | 0.00158 | 0.02758 | 0.001518
0.02832 | 0.001763 | 0.02817 | 0.001581 | 0.02884 | 0.001672 | 0.02715 | 0.001573 | 0.02854 | 0.001699 | 0.02795 | 0.001617
0.02871 | 0.001912 | 0.02856 | 0.001686 | 0.02922 | 0.001815 | 0.02753 | 0.001654 | 0.02896 | 0.001824 | 0.02834 | 0.001723
0.02923 | 0.002042 | 0.029 | 0.001787 | 0.02966 | 0.001886 | 0.02794 | 0.00168 | 0.02938 | 0.001928 | 0.02874 | 0.001827
0.02968 | 0.002112 | 0.02949 | 0.001814 | 0.03014 | 0.002022 | 0.02835 | 0.001692 | 0.02986 | 0.001997 | 0.02915 | 0.001874
0.0302 | 0.002268 | 0.02979 | 0.001885 | 0.03069 | 0.002083 | 0.02874 | 0.00162 | 0.03033 | 0.002071 | 0.02955 | 0.001886
0.03073 | 0.002207 | 0.03028 | 0.001818 | 0.03113 | 0.002031 | 0.02908 | 0.001594 | 0.03078 | 0.001982 | 0.03001 | 0.001815
0.03127 | 0.002126 | 0.03066 | 0.001693 | 0.03163 | 0.00192 | 0.02942 | 0.001493 | 0.03135 | 0.001901 | 0.0305 | 0.001749
0.03173 | 0.002021 | 0.0311 | 0.001567 | 0.03207 | 0.001855 | 0.02975 | 0.001389 | 0.03168 | 0.001743 | 0.03088 | 0.001666
0.03202 | 0.001848 | 0.0314 | 0.001456 | 0.03249 | 0.001671 | 0.03008 | 0.001375 | 0.03212 | 0.001693 | 0.03126 | 0.001582
0.03249 | 0.001717 | 0.03167 | 0.001424 | 0.03274 | 0.001532 | 0.0302 | 0.001268 | 0.03237 | 0.0016 | 0.0315 | 0.001566
0.03281 | 0.001592 | 0.03185 | 0.001365 | 0.03301 | 0.001531 | 0.03044 | 0.001272 | 0.03262 | 0.00151 | 0.03178 | 0.001504
0.03309 | 0.001646 | 0.03201 | 0.001372 | 0.03324 | 0.001454 | 0.0307 | 0.001284 | 0.03301 | 0.001552 | 0.03203 | 0.00146
0.03329 | 0.001629 | 0.03231 | 0.001418 | 0.03344 | 0.001612 | 0.03083 | 0.001347 | 0.03313 | 0.001587 | 0.03228 | 0.001579
0.0335 | 0.001815 | 0.03246 | 0.00162 | 0.03372 | 0.001707 | 0.03105 | 0.001553 | 0.03332 | 0.001667 | 0.0325 | 0.0017
0.03376 | 0.001972 | 0.03266 | 0.00181 | 0.03391 | 0.00193 | 0.03125 | 0.001805 | 0.03354 | 0.001906 | 0.03268 | 0.001894
0.03404 | 0.002295 | 0.03293 | 0.002154 | 0.03416 | 0.002217 | 0.03154 | 0.002139 | 0.03379 | 0.002212 | 0.03297 | 0.002237
0.03437 | 0.002672 | 0.03326 | 0.00257 | 0.03449 | 0.0026 | 0.03184 | 0.002557 | 0.03412 | 0.002658 | 0.03329 | 0.002672
0.03481 | 0.003197 | 0.03366 | 0.003092 | 0.03491 | 0.003139 | 0.03227 | 0.003068 | 0.03454 | 0.003159 | 0.03371 | 0.003183
0.03542 | 0.003834 | 0.03426 | 0.00375 | 0.03548 | 0.003794 | 0.03282 | 0.003723 | 0.03512 | 0.003833 | 0.03435 | 0.003816
0.03588 | 0.004606 | 0.03474 | 0.004536 | 0.03597 | 0.004562 | 0.03332 | 0.004477 | 0.0356 | 0.00458 | 0.03481 | 0.004593
0.03649 | 0.005569 | 0.0353 | 0.005466 | 0.03659 | 0.005498 | 0.0339 | 0.005396 | 0.03621 | 0.005524 | 0.03542 | 0.005538
0.03713 | 0.006798 | 0.03592 | 0.006715 | 0.03718 | 0.006745 | 0.03451 | 0.00663 | 0.03685 | 0.006779 | 0.03607 | 0.006755
0.03785 | 0.008464 | 0.03656 | 0.008428 | 0.03784 | 0.008443 | 0.03518 | 0.008285 | 0.03751 | 0.008484 | 0.03678 | 0.008407
0.03872 | 0.01079 | 0.03737 | 0.01079 | 0.03853 | 0.01074 | 0.03602 | 0.01057 | 0.03835 | 0.01083 | 0.0376 | 0.01071
0.03986 | 0.01387 | 0.03848 | 0.01395 | 0.03968 | 0.0139 | 0.03713 | 0.01359 | 0.0395 | 0.01396 | 0.03875 | 0.01373