## Sheet1
| ZCURVE (20230327_V4_EIS363_Chan001_Cycle001_Step002.DTA) |  | ZCURVE (20230327_W8_EIS363_Chan002_Cycle001_Step002.DTA) |  | ZCURVE (20230327_W9_EIS363_Chan003_Cycle001_Step002.DTA) |  | ZCURVE (20230327_V5_EIS363_Chan004_Cycle001_Step002.DTA) |  | ZCURVE (20230327_W10_EIS363_Chan005_Cycle001_Step002.DTA) |  | ZCURVE (20230327_G1_EIS363_Chan006_Cycle001_Step002.DTA)
0.03102 | -0.03759 | 0.03121 | -0.03519 | 0.03165 | -0.03719 | 0.03023 | -0.03484 | 0.03122 | -0.03633 | 0.03095 | -0.0354
0.02844 | -0.02815 | 0.02869 | -0.02647 | 0.02916 | -0.02788 | 0.02763 | -0.02622 | 0.02876 | -0.02725 | 0.02835 | -0.02664
0.02654 | -0.02075 | 0.02685 | -0.01955 | 0.02739 | -0.02053 | 0.02577 | -0.01941 | 0.02696 | -0.02008 | 0.02645 | -0.01969
0.02542 | -0.01515 | 0.02569 | -0.01429 | 0.02622 | -0.01501 | 0.02458 | -0.01419 | 0.02583 | -0.01468 | 0.02527 | -0.01438
0.02478 | -0.01086 | 0.02505 | -0.01024 | 0.02558 | -0.01076 | 0.02395 | -0.01017 | 0.02519 | -0.01051 | 0.02464 | -0.01034
0.02452 | -0.007557 | 0.02476 | -0.007139 | 0.02532 | -0.007502 | 0.02365 | -0.007102 | 0.02491 | -0.007312 | 0.02434 | -0.007198
0.02448 | -0.005126 | 0.02472 | -0.004825 | 0.02528 | -0.005093 | 0.0236 | -0.004804 | 0.02488 | -0.004954 | 0.02428 | -0.004893
0.02458 | -0.003316 | 0.02483 | -0.003088 | 0.02539 | -0.003288 | 0.0237 | -0.003096 | 0.02498 | -0.003193 | 0.02438 | -0.003156
0.02476 | -0.002005 | 0.02503 | -0.001854 | 0.02557 | -0.001996 | 0.02388 | -0.001864 | 0.02521 | -0.001929 | 0.02459 | -0.001905
0.02501 | -0.001083 | 0.02528 | -0.0009814 | 0.0258 | -0.001093 | 0.02411 | -0.001014 | 0.02541 | -0.001043 | 0.0248 | -0.001039
0.02529 | -0.0003977 | 0.02553 | -0.000357 | 0.02608 | -0.0004184 | 0.02435 | -0.000366 | 0.02568 | -0.00041 | 0.02504 | -0.000351
0.02555 | 7.499e-05 | 0.02579 | 0.0001132 | 0.02632 | 6.062e-05 | 0.02461 | 8.351e-05 | 0.02594 | 7.162e-05 | 0.02529 | 7.984e-05
0.02583 | 0.0004264 | 0.02607 | 0.0004217 | 0.0266 | 0.0004084 | 0.02487 | 0.0004067 | 0.02621 | 0.0004192 | 0.02559 | 0.0004229
0.02611 | 0.0006754 | 0.02632 | 0.0006732 | 0.02686 | 0.0006473 | 0.02516 | 0.0006176 | 0.0265 | 0.0006668 | 0.02585 | 0.0006425
0.02641 | 0.0008436 | 0.02663 | 0.0008125 | 0.02713 | 0.0008097 | 0.02544 | 0.0007779 | 0.02681 | 0.0008367 | 0.02615 | 0.000812
0.02667 | 0.0009402 | 0.0269 | 0.0009968 | 0.02741 | 0.0009193 | 0.02572 | 0.0008928 | 0.02707 | 0.0009051 | 0.0264 | 0.0008804
0.02702 | 0.001037 | 0.02719 | 0.001003 | 0.02771 | 0.001015 | 0.02602 | 0.0008353 | 0.02737 | 0.0009954 | 0.02674 | 0.0009432
0.02726 | 0.001027 | 0.02743 | 0.001006 | 0.02795 | 0.00102 | 0.02617 | 0.0008232 | 0.02757 | 0.001031 | 0.02695 | 0.0009827
0.02749 | 0.0009837 | 0.0277 | 0.0009804 | 0.0282 | 0.001015 | 0.0264 | 0.0007648 | 0.02788 | 0.001021 | 0.0272 | 0.0009144
0.02791 | 0.000887 | 0.02797 | 0.0009168 | 0.02852 | 0.0009522 | 0.02658 | 0.0006884 | 0.02814 | 0.0009545 | 0.02747 | 0.000831
0.02807 | 0.000888 | 0.02814 | 0.0007941 | 0.02872 | 0.0008869 | 0.02671 | 0.0006091 | 0.02834 | 0.0008813 | 0.02757 | 0.0006865
0.0282 | 0.0007523 | 0.02831 | 0.0007935 | 0.02891 | 0.0008367 | 0.02687 | 0.0004966 | 0.02854 | 0.000764 | 0.02783 | 0.0006267
0.02831 | 0.0006911 | 0.02846 | 0.000659 | 0.02901 | 0.0006999 | 0.02688 | 0.0004718 | 0.02865 | 0.0007306 | 0.02791 | 0.0005923
0.02845 | 0.000633 | 0.02855 | 0.0006311 | 0.02928 | 0.0005612 | 0.02694 | 0.0004401 | 0.02879 | 0.0006106 | 0.02795 | 0.0005184
0.02861 | 0.0004463 | 0.02857 | 0.0005874 | 0.02933 | 0.0005829 | 0.02709 | 0.0004308 | 0.02888 | 0.0006153 | 0.02799 | 0.0004891
0.02865 | 0.0005131 | 0.02872 | 0.0006898 | 0.02939 | 0.0005579 | 0.02703 | 0.0004587 | 0.02893 | 0.0005665 | 0.02819 | 0.0005303
0.02873 | 0.0004798 | 0.02887 | 0.0005143 | 0.02945 | 0.0006087 | 0.0272 | 0.0004231 | 0.02905 | 0.0005543 | 0.02816 | 0.0005629
0.02872 | 0.0004948 | 0.02893 | 0.0005881 | 0.02946 | 0.0006044 | 0.02725 | 0.0004728 | 0.02918 | 0.0005925 | 0.02832 | 0.0005194
0.02874 | 0.0005579 | 0.02901 | 0.0006396 | 0.02961 | 0.0005536 | 0.02736 | 0.000517 | 0.0293 | 0.0005796 | 0.02834 | 0.000557
0.02896 | 0.0006805 | 0.0291 | 0.0006818 | 0.0297 | 0.0006991 | 0.0274 | 0.0005813 | 0.02936 | 0.0006276 | 0.02845 | 0.0005375
0.02907 | 0.0007384 | 0.02919 | 0.0007896 | 0.02985 | 0.0006811 | 0.02755 | 0.0007038 | 0.02941 | 0.0007945 | 0.02849 | 0.0006921
0.02917 | 0.0008338 | 0.02936 | 0.0008642 | 0.02996 | 0.0008427 | 0.0276 | 0.0008009 | 0.02956 | 0.000844 | 0.02862 | 0.0007632
0.02927 | 0.0009125 | 0.0295 | 0.0009794 | 0.0301 | 0.0009824 | 0.02777 | 0.0009317 | 0.02969 | 0.0009809 | 0.02877 | 0.0009019
0.02945 | 0.001102 | 0.02963 | 0.001159 | 0.03026 | 0.001152 | 0.02792 | 0.001115 | 0.02985 | 0.001105 | 0.02892 | 0.001087
0.02963 | 0.00131 | 0.02985 | 0.001395 | 0.03048 | 0.001358 | 0.02809 | 0.001309 | 0.03004 | 0.001369 | 0.0291 | 0.001302
0.02982 | 0.001554 | 0.03003 | 0.001632 | 0.03067 | 0.001635 | 0.0283 | 0.001583 | 0.03028 | 0.001635 | 0.02928 | 0.001539
0.03013 | 0.00187 | 0.03034 | 0.001987 | 0.031 | 0.001986 | 0.02859 | 0.001844 | 0.03056 | 0.00197 | 0.02956 | 0.001833
0.03038 | 0.002305 | 0.03062 | 0.002392 | 0.03124 | 0.00241 | 0.02883 | 0.002231 | 0.03082 | 0.002381 | 0.02982 | 0.002224
0.03075 | 0.002775 | 0.03098 | 0.002913 | 0.03164 | 0.002908 | 0.02919 | 0.002705 | 0.03119 | 0.002879 | 0.03017 | 0.002697
0.03119 | 0.003367 | 0.03146 | 0.003518 | 0.0321 | 0.003511 | 0.02963 | 0.003281 | 0.03166 | 0.003501 | 0.03057 | 0.003297
0.03173 | 0.004073 | 0.03199 | 0.004269 | 0.03264 | 0.004242 | 0.03013 | 0.003967 | 0.0322 | 0.004231 | 0.03106 | 0.003989
0.03234 | 0.004939 | 0.03263 | 0.005186 | 0.03328 | 0.005184 | 0.03074 | 0.004865 | 0.03283 | 0.005158 | 0.03168 | 0.004874
0.0331 | 0.006069 | 0.03341 | 0.006391 | 0.03404 | 0.006364 | 0.03147 | 0.005965 | 0.0336 | 0.00632 | 0.03244 | 0.005999