## Global_Info
TEST REPORT
|  |  | 20230327_G1_EIS326 | Serial Number |  | C:\ArbinSoftware\DataPro\Result\20230327_G1_EIS326
|  |  | 2023-03-29 | 207487
Channel | Start DateTime | Schedule File Name | Creator | Comments | Software Version | Schedule Version | MASS | Specific Capacity | Capacity | Item ID | Has Aux | Has Specail | Log Aux Data Flag | Log Special Flag
6 | 2023-03-29 13:44 | INR21700_m50T\2nd_life_EIS\EIS_general.sdu |  |  | PV7.0 Build: 181116USB | Schedule Version 7.00.15 | 0 | 0 | 4.85 |  | 1 | 0 | TRUE | TRUE
Note on G2: Click to open file path

## ACIM_Chan6
Device_ID | Test_ID | Channel_ID | Cycle_ID | Step_ID | Pt | Freq | Zmod | Zphz
Gamry_1 | 301 | 5 | 1 | 2 | 0 | 10019.53 | 0.0471074 | 48.621
Gamry_1 | 301 | 5 | 1 | 2 | 1 | 7207.031 | 0.0390748 | 42.94296
Gamry_1 | 301 | 5 | 1 | 2 | 2 | 5150.463 | 0.0331799 | 36.30451
Gamry_1 | 301 | 5 | 1 | 2 | 3 | 3715.701 | 0.0293316 | 29.32486
Gamry_1 | 301 | 5 | 1 | 2 | 4 | 2686.738 | 0.0269677 | 22.44479
Gamry_1 | 301 | 5 | 1 | 2 | 5 | 1933.594 | 0.0256583 | 16.2082
Gamry_1 | 301 | 5 | 1 | 2 | 6 | 1395.089 | 0.0250705 | 11.13633
Gamry_1 | 301 | 5 | 1 | 2 | 7 | 1000.702 | 0.0248906 | 7.166069
Gamry_1 | 301 | 5 | 1 | 2 | 8 | 716.9117 | 0.0249505 | 4.206116
Gamry_1 | 301 | 5 | 1 | 2 | 9 | 520.8333 | 0.0251223 | 2.134545
Gamry_1 | 301 | 5 | 1 | 2 | 10 | 372.8693 | 0.025374 | 0.5559459
Gamry_1 | 301 | 5 | 1 | 2 | 11 | 269.3965 | 0.0256549 | -0.5532193
Gamry_1 | 301 | 5 | 1 | 2 | 12 | 193.6983 | 0.0259543 | -1.386302
Gamry_1 | 301 | 5 | 1 | 2 | 13 | 139.2327 | 0.0262741 | -1.982354
Gamry_1 | 301 | 5 | 1 | 2 | 14 | 99.734 | 0.0266122 | -2.417185
Gamry_1 | 301 | 5 | 1 | 2 | 15 | 72.11539 | 0.0269414 | -2.723786
Gamry_1 | 301 | 5 | 1 | 2 | 16 | 49.86702 | 0.0273379 | -2.977594
Gamry_1 | 301 | 5 | 1 | 2 | 17 | 37.5 | 0.027626 | -3.149154
Gamry_1 | 301 | 5 | 1 | 2 | 18 | 27.25291 | 0.0279956 | -3.311205
Gamry_1 | 301 | 5 | 1 | 2 | 19 | 19.29012 | 0.0283949 | -3.479234
Gamry_1 | 301 | 5 | 1 | 2 | 20 | 13.95089 | 0.0287992 | -3.638166
Gamry_1 | 301 | 5 | 1 | 2 | 21 | 9.9734 | 0.0292112 | -3.679114
Gamry_1 | 301 | 5 | 1 | 2 | 22 | 7.233796 | 0.0296143 | -3.650713
Gamry_1 | 301 | 5 | 1 | 2 | 23 | 5.196785 | 0.0300662 | -3.461111
Gamry_1 | 301 | 5 | 1 | 2 | 24 | 3.720238 | 0.0305469 | -3.282883
Gamry_1 | 301 | 5 | 1 | 2 | 25 | 2.689329 | 0.0309256 | -3.087337
Gamry_1 | 301 | 5 | 1 | 2 | 26 | 1.929012 | 0.0312998 | -2.896854
Gamry_1 | 301 | 5 | 1 | 2 | 27 | 1.395089 | 0.0315433 | -2.846009
Gamry_1 | 301 | 5 | 1 | 2 | 28 | 0.997765 | 0.031812 | -2.708845
Gamry_1 | 301 | 5 | 1 | 2 | 29 | 0.7233796 | 0.0320622 | -2.610856
Gamry_1 | 301 | 5 | 1 | 2 | 30 | 0.5185288 | 0.0323139 | -2.80002
Gamry_1 | 301 | 5 | 1 | 2 | 31 | 0.3732086 | 0.0325422 | -2.995266
Gamry_1 | 301 | 5 | 1 | 2 | 32 | 0.2687787 | 0.032736 | -3.317146
Gamry_1 | 301 | 5 | 1 | 2 | 33 | 0.1933787 | 0.0330496 | -3.880928
Gamry_1 | 301 | 5 | 1 | 2 | 34 | 0.1391776 | 0.0333974 | -4.58838
Gamry_1 | 301 | 5 | 1 | 2 | 35 | 0.1001603 | 0.0338636 | -5.393595
Gamry_1 | 301 | 5 | 1 | 2 | 36 | 0.0719825 | 0.0345592 | -6.339585
Gamry_1 | 301 | 5 | 1 | 2 | 37 | 0.051807 | 0.0351084 | -7.516947
Gamry_1 | 301 | 5 | 1 | 2 | 38 | 0.0372971 | 0.0358478 | -8.886199
Gamry_1 | 301 | 5 | 1 | 2 | 39 | 0.0268286 | 0.0367007 | -10.6058
Gamry_1 | 301 | 5 | 1 | 2 | 40 | 0.0193124 | 0.0377248 | -12.87643
Gamry_1 | 301 | 5 | 1 | 2 | 41 | 0.0138979 | 0.0390952 | -15.89217
Gamry_1 | 301 | 5 | 1 | 2 | 42 | 0.0100006 | 0.0411147 | -19.5102
Note on A1: Device_ID
Note on B1: Test_ID
Note on C1: Channel_ID
Note on D1: Cycle_ID
Note on E1: Step_ID
Note on F1: Pt
Note on G1: Freq
Note on H1: Zmod
Note on I1: Zphz

## Channel_6_1
Date_Time | Test_Time(s) | Step_Time(s) | Step_Index | Cycle_Index | Voltage(V) | Current(A) | Charge_Capacity(Ah) | Discharge_Capacity(Ah) | Charge_Energy(Wh) | Discharge_Energy(Wh) | Internal Resistance(Ohm) | dV/dt(V/s) | Aux_Temperature(¡æ)_1
2023-03-29 13:44 | 0.1016 | 0.1014 | 1 | 1 | 3.274335 | 0 | 0 | 0 | 0 | 0 | 0 | 0 | 24.75155
2023-03-29 13:44 | 0.2004 | 0.2002 | 1 | 1 | 3.274225 | 0 | 0 | 0 | 0 | 0 | 0 | 0 | 24.75155
2023-03-29 13:44 | 0.3016 | 0.3014 | 1 | 1 | 3.274192 | 0 | 0 | 0 | 0 | 0 | 0 | -1.093291e-07 | 24.75155
2023-03-29 13:44 | 0.4006 | 0.4004 | 1 | 1 | 3.274215 | 0 | 0 | 0 | 0 | 0 | 0 | -2.162815e-07 | 24.75155
2023-03-29 13:44 | 0.5006 | 0.5004 | 1 | 1 | 3.274137 | 0 | 0 | 0 | 0 | 0 | 0 | -3.243142e-07 | 24.75155
2023-03-29 13:44 | 0.6012 | 0.601 | 1 | 1 | 3.274072 | 0 | 0 | 0 | 0 | 0 | 0 | -4.329951e-07 | 24.75155
2023-03-29 13:44 | 0.7 | 0.6998 | 1 | 1 | 3.274242 | 0 | 0 | 0 | 0 | 0 | 0 | -5.397314e-07 | 24.75155
2023-03-29 13:44 | 0.8002 | 0.8 | 1 | 1 | 3.274162 | 0 | 0 | 0 | 0 | 0 | 0 | -6.479802e-07 | 24.75155
2023-03-29 13:44 | 0.9004 | 0.9002 | 1 | 1 | 3.274205 | 0 | 0 | 0 | 0 | 0 | 0 | -7.562289e-07 | 24.75155
2023-03-29 13:44 | 1.001 | 1.0008 | 1 | 1 | 3.274231 | 0 | 0 | 0 | 0 | 0 | 0 | -8.649098e-07 | 24.75155
2023-03-29 13:44 | 1.0018 | 1.0016 | 1 | 1 | 3.274215 | 0 | 0 | 0 | 0 | 0 | 0 | -8.657741e-07 | 24.75155
2023-03-29 13:44 | 1.0188 | 0.0009 | 2 | 1 | 3.274246 | 0 | 0 | 0 | 0 | 0 | 0 | -8.841397e-07 | 24.75155
2023-03-29 13:45 | 61.0205 | 60.0026 | 2 | 1 | 3.272112 | 0 | 0 | 0 | 0 | 0 | 0 | -6.57056e-05 | 24.7639
2023-03-29 13:46 | 121.021 | 120.0031 | 2 | 1 | 3.281604 | 0 | 0 | 0 | 0 | 0 | 0 | -0.0001305258 | 24.7738
2023-03-29 13:47 | 181.0224 | 180.0045 | 2 | 1 | 3.278414 | 0 | 0 | 0 | 0 | 0 | 0 | -0.0001953469 | 24.76236
2023-03-29 13:48 | 241.0235 | 240.0056 | 2 | 1 | 3.272561 | 0 | 0 | 0 | 0 | 0 | 0 | -0.0002601677 | 24.78174
2023-03-29 13:49 | 301.024 | 300.0061 | 2 | 1 | 3.281871 | 0 | 0 | 0 | 0 | 0 | 0 | -0.0003249879 | 24.74618
2023-03-29 13:50 | 361.0262 | 360.0083 | 2 | 1 | 3.273564 | 0 | 0 | 0 | 0 | 0 | 0 | -0.0003898099 | 24.71972
2023-03-29 13:51 | 421.0298 | 420.0119 | 2 | 1 | 3.281808 | 0 | 0 | 0 | 0 | 0 | 0 | -0.0004546334 | 24.74216
2023-03-29 13:52 | 481.0308 | 480.0129 | 2 | 1 | 3.275403 | 0 | 0 | 0 | 0 | 0 | 0 | -0.0005194541 | 24.74323
2023-03-29 13:53 | 541.0309 | 540.013 | 2 | 1 | 3.270372 | 0 | 0 | 0 | 0 | 0 | 0 | -0.0005842738 | 24.77193
2023-03-29 13:54 | 601.0317 | 600.0138 | 2 | 1 | 3.269659 | 0 | 0 | 0 | 0 | 0 | 0 | -0.0006490943 | 24.76425
2023-03-29 13:55 | 661.0322 | 660.0143 | 2 | 1 | 3.275927 | 0 | 0 | 0 | 0 | 0 | 0 | -0.0007139145 | 24.76168
2023-03-29 13:56 | 721.0326 | 720.0147 | 2 | 1 | 3.279687 | 0 | 0 | 0 | 0 | 0 | 0 | -0.0007787345 | 24.74193
2023-03-29 13:57 | 781.0347 | 780.0168 | 2 | 1 | 3.27286 | 0 | 0 | 0 | 0 | 0 | 0 | -0.0008435564 | 24.77941
2023-03-29 13:58 | 841.0363 | 840.0184 | 2 | 1 | 3.268169 | 0 | 0 | 0 | 0 | 0 | 0 | -0.0009083778 | 24.77579
2023-03-29 13:59 | 901.0368 | 900.0189 | 2 | 1 | 3.270426 | 0 | 0 | 0 | 0 | 0 | 0 | -0.0009731979 | 24.76006
2023-03-29 14:00 | 961.0394 | 960.0215 | 2 | 1 | 3.27724 | 0 | 0 | 0 | 0 | 0 | 0 | -0.00103802 | 24.73507
2023-03-29 14:01 | 1021.0416 | 1020.0237 | 2 | 1 | 3.281679 | 0 | 0 | 0 | 0 | 0 | 0 | -0.001102842 | 24.71091
2023-03-29 14:02 | 1081.0435 | 1080.0256 | 2 | 1 | 3.268225 | 0 | 0 | 0 | 0 | 0 | 0 | -0.001167664 | 24.77396
2023-03-29 14:03 | 1141.0447 | 1140.0268 | 2 | 1 | 3.279483 | 0 | 0 | 0 | 0 | 0 | 0 | -0.001232485 | 24.74884
2023-03-29 14:04 | 1201.0453 | 1200.0274 | 2 | 1 | 3.274796 | 0 | 0 | 0 | 0 | 0 | 0 | -0.001297305 | 24.74595
2023-03-29 14:05 | 1261.0453 | 1260.0274 | 2 | 1 | 3.271156 | 0 | 0 | 0 | 0 | 0 | 0 | -0.001362125 | 24.72189
2023-03-29 14:06 | 1321.0462 | 1320.0283 | 2 | 1 | 3.281679 | 0 | 0 | 0 | 0 | 0 | 0 | -0.001426945 | 24.76626
2023-03-29 14:07 | 1381.0465 | 1380.0286 | 2 | 1 | 3.268148 | 0 | 0 | 0 | 0 | 0 | 0 | -0.001491765 | 24.76931
2023-03-29 14:07 | 1402.913028 | 0.1002 | 3 | 1 | 3.273355 | 0 | 0 | 0 | 0 | 0 | 0 | -0.001515388 | 24.75958
2023-03-29 14:07 | 1403.014028 | 0.2012 | 3 | 1 | 3.273436 | 0 | 0 | 0 | 0 | 0 | 0 | -0.001590308 | 24.75958
2023-03-29 14:07 | 1403.113028 | 0.3002 | 3 | 1 | 3.27333 | 0 | 0 | 0 | 0 | 0 | 0 | -0.001663745 | 24.75958
2023-03-29 14:08 | 1403.213228 | 0.4004 | 3 | 1 | 3.27335 | 0 | 0 | 0 | 0 | 0 | 0 | -0.001738071 | 24.75958
2023-03-29 14:08 | 1403.312628 | 0.4998 | 3 | 1 | 3.27341 | 0 | 0 | 0 | 0 | 0 | 0 | -0.001567654 | 24.75958
2023-03-29 14:08 | 1403.412828 | 0.6 | 3 | 1 | 3.273313 | 0 | 0 | 0 | 0 | 0 | 0 | -0.001395865 | 24.75958
2023-03-29 14:08 | 1403.512828 | 0.7 | 3 | 1 | 3.273542 | 0 | 0 | 0 | 0 | 0 | 0 | -0.001224419 | 24.75958
2023-03-29 14:08 | 1403.613228 | 0.8004 | 3 | 1 | 3.273245 | 0 | 0 | 0 | 0 | 0 | 0 | -0.001052287 | 24.75958
2023-03-29 14:08 | 1403.712828 | 0.9 | 3 | 1 | 3.273347 | 0 | 0 | 0 | 0 | 0 | 0 | -0.0008815272 | 24.75958
2023-03-29 14:08 | 1403.813828 | 1.001 | 3 | 1 | 3.273351 | 0 | 0 | 0 | 0 | 0 | 0 | -0.0007083668 | 24.75958
2023-03-29 14:08 | 1403.913228 | 1.1004 | 3 | 1 | 3.273362 | 0 | 0 | 0 | 0 | 0 | 0 | -0.0005379495 | 24.75958
2023-03-29 14:08 | 1404.012628 | 1.1998 | 3 | 1 | 3.273362 | 0 | 0 | 0 | 0 | 0 | 0 | -0.0003675321 | 24.75958
2023-03-29 14:08 | 1404.113028 | 1.3002 | 3 | 1 | 3.273323 | 0 | 0 | 0 | 0 | 0 | 0 | -0.0001954004 | 24.75958
2023-03-29 14:08 | 1404.213928 | 1.4011 | 3 | 1 | 3.273347 | 0 | 0 | 0 | 0 | 0 | 0 | -2.241135e-05 | 24.75958
2023-03-29 14:08 | 1404.313328 | 1.5005 | 3 | 1 | 3.273415 | 0 | 0 | 0 | 0 | 0 | 0 | -2.59683e-05 | 24.75958
2023-03-29 14:08 | 1404.412928 | 1.6001 | 3 | 1 | 3.273251 | 0 | 0 | 0 | 0 | 0 | 0 | -2.953241e-05 | 24.75958
2023-03-29 14:08 | 1404.513128 | 1.7003 | 3 | 1 | 3.273385 | 0 | 0 | 0 | 0 | 0 | 0 | -3.3118e-05 | 24.75958
2023-03-29 14:08 | 1404.612728 | 1.7999 | 3 | 1 | 3.27324 | 0 | 0 | 0 | 0 | 0 | 0 | -3.668211e-05 | 24.77818
2023-03-29 14:08 | 1404.712728 | 1.8999 | 3 | 1 | 3.273305 | 0 | 0 | 0 | 0 | 0 | 0 | -4.026053e-05 | 24.77818
2023-03-29 14:08 | 1404.812928 | 2.0001 | 3 | 1 | 3.273318 | 0 | 0 | 0 | 0 | 0 | 0 | -4.384612e-05 | 24.77818
2023-03-29 14:08 | 1404.913528 | 2.1007 | 3 | 1 | 3.273246 | 0 | 0 | 0 | 0 | 0 | 0 | -4.744601e-05 | 24.77818
2023-03-29 14:08 | 1405.012928 | 2.2001 | 3 | 1 | 3.273225 | 0 | 0 | 0 | 0 | 0 | 0 | -5.100297e-05 | 24.77818
2023-03-29 14:08 | 1405.114328 | 2.3015 | 3 | 1 | 3.273345 | 0 | 0 | 0 | 0 | 0 | 0 | -5.463149e-05 | 24.77818
2023-03-29 14:08 | 1405.213328 | 2.4005 | 3 | 1 | 3.273354 | 0 | 0 | 0 | 0 | 0 | 0 | -5.817413e-05 | 24.77818
2023-03-29 14:08 | 1405.312728 | 2.4999 | 3 | 1 | 3.273315 | 0 | 0 | 0 | 0 | 0 | 0 | -4.823837e-05 | 24.77818
2023-03-29 14:08 | 1405.413728 | 2.6009 | 3 | 1 | 3.273313 | 0 | 0 | 0 | 0 | 0 | 0 | -3.814268e-05 | 24.77818
2023-03-29 14:08 | 1405.513128 | 2.7003 | 3 | 1 | 3.273308 | 0 | 0 | 0 | 0 | 0 | 0 | -2.820692e-05 | 24.77818
2023-03-29 14:08 | 1405.612928 | 2.8001 | 3 | 1 | 3.273344 | 0 | 0 | 0 | 0 | 0 | 0 | -1.823117e-05 | 24.77818
2023-03-29 14:08 | 1405.712628 | 2.8998 | 3 | 1 | 3.273314 | 0 | 0 | 0 | 0 | 0 | 0 | -8.265424e-06 | 24.77818
2023-03-29 14:08 | 1405.812728 | 2.9999 | 3 | 1 | 3.273308 | 0 | 0 | 0 | 0 | 0 | 0 | 1.740308e-06 | 24.77818
2023-03-29 14:08 | 1405.913128 | 3.1003 | 3 | 1 | 3.273279 | 0 | 0 | 0 | 0 | 0 | 0 | 1.177603e-05 | 24.77818
2023-03-29 14:08 | 1406.013328 | 3.2005 | 3 | 1 | 3.273322 | 0 | 0 | 0 | 0 | 0 | 0 | 2.179175e-05 | 24.77818
2023-03-29 14:08 | 1406.113328 | 3.3005 | 3 | 1 | 3.273274 | 0 | 0 | 0 | 0 | 0 | 0 | 3.178749e-05 | 24.77818
2023-03-29 14:08 | 1406.212728 | 3.3999 | 3 | 1 | 3.273374 | 0 | 0 | 0 | 0 | 0 | 0 | 4.172325e-05 | 24.77818
2023-03-29 14:08 | 1406.313728 | 3.5009 | 3 | 1 | 3.273296 | 0 | 0 | 0 | 0 | 0 | 0 | 3.280196e-05 | 24.77818
2023-03-29 14:08 | 1406.413128 | 3.6003 | 3 | 1 | 3.273343 | 0 | 0 | 0 | 0 | 0 | 0 | 2.402199e-05 | 24.77818
2023-03-29 14:08 | 1406.512928 | 3.7001 | 3 | 1 | 3.273303 | 0 | 0 | 0 | 0 | 0 | 0 | 1.52067e-05 | 24.77818
2023-03-29 14:08 | 1406.613928 | 3.8011 | 3 | 1 | 3.273325 | 0 | 0 | 0 | 0 | 0 | 0 | 6.285403e-06 | 24.77818
2023-03-29 14:08 | 1406.713128 | 3.9003 | 3 | 1 | 3.273275 | 0 | 0 | 0 | 0 | 0 | 0 | -2.476896e-06 | 24.77818
2023-03-29 14:08 | 1406.813728 | 4.0009 | 3 | 1 | 3.273295 | 0 | 0 | 0 | 0 | 0 | 0 | -1.136286e-05 | 24.77818
2023-03-29 14:08 | 1406.913128 | 4.1003 | 3 | 1 | 3.273362 | 0 | 0 | 0 | 0 | 0 | 0 | -2.014282e-05 | 24.77818
2023-03-29 14:08 | 1407.012728 | 4.1999 | 3 | 1 | 3.273308 | 0 | 0 | 0 | 0 | 0 | 0 | -2.894045e-05 | 24.77818
2023-03-29 14:08 | 1407.113528 | 4.3007 | 3 | 1 | 3.273308 | 0 | 0 | 0 | 0 | 0 | 0 | -3.784408e-05 | 24.77818
2023-03-29 14:08 | 1407.214128 | 4.4013 | 3 | 1 | 3.273323 | 0 | 0 | 0 | 0 | 0 | 0 | -4.673004e-05 | 24.77818
2023-03-29 14:08 | 1407.312828 | 4.5 | 3 | 1 | 3.273389 | 0 | 0 | 0 | 0 | 0 | 0 | -4.529359e-05 | 24.77818
2023-03-29 14:08 | 1407.412928 | 4.6001 | 3 | 1 | 3.273311 | 0 | 0 | 0 | 0 | 0 | 0 | -4.383676e-05 | 24.77818
2023-03-29 14:08 | 1407.513328 | 4.7005 | 3 | 1 | 3.273371 | 0 | 0 | 0 | 0 | 0 | 0 | -4.237557e-05 | 24.79747
2023-03-29 14:08 | 1407.612928 | 4.8001 | 3 | 1 | 3.273315 | 0 | 0 | 0 | 0 | 0 | 0 | -4.092602e-05 | 24.79747
2023-03-29 14:08 | 1407.714128 | 4.9013 | 3 | 1 | 3.273385 | 0 | 0 | 0 | 0 | 0 | 0 | -3.945318e-05 | 24.79747
2023-03-29 14:08 | 1407.813128 | 5.0003 | 3 | 1 | 3.273261 | 0 | 0 | 0 | 0 | 0 | 0 | -3.801236e-05 | 24.79747
2023-03-29 14:08 | 1407.914128 | 5.1013 | 3 | 1 | 3.273371 | 0 | 0 | 0 | 0 | 0 | 0 | -3.654244e-05 | 24.79747
2023-03-29 14:08 | 1408.013728 | 5.2009 | 3 | 1 | 3.273383 | 0 | 0 | 0 | 0 | 0 | 0 | -3.509289e-05 | 24.79747
2023-03-29 14:08 | 1408.112928 | 5.3001 | 3 | 1 | 3.273286 | 0 | 0 | 0 | 0 | 0 | 0 | -3.364916e-05 | 24.79747
2023-03-29 14:08 | 1408.213428 | 5.4006 | 3 | 1 | 3.273338 | 0 | 0 | 0 | 0 | 0 | 0 | -3.218651e-05 | 24.79747
2023-03-29 14:08 | 1408.312828 | 5.5 | 3 | 1 | 3.273383 | 0 | 0 | 0 | 0 | 0 | 0 | -2.813361e-05 | 24.79747
2023-03-29 14:08 | 1408.413028 | 5.6002 | 3 | 1 | 3.273286 | 0 | 0 | 0 | 0 | 0 | 0 | -2.404809e-05 | 24.79747
2023-03-29 14:08 | 1408.513228 | 5.7004 | 3 | 1 | 3.27339 | 0 | 0 | 0 | 0 | 0 | 0 | -1.996257e-05 | 24.79747
2023-03-29 14:08 | 1408.612828 | 5.8 | 3 | 1 | 3.273325 | 0 | 0 | 0 | 0 | 0 | 0 | -1.590151e-05 | 24.79747
2023-03-29 14:08 | 1408.714028 | 5.9012 | 3 | 1 | 3.273228 | 0 | 0 | 0 | 0 | 0 | 0 | -1.177522e-05 | 24.79747
2023-03-29 14:08 | 1408.812628 | 5.9998 | 3 | 1 | 3.273388 | 0 | 0 | 0 | 0 | 0 | 0 | -7.754934e-06 | 24.79747
2023-03-29 14:08 | 1408.912828 | 6.1 | 3 | 1 | 3.273298 | 0 | 0 | 0 | 0 | 0 | 0 | -3.669414e-06 | 24.79747
2023-03-29 14:08 | 1409.013028 | 6.2002 | 3 | 1 | 3.273336 | 0 | 0 | 0 | 0 | 0 | 0 | 4.161059e-07 | 24.79747
2023-03-29 14:08 | 1409.114028 | 6.3012 | 3 | 1 | 3.273339 | 0 | 0 | 0 | 0 | 0 | 0 | 4.534245e-06 | 24.79747
2023-03-29 14:08 | 1409.213328 | 6.4005 | 3 | 1 | 3.273336 | 0 | 0 | 0 | 0 | 0 | 0 | 8.583069e-06 | 24.79747
2023-03-29 14:08 | 1409.312728 | 6.4999 | 3 | 1 | 3.273328 | 0 | 0 | 0 | 0 | 0 | 0 | 6.592369e-06 | 24.79747
2023-03-29 14:08 | 1409.413128 | 6.6003 | 3 | 1 | 3.273319 | 0 | 0 | 0 | 0 | 0 | 0 | 4.581642e-06 | 24.79747
2023-03-29 14:08 | 1409.513328 | 6.7005 | 3 | 1 | 3.273396 | 0 | 0 | 0 | 0 | 0 | 0 | 2.574921e-06 | 24.79747
2023-03-29 14:08 | 1409.613728 | 6.8009 | 3 | 1 | 3.273331 | 0 | 0 | 0 | 0 | 0 | 0 | 5.641937e-07 | 24.79747
2023-03-29 14:08 | 1409.713328 | 6.9005 | 3 | 1 | 3.273347 | 0 | 0 | 0 | 0 | 0 | 0 | -1.430511e-06 | 24.79747
2023-03-29 14:08 | 1409.813228 | 7.0004 | 3 | 1 | 3.27337 | 0 | 0 | 0 | 0 | 0 | 0 | -3.431225e-06 | 24.79747
2023-03-29 14:08 | 1409.912628 | 7.0998 | 3 | 1 | 3.273393 | 0 | 0 | 0 | 0 | 0 | 0 | -5.421925e-06 | 24.79747
2023-03-29 14:08 | 1410.012728 | 7.1999 | 3 | 1 | 3.273329 | 0 | 0 | 0 | 0 | 0 | 0 | -7.426643e-06 | 24.79747
2023-03-29 14:08 | 1410.113128 | 7.3003 | 3 | 1 | 3.273316 | 0 | 0 | 0 | 0 | 0 | 0 | -9.43737e-06 | 24.79747
2023-03-29 14:08 | 1410.213328 | 7.4005 | 3 | 1 | 3.273323 | 0 | 0 | 0 | 0 | 0 | 0 | -1.144409e-05 | 24.79747
2023-03-29 14:08 | 1410.313528 | 7.5007 | 3 | 1 | 3.273344 | 0 | 0 | 0 | 0 | 0 | 0 | -1.395375e-05 | 24.76511
2023-03-29 14:08 | 1410.412928 | 7.6001 | 3 | 1 | 3.273303 | 0 | 0 | 0 | 0 | 0 | 0 | -1.644337e-05 | 24.76511
2023-03-29 14:08 | 1410.513228 | 7.7004 | 3 | 1 | 3.273381 | 0 | 0 | 0 | 0 | 0 | 0 | -1.895553e-05 | 24.76511
2023-03-29 14:08 | 1410.612928 | 7.8001 | 3 | 1 | 3.273315 | 0 | 0 | 0 | 0 | 0 | 0 | -2.145266e-05 | 24.76511
2023-03-29 14:08 | 1410.714028 | 7.9012 | 3 | 1 | 3.273351 | 0 | 0 | 0 | 0 | 0 | 0 | -2.398486e-05 | 24.76511
2023-03-29 14:08 | 1410.813328 | 8.0005 | 3 | 1 | 3.273392 | 0 | 0 | 0 | 0 | 0 | 0 | -2.647198e-05 | 24.76511
2023-03-29 14:08 | 1410.914128 | 8.1013 | 3 | 1 | 3.273393 | 0 | 0 | 0 | 0 | 0 | 0 | -2.899666e-05 | 24.76511
2023-03-29 14:08 | 1411.012728 | 8.1999 | 3 | 1 | 3.273422 | 0 | 0 | 0 | 0 | 0 | 0 | -3.146624e-05 | 24.76511
2023-03-29 14:08 | 1411.113128 | 8.3003 | 3 | 1 | 3.273394 | 0 | 0 | 0 | 0 | 0 | 0 | -3.398091e-05 | 24.76511
2023-03-29 14:08 | 1411.212828 | 8.4 | 3 | 1 | 3.273373 | 0 | 0 | 0 | 0 | 0 | 0 | -3.647804e-05 | 24.76511
2023-03-29 14:08 | 1411.312728 | 8.4999 | 3 | 1 | 3.273377 | 0 | 0 | 0 | 0 | 0 | 0 | -2.659159e-05 | 24.76511
2023-03-29 14:08 | 1411.412828 | 8.6 | 3 | 1 | 3.273362 | 0 | 0 | 0 | 0 | 0 | 0 | -1.668534e-05 | 24.76511
2023-03-29 14:08 | 1411.513228 | 8.7004 | 3 | 1 | 3.273406 | 0 | 0 | 0 | 0 | 0 | 0 | -6.749406e-06 | 24.76511
2023-03-29 14:08 | 1411.612828 | 8.8 | 3 | 1 | 3.273326 | 0 | 0 | 0 | 0 | 0 | 0 | 3.107359e-06 | 24.76511
2023-03-29 14:08 | 1411.714028 | 8.9012 | 3 | 1 | 3.273377 | 0 | 0 | 0 | 0 | 0 | 0 | 1.312247e-05 | 24.76511
2023-03-29 14:08 | 1411.813428 | 9.0006 | 3 | 1 | 3.273427 | 0 | 0 | 0 | 0 | 0 | 0 | 2.295944e-05 | 24.76511
2023-03-29 14:08 | 1411.912628 | 9.0998 | 3 | 1 | 3.273416 | 0 | 0 | 0 | 0 | 0 | 0 | 3.277662e-05 | 24.76511
2023-03-29 14:08 | 1412.013828 | 9.201 | 3 | 1 | 3.273353 | 0 | 0 | 0 | 0 | 0 | 0 | 4.279172e-05 | 24.76511
2023-03-29 14:08 | 1412.112628 | 9.2998 | 3 | 1 | 3.273345 | 0 | 0 | 0 | 0 | 0 | 0 | 5.256932e-05 | 24.76511
2023-03-29 14:08 | 1412.212628 | 9.3998 | 3 | 1 | 3.273379 | 0 | 0 | 0 | 0 | 0 | 0 | 6.246567e-05 | 24.76511
2023-03-29 14:08 | 1412.312828 | 9.5 | 3 | 1 | 3.273412 | 0 | 0 | 0 | 0 | 0 | 0 | 5.535085e-05 | 24.76511
2023-03-29 14:08 | 1412.413828 | 9.601 | 3 | 1 | 3.273427 | 0 | 0 | 0 | 0 | 0 | 0 | 4.817923e-05 | 24.76511
2023-03-29 14:08 | 1412.513228 | 9.7004 | 3 | 1 | 3.273319 | 0 | 0 | 0 | 0 | 0 | 0 | 4.112122e-05 | 24.76511
2023-03-29 14:08 | 1412.613028 | 9.8002 | 3 | 1 | 3.273374 | 0 | 0 | 0 | 0 | 0 | 0 | 3.403481e-05 | 24.76511
2023-03-29 14:08 | 1412.713228 | 9.9004 | 3 | 1 | 3.27343 | 0 | 0 | 0 | 0 | 0 | 0 | 2.692e-05 | 24.76511
2023-03-29 14:08 | 1412.812628 | 9.9998 | 3 | 1 | 3.273406 | 0 | 0 | 0 | 0 | 0 | 0 | 1.986199e-05 | 24.76511
2023-03-29 14:08 | 1412.912628 | 10.0998 | 3 | 1 | 3.273425 | 0 | 0 | 0 | 0 | 0 | 0 | 1.276137e-05 | 24.76511
2023-03-29 14:08 | 1413.012828 | 10.2 | 3 | 1 | 3.273389 | 0 | 0 | 0 | 0 | 0 | 0 | 5.64656e-06 | 24.76511
2023-03-29 14:08 | 1413.113128 | 10.3003 | 3 | 1 | 3.273431 | 0 | 0 | 0 | 0 | 0 | 0 | -1.475355e-06 | 24.76511
2023-03-29 14:08 | 1413.213228 | 10.4004 | 3 | 1 | 3.273406 | 0 | 0 | 0 | 0 | 0 | 0 | -8.583069e-06 | 24.76482
2023-03-29 14:08 | 1413.312628 | 10.4998 | 3 | 1 | 3.273375 | 0 | 0 | 0 | 0 | 0 | 0 | 2.799188e-06 | 24.76482
2023-03-29 14:08 | 1413.413028 | 10.6002 | 3 | 1 | 3.273408 | 0 | 0 | 0 | 0 | 0 | 0 | 1.429595e-05 | 24.76482
2023-03-29 14:08 | 1413.513228 | 10.7004 | 3 | 1 | 3.273342 | 0 | 0 | 0 | 0 | 0 | 0 | 2.576982e-05 | 24.76482
2023-03-29 14:08 | 1413.612928 | 10.8001 | 3 | 1 | 3.273381 | 0 | 0 | 0 | 0 | 0 | 0 | 3.718643e-05 | 24.76482
2023-03-29 14:08 | 1413.713428 | 10.9006 | 3 | 1 | 3.273348 | 0 | 0 | 0 | 0 | 0 | 0 | 4.869464e-05 | 24.76482
2023-03-29 14:08 | 1413.813628 | 11.0008 | 3 | 1 | 3.273416 | 0 | 0 | 0 | 0 | 0 | 0 | 6.016851e-05 | 24.76482
2023-03-29 14:08 | 1413.913028 | 11.1002 | 3 | 1 | 3.273335 | 0 | 0 | 0 | 0 | 0 | 0 | 7.155077e-05 | 24.76482
2023-03-29 14:08 | 1414.013028 | 11.2002 | 3 | 1 | 3.27335 | 0 | 0 | 0 | 0 | 0 | 0 | 8.300173e-05 | 24.76482
2023-03-29 14:08 | 1414.113628 | 11.3008 | 3 | 1 | 3.273378 | 0 | 0 | 0 | 0 | 0 | 0 | 9.45214e-05 | 24.76482
2023-03-29 14:08 | 1414.212628 | 11.3998 | 3 | 1 | 3.273412 | 0 | 0 | 0 | 0 | 0 | 0 | 0.0001058578 | 24.76482
2023-03-29 14:08 | 1414.312928 | 11.5001 | 3 | 1 | 3.273459 | 0 | 0 | 0 | 0 | 0 | 0 | 8.582244e-05 | 24.76482
2023-03-29 14:08 | 1414.413228 | 11.6004 | 3 | 1 | 3.273474 | 0 | 0 | 0 | 0 | 0 | 0 | 6.578703e-05 | 24.76482
2023-03-29 14:08 | 1414.513828 | 11.701 | 3 | 1 | 3.273448 | 0 | 0 | 0 | 0 | 0 | 0 | 4.56917e-05 | 24.76482
2023-03-29 14:08 | 1414.612828 | 11.8 | 3 | 1 | 3.273405 | 0 | 0 | 0 | 0 | 0 | 0 | 2.591597e-05 | 24.76482
2023-03-29 14:08 | 1414.714228 | 11.9014 | 3 | 1 | 3.27335 | 0 | 0 | 0 | 0 | 0 | 0 | 5.660832e-06 | 24.76482
2023-03-29 14:08 | 1414.813428 | 12.0006 | 3 | 1 | 3.273364 | 0 | 0 | 0 | 0 | 0 | 0 | -1.415485e-05 | 24.76482
2023-03-29 14:08 | 1414.913228 | 12.1004 | 3 | 1 | 3.273443 | 0 | 0 | 0 | 0 | 0 | 0 | -3.409038e-05 | 24.76482
2023-03-29 14:08 | 1415.012628 | 12.1998 | 3 | 1 | 3.273408 | 0 | 0 | 0 | 0 | 0 | 0 | -5.394601e-05 | 24.76482
2023-03-29 14:08 | 1415.112828 | 12.3 | 3 | 1 | 3.273383 | 0 | 0 | 0 | 0 | 0 | 0 | -7.396144e-05 | 24.76482
2023-03-29 14:08 | 1415.212828 | 12.4 | 3 | 1 | 3.273315 | 0 | 0 | 0 | 0 | 0 | 0 | -9.393692e-05 | 24.76482
2023-03-29 14:08 | 1415.313028 | 12.5002 | 3 | 1 | 3.273415 | 0 | 0 | 0 | 0 | 0 | 0 | -8.660723e-05 | 24.76482
2023-03-29 14:08 | 1415.414028 | 12.6012 | 3 | 1 | 3.273461 | 0 | 0 | 0 | 0 | 0 | 0 | -7.921902e-05 | 24.76482
2023-03-29 14:08 | 1415.513628 | 12.7008 | 3 | 1 | 3.273396 | 0 | 0 | 0 | 0 | 0 | 0 | -7.193322e-05 | 24.76482
2023-03-29 14:08 | 1415.613028 | 12.8002 | 3 | 1 | 3.273392 | 0 | 0 | 0 | 0 | 0 | 0 | -6.466204e-05 | 24.76482
2023-03-29 14:08 | 1415.713528 | 12.9007 | 3 | 1 | 3.273374 | 0 | 0 | 0 | 0 | 0 | 0 | -5.731041e-05 | 24.76482
2023-03-29 14:08 | 1415.812828 | 13 | 3 | 1 | 3.27346 | 0 | 0 | 0 | 0 | 0 | 0 | -5.004655e-05 | 24.76482
2023-03-29 14:08 | 1415.912828 | 13.1 | 3 | 1 | 3.273481 | 0 | 0 | 0 | 0 | 0 | 0 | -4.273149e-05 | 24.76482
2023-03-29 14:08 | 1416.013028 | 13.2002 | 3 | 1 | 3.273481 | 0 | 0 | 0 | 0 | 0 | 0 | -3.54018e-05 | 24.78654
2023-03-29 14:08 | 1416.114028 | 13.3012 | 3 | 1 | 3.273385 | 0 | 0 | 0 | 0 | 0 | 0 | -2.801359e-05 | 24.78654
2023-03-29 14:08 | 1416.213428 | 13.4006 | 3 | 1 | 3.273415 | 0 | 0 | 0 | 0 | 0 | 0 | -2.074242e-05 | 24.78654
2023-03-29 14:08 | 1416.313028 | 13.5002 | 3 | 1 | 3.27339 | 0 | 0 | 0 | 0 | 0 | 0 | -1.349684e-05 | 24.78654
2023-03-29 14:08 | 1416.413228 | 13.6004 | 3 | 1 | 3.273426 | 0 | 0 | 0 | 0 | 0 | 0 | -6.207613e-06 | 24.78654
2023-03-29 14:08 | 1416.512628 | 13.6998 | 3 | 1 | 3.273427 | 0 | 0 | 0 | 0 | 0 | 0 | 1.023416e-06 | 24.78654
2023-03-29 14:08 | 1416.613728 | 13.8009 | 3 | 1 | 3.273422 | 0 | 0 | 0 | 0 | 0 | 0 | 8.378114e-06 | 24.78654
2023-03-29 14:08 | 1416.713628 | 13.9008 | 3 | 1 | 3.273448 | 0 | 0 | 0 | 0 | 0 | 0 | 1.564552e-05 | 24.78654
2023-03-29 14:08 | 1416.813828 | 14.001 | 3 | 1 | 3.273444 | 0 | 0 | 0 | 0 | 0 | 0 | 2.293474e-05 | 24.78654
2023-03-29 14:08 | 1416.913228 | 14.1004 | 3 | 1 | 3.273448 | 0 | 0 | 0 | 0 | 0 | 0 | 3.016577e-05 | 24.78654
2023-03-29 14:08 | 1417.013228 | 14.2004 | 3 | 1 | 3.273446 | 0 | 0 | 0 | 0 | 0 | 0 | 3.744045e-05 | 24.78654
2023-03-29 14:08 | 1417.112928 | 14.3001 | 3 | 1 | 3.273392 | 0 | 0 | 0 | 0 | 0 | 0 | 4.46933e-05 | 24.78654
2023-03-29 14:08 | 1417.213028 | 14.4002 | 3 | 1 | 3.273456 | 0 | 0 | 0 | 0 | 0 | 0 | 5.197525e-05 | 24.78654
2023-03-29 14:08 | 1417.313428 | 14.5006 | 3 | 1 | 3.273381 | 0 | 0 | 0 | 0 | 0 | 0 | 5.338811e-05 | 24.78654
2023-03-29 14:08 | 1417.413228 | 14.6004 | 3 | 1 | 3.273353 | 0 | 0 | 0 | 0 | 0 | 0 | 5.479253e-05 | 24.78654
2023-03-29 14:08 | 1417.512828 | 14.7 | 3 | 1 | 3.273463 | 0 | 0 | 0 | 0 | 0 | 0 | 5.619413e-05 | 24.78654
2023-03-29 14:08 | 1417.613028 | 14.8002 | 3 | 1 | 3.273422 | 0 | 0 | 0 | 0 | 0 | 0 | 5.760418e-05 | 24.78654
2023-03-29 14:08 | 1417.714128 | 14.9013 | 3 | 1 | 3.273461 | 0 | 0 | 0 | 0 | 0 | 0 | 5.902689e-05 | 24.78654
2023-03-29 14:08 | 1417.812628 | 14.9998 | 3 | 1 | 3.273473 | 0 | 0 | 0 | 0 | 0 | 0 | 6.041302e-05 | 24.78654
2023-03-29 14:08 | 1417.912828 | 15.1 | 3 | 1 | 3.273458 | 0 | 0 | 0 | 0 | 0 | 0 | 6.182306e-05 | 24.78654
2023-03-29 14:08 | 1418.012828 | 15.2 | 3 | 1 | 3.273442 | 0 | 0 | 0 | 0 | 0 | 0 | 6.32303e-05 | 24.78654
2023-03-29 14:08 | 1418.113428 | 15.3006 | 3 | 1 | 3.27348 | 0 | 0 | 0 | 0 | 0 | 0 | 6.464597e-05 | 24.78654
2023-03-29 14:08 | 1418.212628 | 15.3998 | 3 | 1 | 3.2735 | 0 | 0 | 0 | 0 | 0 | 0 | 6.604195e-05 | 24.78654
2023-03-29 14:08 | 1418.313828 | 15.501 | 3 | 1 | 3.273418 | 0 | 0 | 0 | 0 | 0 | 0 | 5.064831e-05 | 24.78654
2023-03-29 14:08 | 1418.413228 | 15.6004 | 3 | 1 | 3.273506 | 0 | 0 | 0 | 0 | 0 | 0 | 3.552847e-05 | 24.78654
2023-03-29 14:08 | 1418.512628 | 15.6998 | 3 | 1 | 3.273439 | 0 | 0 | 0 | 0 | 0 | 0 | 2.040863e-05 | 24.78654
2023-03-29 14:08 | 1418.613228 | 15.8004 | 3 | 1 | 3.273453 | 0 | 0 | 0 | 0 | 0 | 0 | 5.106258e-06 | 24.78654
2023-03-29 14:08 | 1418.714228 | 15.9014 | 3 | 1 | 3.273533 | 0 | 0 | 0 | 0 | 0 | 0 | -1.025696e-05 | 24.78654
2023-03-29 14:08 | 1418.812828 | 16 | 3 | 1 | 3.273461 | 0 | 0 | 0 | 0 | 0 | 0 | -2.525511e-05 | 24.77414
2023-03-29 14:08 | 1418.912828 | 16.1 | 3 | 1 | 3.273413 | 0 | 0 | 0 | 0 | 0 | 0 | -4.046621e-05 | 24.77414
2023-03-29 14:08 | 1419.013428 | 16.2006 | 3 | 1 | 3.273492 | 0 | 0 | 0 | 0 | 0 | 0 | -5.576859e-05 | 24.77414
2023-03-29 14:08 | 1419.113228 | 16.3004 | 3 | 1 | 3.273475 | 0 | 0 | 0 | 0 | 0 | 0 | -7.094927e-05 | 24.77414
2023-03-29 14:08 | 1419.212628 | 16.3998 | 3 | 1 | 3.27341 | 0 | 0 | 0 | 0 | 0 | 0 | -8.606911e-05 | 24.77414
2023-03-29 14:08 | 1419.312828 | 16.5 | 3 | 1 | 3.273483 | 0 | 0 | 0 | 0 | 0 | 0 | -7.665945e-05 | 24.77414
2023-03-29 14:08 | 1419.412828 | 16.6 | 3 | 1 | 3.273465 | 0 | 0 | 0 | 0 | 0 | 0 | -6.726858e-05 | 24.77414
2023-03-29 14:08 | 1419.513028 | 16.7002 | 3 | 1 | 3.273546 | 0 | 0 | 0 | 0 | 0 | 0 | -5.785892e-05 | 24.77414
2023-03-29 14:08 | 1419.612628 | 16.7998 | 3 | 1 | 3.273474 | 0 | 0 | 0 | 0 | 0 | 0 | -4.850561e-05 | 24.77414
2023-03-29 14:08 | 1419.713228 | 16.9004 | 3 | 1 | 3.273419 | 0 | 0 | 0 | 0 | 0 | 0 | -3.905839e-05 | 24.77414
2023-03-29 14:08 | 1419.814128 | 17.0013 | 3 | 1 | 3.273532 | 0 | 0 | 0 | 0 | 0 | 0 | -2.9583e-05 | 24.77414
2023-03-29 14:08 | 1419.913628 | 17.1008 | 3 | 1 | 3.273474 | 0 | 0 | 0 | 0 | 0 | 0 | -2.023908e-05 | 24.77414
2023-03-29 14:08 | 1420.013028 | 17.2002 | 3 | 1 | 3.273519 | 0 | 0 | 0 | 0 | 0 | 0 | -1.090455e-05 | 24.77414
2023-03-29 14:08 | 1420.112728 | 17.2999 | 3 | 1 | 3.273552 | 0 | 0 | 0 | 0 | 0 | 0 | -1.541843e-06 | 24.77414
2023-03-29 14:08 | 1420.212928 | 17.4001 | 3 | 1 | 3.273461 | 0 | 0 | 0 | 0 | 0 | 0 | 7.867813e-06 | 24.77414
2023-03-29 14:08 | 1420.313928 | 17.5011 | 3 | 1 | 3.273515 | 0 | 0 | 0 | 0 | 0 | 0 | 1.138353e-05 | 24.77414
2023-03-29 14:08 | 1420.413328 | 17.6005 | 3 | 1 | 3.27354 | 0 | 0 | 0 | 0 | 0 | 0 | 1.484356e-05 | 24.77414
2023-03-29 14:08 | 1420.514128 | 17.7013 | 3 | 1 | 3.273505 | 0 | 0 | 0 | 0 | 0 | 0 | 1.835232e-05 | 24.77414
2023-03-29 14:08 | 1420.612728 | 17.7999 | 3 | 1 | 3.273494 | 0 | 0 | 0 | 0 | 0 | 0 | 2.17845e-05 | 24.77414
2023-03-29 14:08 | 1420.712928 | 17.9001 | 3 | 1 | 3.273475 | 0 | 0 | 0 | 0 | 0 | 0 | 2.527237e-05 | 24.77414
2023-03-29 14:08 | 1420.813928 | 18.0011 | 3 | 1 | 3.273518 | 0 | 0 | 0 | 0 | 0 | 0 | 2.878809e-05 | 24.77414
2023-03-29 14:08 | 1420.913528 | 18.1007 | 3 | 1 | 3.273515 | 0 | 0 | 0 | 0 | 0 | 0 | 3.225508e-05 | 24.77414
2023-03-29 14:08 | 1421.014128 | 18.2013 | 3 | 1 | 3.273411 | 0 | 0 | 0 | 0 | 0 | 0 | 3.575687e-05 | 24.77414
2023-03-29 14:08 | 1421.112828 | 18.3 | 3 | 1 | 3.273495 | 0 | 0 | 0 | 0 | 0 | 0 | 3.919253e-05 | 24.77414
2023-03-29 14:08 | 1421.212928 | 18.4001 | 3 | 1 | 3.273558 | 0 | 0 | 0 | 0 | 0 | 0 | 4.267693e-05 | 24.77414
2023-03-29 14:08 | 1421.313328 | 18.5005 | 3 | 1 | 3.273515 | 0 | 0 | 0 | 0 | 0 | 0 | 3.629207e-05 | 24.77414
2023-03-29 14:08 | 1421.413128 | 18.6003 | 3 | 1 | 3.273605 | 0 | 0 | 0 | 0 | 0 | 0 | 2.994537e-05 | 24.77414
2023-03-29 14:08 | 1421.512728 | 18.6999 | 3 | 1 | 3.273533 | 0 | 0 | 0 | 0 | 0 | 0 | 2.361139e-05 | 24.77414
2023-03-29 14:08 | 1421.612928 | 18.8001 | 3 | 1 | 3.273478 | 0 | 0 | 0 | 0 | 0 | 0 | 1.723926e-05 | 24.77414
2023-03-29 14:08 | 1421.712628 | 18.8998 | 3 | 1 | 3.27345 | 0 | 0 | 0 | 0 | 0 | 0 | 1.089892e-05 | 24.74718
2023-03-29 14:08 | 1421.813528 | 19.0007 | 3 | 1 | 3.273476 | 0 | 0 | 0 | 0 | 0 | 0 | 4.482269e-06 | 24.74718
2023-03-29 14:08 | 1421.912928 | 19.1001 | 3 | 1 | 3.273481 | 0 | 0 | 0 | 0 | 0 | 0 | -1.838991e-06 | 24.74718
2023-03-29 14:08 | 1422.013328 | 19.2005 | 3 | 1 | 3.273525 | 0 | 0 | 0 | 0 | 0 | 0 | -8.223845e-06 | 24.74718
2023-03-29 14:08 | 1422.112728 | 19.2999 | 3 | 1 | 3.273487 | 0 | 0 | 0 | 0 | 0 | 0 | -1.454511e-05 | 24.74718
2023-03-29 14:08 | 1422.213928 | 19.4011 | 3 | 1 | 3.273463 | 0 | 0 | 0 | 0 | 0 | 0 | -2.098083e-05 | 24.74718
2023-03-29 14:08 | 1422.312628 | 19.4998 | 3 | 1 | 3.273434 | 0 | 0 | 0 | 0 | 0 | 0 | -2.507785e-05 | 24.74718
2023-03-29 14:08 | 1422.412728 | 19.5999 | 3 | 1 | 3.273516 | 0 | 0 | 0 | 0 | 0 | 0 | -2.923297e-05 | 24.74718
2023-03-29 14:08 | 1422.513128 | 19.7003 | 3 | 1 | 3.273551 | 0 | 0 | 0 | 0 | 0 | 0 | -3.340055e-05 | 24.74718
2023-03-29 14:08 | 1422.613328 | 19.8005 | 3 | 1 | 3.273448 | 0 | 0 | 0 | 0 | 0 | 0 | -3.755982e-05 | 24.74718
2023-03-29 14:08 | 1422.713328 | 19.9005 | 3 | 1 | 3.273547 | 0 | 0 | 0 | 0 | 0 | 0 | -4.17108e-05 | 24.74718
2023-03-29 14:08 | 1422.813328 | 20.0005 | 3 | 1 | 3.273584 | 0 | 0 | 0 | 0 | 0 | 0 | -4.586177e-05 | 24.74718
2023-03-29 14:08 | 1422.913928 | 20.1011 | 3 | 1 | 3.273547 | 0 | 0 | 0 | 0 | 0 | 0 | -5.003765e-05 | 24.74718
2023-03-29 14:08 | 1423.013328 | 20.2005 | 3 | 1 | 3.273582 | 0 | 0 | 0 | 0 | 0 | 0 | -5.416372e-05 | 24.74718
2023-03-29 14:08 | 1423.112728 | 20.2999 | 3 | 1 | 3.27355 | 0 | 0 | 0 | 0 | 0 | 0 | -5.828979e-05 | 24.74718
2023-03-29 14:08 | 1423.213328 | 20.4005 | 3 | 1 | 3.273528 | 0 | 0 | 0 | 0 | 0 | 0 | -6.246567e-05 | 24.74718
2023-03-29 14:08 | 1423.312728 | 20.4999 | 3 | 1 | 3.273523 | 0 | 0 | 0 | 0 | 0 | 0 | -4.995019e-05 | 24.74718
2023-03-29 14:08 | 1423.412728 | 20.5999 | 3 | 1 | 3.273512 | 0 | 0 | 0 | 0 | 0 | 0 | -3.735918e-05 | 24.74718
2023-03-29 14:08 | 1423.512928 | 20.7001 | 3 | 1 | 3.273527 | 0 | 0 | 0 | 0 | 0 | 0 | -2.474297e-05 | 24.74718
2023-03-29 14:08 | 1423.612928 | 20.8001 | 3 | 1 | 3.273587 | 0 | 0 | 0 | 0 | 0 | 0 | -1.215196e-05 | 24.74718
2023-03-29 14:08 | 1423.712928 | 20.9001 | 3 | 1 | 3.273514 | 0 | 0 | 0 | 0 | 0 | 0 | 4.390641e-07 | 24.74718
2023-03-29 14:08 | 1423.812728 | 20.9999 | 3 | 1 | 3.27351 | 0 | 0 | 0 | 0 | 0 | 0 | 1.30049e-05 | 24.74718
2023-03-29 14:08 | 1423.913128 | 21.1003 | 3 | 1 | 3.273546 | 0 | 0 | 0 | 0 | 0 | 0 | 2.564628e-05 | 24.74718
2023-03-29 14:08 | 1424.013328 | 21.2005 | 3 | 1 | 3.273575 | 0 | 0 | 0 | 0 | 0 | 0 | 3.826249e-05 | 24.74718
2023-03-29 14:08 | 1424.112728 | 21.2999 | 3 | 1 | 3.273591 | 0 | 0 | 0 | 0 | 0 | 0 | 5.077796e-05 | 24.74718
2023-03-29 14:08 | 1424.213128 | 21.4003 | 3 | 1 | 3.273503 | 0 | 0 | 0 | 0 | 0 | 0 | 6.341934e-05 | 24.74718
2023-03-29 14:08 | 1424.312728 | 21.4999 | 3 | 1 | 3.273489 | 0 | 0 | 0 | 0 | 0 | 0 | 6.332434e-05 | 24.74718
2023-03-29 14:08 | 1424.413328 | 21.6005 | 3 | 1 | 3.273481 | 0 | 0 | 0 | 0 | 0 | 0 | 6.322838e-05 | 24.74718
2023-03-29 14:08 | 1424.512928 | 21.7001 | 3 | 1 | 3.273587 | 0 | 0 | 0 | 0 | 0 | 0 | 6.313337e-05 | 24.78936
2023-03-29 14:08 | 1424.613528 | 21.8007 | 3 | 1 | 3.27353 | 0 | 0 | 0 | 0 | 0 | 0 | 6.303741e-05 | 24.78936
2023-03-29 14:08 | 1424.713328 | 21.9005 | 3 | 1 | 3.273589 | 0 | 0 | 0 | 0 | 0 | 0 | 6.294222e-05 | 24.78936
2023-03-29 14:08 | 1424.813628 | 22.0008 | 3 | 1 | 3.27352 | 0 | 0 | 0 | 0 | 0 | 0 | 6.284655e-05 | 24.78936
2023-03-29 14:08 | 1424.912728 | 22.0999 | 3 | 1 | 3.27358 | 0 | 0 | 0 | 0 | 0 | 0 | 6.275202e-05 | 24.78936
2023-03-29 14:08 | 1425.012728 | 22.1999 | 3 | 1 | 3.273589 | 0 | 0 | 0 | 0 | 0 | 0 | 6.265663e-05 | 24.78936
2023-03-29 14:08 | 1425.113528 | 22.3007 | 3 | 1 | 3.27359 | 0 | 0 | 0 | 0 | 0 | 0 | 6.256048e-05 | 24.78936
2023-03-29 14:08 | 1425.212928 | 22.4001 | 3 | 1 | 3.273549 | 0 | 0 | 0 | 0 | 0 | 0 | 6.246567e-05 | 24.78936
2023-03-29 14:08 | 1425.313928 | 22.5011 | 3 | 1 | 3.27357 | 0 | 0 | 0 | 0 | 0 | 0 | 5.106074e-05 | 24.78936
2023-03-29 14:08 | 1425.413328 | 22.6005 | 3 | 1 | 3.273617 | 0 | 0 | 0 | 0 | 0 | 0 | 3.983649e-05 | 24.78936
2023-03-29 14:08 | 1425.513528 | 22.7007 | 3 | 1 | 3.273533 | 0 | 0 | 0 | 0 | 0 | 0 | 2.852189e-05 | 24.78936
2023-03-29 14:08 | 1425.612928 | 22.8001 | 3 | 1 | 3.273585 | 0 | 0 | 0 | 0 | 0 | 0 | 1.729764e-05 | 24.78936
2023-03-29 14:08 | 1425.712928 | 22.9001 | 3 | 1 | 3.273598 | 0 | 0 | 0 | 0 | 0 | 0 | 6.005633e-06 | 24.78936
2023-03-29 14:08 | 1425.813128 | 23.0003 | 3 | 1 | 3.273538 | 0 | 0 | 0 | 0 | 0 | 0 | -5.308959e-06 | 24.78936
2023-03-29 14:08 | 1425.913128 | 23.1003 | 3 | 1 | 3.27363 | 0 | 0 | 0 | 0 | 0 | 0 | -1.660097e-05 | 24.78936
2023-03-29 14:08 | 1426.013328 | 23.2005 | 3 | 1 | 3.273561 | 0 | 0 | 0 | 0 | 0 | 0 | -2.791556e-05 | 24.78936
2023-03-29 14:08 | 1426.113328 | 23.3005 | 3 | 1 | 3.273508 | 0 | 0 | 0 | 0 | 0 | 0 | -3.920756e-05 | 24.78936
2023-03-29 14:08 | 1426.213728 | 23.4009 | 3 | 1 | 3.27353 | 0 | 0 | 0 | 0 | 0 | 0 | -5.054474e-05 | 24.78936
2023-03-29 14:08 | 1426.313128 | 23.5003 | 3 | 1 | 3.27359 | 0 | 0 | 0 | 0 | 0 | 0 | -4.78401e-05 | 24.78936
2023-03-29 14:08 | 1426.413528 | 23.6007 | 3 | 1 | 3.273561 | 0 | 0 | 0 | 0 | 0 | 0 | -4.510825e-05 | 24.78936
2023-03-29 14:08 | 1426.512928 | 23.7001 | 3 | 1 | 3.273533 | 0 | 0 | 0 | 0 | 0 | 0 | -4.240361e-05 | 24.78936
2023-03-29 14:08 | 1426.613128 | 23.8003 | 3 | 1 | 3.273589 | 0 | 0 | 0 | 0 | 0 | 0 | -3.967721e-05 | 24.78936
2023-03-29 14:08 | 1426.713928 | 23.9011 | 3 | 1 | 3.273524 | 0 | 0 | 0 | 0 | 0 | 0 | -3.693447e-05 | 24.78936
2023-03-29 14:08 | 1426.814128 | 24.0013 | 3 | 1 | 3.27351 | 0 | 0 | 0 | 0 | 0 | 0 | -3.420807e-05 | 24.78936
2023-03-29 14:08 | 1426.913528 | 24.1007 | 3 | 1 | 3.273561 | 0 | 0 | 0 | 0 | 0 | 0 | -3.150343e-05 | 24.78936
2023-03-29 14:08 | 1427.012928 | 24.2001 | 3 | 1 | 3.273569 | 0 | 0 | 0 | 0 | 0 | 0 | -2.879879e-05 | 24.78936
2023-03-29 14:08 | 1427.112928 | 24.3001 | 3 | 1 | 3.273504 | 0 | 0 | 0 | 0 | 0 | 0 | -2.607782e-05 | 24.78936
2023-03-29 14:08 | 1427.212628 | 24.3998 | 3 | 1 | 3.273573 | 0 | 0 | 0 | 0 | 0 | 0 | -2.336502e-05 | 24.78936
2023-03-29 14:08 | 1427.313128 | 24.5003 | 3 | 1 | 3.27362 | 0 | 0 | 0 | 0 | 0 | 0 | -1.464406e-05 | 24.78936
2023-03-29 14:08 | 1427.413328 | 24.6005 | 3 | 1 | 3.273607 | 0 | 0 | 0 | 0 | 0 | 0 | -5.949141e-06 | 24.76579
2023-03-29 14:08 | 1427.513328 | 24.7005 | 3 | 1 | 3.273637 | 0 | 0 | 0 | 0 | 0 | 0 | 2.728428e-06 | 24.76579
2023-03-29 14:08 | 1427.612728 | 24.7999 | 3 | 1 | 3.27356 | 0 | 0 | 0 | 0 | 0 | 0 | 1.135393e-05 | 24.76579
2023-03-29 14:08 | 1427.713328 | 24.9005 | 3 | 1 | 3.273577 | 0 | 0 | 0 | 0 | 0 | 0 | 2.008356e-05 | 24.76579
2023-03-29 14:08 | 1427.814128 | 25.0013 | 3 | 1 | 3.273588 | 0 | 0 | 0 | 0 | 0 | 0 | 2.883055e-05 | 24.76579
2023-03-29 14:08 | 1427.913128 | 25.1003 | 3 | 1 | 3.27364 | 0 | 0 | 0 | 0 | 0 | 0 | 3.742135e-05 | 24.76579
2023-03-29 14:08 | 1428.013128 | 25.2003 | 3 | 1 | 3.273593 | 0 | 0 | 0 | 0 | 0 | 0 | 4.609892e-05 | 24.76579
2023-03-29 14:08 | 1428.113328 | 25.3005 | 3 | 1 | 3.273545 | 0 | 0 | 0 | 0 | 0 | 0 | 5.479384e-05 | 24.76579
2023-03-29 14:08 | 1428.212728 | 25.3999 | 3 | 1 | 3.273572 | 0 | 0 | 0 | 0 | 0 | 0 | 6.341934e-05 | 24.76579
2023-03-29 14:08 | 1428.313728 | 25.5009 | 3 | 1 | 3.273522 | 0 | 0 | 0 | 0 | 0 | 0 | 6.219309e-05 | 24.76579
2023-03-29 14:08 | 1428.413128 | 25.6003 | 3 | 1 | 3.27353 | 0 | 0 | 0 | 0 | 0 | 0 | 6.098626e-05 | 24.76579
2023-03-29 14:08 | 1428.513528 | 25.7007 | 3 | 1 | 3.273679 | 0 | 0 | 0 | 0 | 0 | 0 | 5.976729e-05 | 24.76579
2023-03-29 14:08 | 1428.612928 | 25.8001 | 3 | 1 | 3.273627 | 0 | 0 | 0 | 0 | 0 | 0 | 5.856046e-05 | 24.76579
2023-03-29 14:08 | 1428.714328 | 25.9015 | 3 | 1 | 3.273567 | 0 | 0 | 0 | 0 | 0 | 0 | 5.732935e-05 | 24.76579
2023-03-29 14:08 | 1428.813328 | 26.0005 | 3 | 1 | 3.273677 | 0 | 0 | 0 | 0 | 0 | 0 | 5.612738e-05 | 24.76579
2023-03-29 14:08 | 1428.912728 | 26.0999 | 3 | 1 | 3.273659 | 0 | 0 | 0 | 0 | 0 | 0 | 5.492055e-05 | 24.76579
2023-03-29 14:08 | 1429.012728 | 26.1999 | 3 | 1 | 3.27353 | 0 | 0 | 0 | 0 | 0 | 0 | 5.370643e-05 | 24.76579
2023-03-29 14:08 | 1429.112928 | 26.3001 | 3 | 1 | 3.273549 | 0 | 0 | 0 | 0 | 0 | 0 | 5.248989e-05 | 24.76579
2023-03-29 14:08 | 1429.214228 | 26.4014 | 3 | 1 | 3.273561 | 0 | 0 | 0 | 0 | 0 | 0 | 5.125999e-05 | 24.76579
2023-03-29 14:08 | 1429.313228 | 26.5004 | 3 | 1 | 3.273622 | 0 | 0 | 0 | 0 | 0 | 0 | 4.049036e-05 | 24.76579
2023-03-29 14:08 | 1429.412628 | 26.5998 | 3 | 1 | 3.27358 | 0 | 0 | 0 | 0 | 0 | 0 | 2.967722e-05 | 24.76579
2023-03-29 14:08 | 1429.512628 | 26.6998 | 3 | 1 | 3.273703 | 0 | 0 | 0 | 0 | 0 | 0 | 1.879881e-05 | 24.76579
2023-03-29 14:08 | 1429.612828 | 26.8 | 3 | 1 | 3.273578 | 0 | 0 | 0 | 0 | 0 | 0 | 7.898635e-06 | 24.76579
2023-03-29 14:08 | 1429.714028 | 26.9012 | 3 | 1 | 3.273536 | 0 | 0 | 0 | 0 | 0 | 0 | -3.11032e-06 | 24.76579
2023-03-29 14:08 | 1429.813028 | 27.0002 | 3 | 1 | 3.273549 | 0 | 0 | 0 | 0 | 0 | 0 | -1.387995e-05 | 24.76579
2023-03-29 14:08 | 1429.912628 | 27.0998 | 3 | 1 | 3.273557 | 0 | 0 | 0 | 0 | 0 | 0 | -2.471485e-05 | 24.76579
2023-03-29 14:08 | 1430.013028 | 27.2002 | 3 | 1 | 3.273587 | 0 | 0 | 0 | 0 | 0 | 0 | -3.563678e-05 | 24.76579
2023-03-29 14:08 | 1430.113228 | 27.3004 | 3 | 1 | 3.27354 | 0 | 0 | 0 | 0 | 0 | 0 | -4.653695e-05 | 24.76579
2023-03-29 14:08 | 1430.213628 | 27.4008 | 3 | 1 | 3.273582 | 0 | 0 | 0 | 0 | 0 | 0 | -5.745888e-05 | 24.73196
2023-03-29 14:08 | 1430.313228 | 27.5004 | 3 | 1 | 3.273604 | 0 | 0 | 0 | 0 | 0 | 0 | -5.268392e-05 | 24.73193
2023-03-29 14:08 | 1430.413428 | 27.6006 | 3 | 1 | 3.273558 | 0 | 0 | 0 | 0 | 0 | 0 | -4.78802e-05 | 24.73193
2023-03-29 14:08 | 1430.512828 | 27.7 | 3 | 1 | 3.273608 | 0 | 0 | 0 | 0 | 0 | 0 | -4.311484e-05 | 24.73193
2023-03-29 14:08 | 1430.613028 | 27.8002 | 3 | 1 | 3.27362 | 0 | 0 | 0 | 0 | 0 | 0 | -3.831112e-05 | 24.73193
2023-03-29 14:08 | 1430.713628 | 27.9008 | 3 | 1 | 3.273555 | 0 | 0 | 0 | 0 | 0 | 0 | -3.348822e-05 | 24.73193
2023-03-29 14:08 | 1430.812828 | 28 | 3 | 1 | 3.273602 | 0 | 0 | 0 | 0 | 0 | 0 | -2.873244e-05 | 24.73193
2023-03-29 14:08 | 1430.913228 | 28.1004 | 3 | 1 | 3.273593 | 0 | 0 | 0 | 0 | 0 | 0 | -2.391914e-05 | 24.73193
2023-03-29 14:08 | 1431.012628 | 28.1998 | 3 | 1 | 3.273593 | 0 | 0 | 0 | 0 | 0 | 0 | -1.915377e-05 | 24.73193
2023-03-29 14:08 | 1431.112828 | 28.3 | 3 | 1 | 3.273563 | 0 | 0 | 0 | 0 | 0 | 0 | -1.435005e-05 | 24.73193
2023-03-29 14:08 | 1431.213228 | 28.4004 | 3 | 1 | 3.273613 | 0 | 0 | 0 | 0 | 0 | 0 | -9.536743e-06 | 24.73193
2023-03-29 14:08 | 1431.312828 | 28.5 | 3 | 1 | 3.273529 | 0 | 0 | 0 | 0 | 0 | 0 | -9.204093e-06 | 24.73193
2023-03-29 14:08 | 1431.413028 | 28.6002 | 3 | 1 | 3.273548 | 0 | 0 | 0 | 0 | 0 | 0 | -8.869438e-06 | 24.73193
2023-03-29 14:08 | 1431.513228 | 28.7004 | 3 | 1 | 3.273595 | 0 | 0 | 0 | 0 | 0 | 0 | -8.534784e-06 | 24.73193
2023-03-29 14:08 | 1431.612628 | 28.7998 | 3 | 1 | 3.273715 | 0 | 0 | 0 | 0 | 0 | 0 | -8.202801e-06 | 24.73193
2023-03-29 14:08 | 1431.712828 | 28.9 | 3 | 1 | 3.273656 | 0 | 0 | 0 | 0 | 0 | 0 | -7.868147e-06 | 24.73193
2023-03-29 14:08 | 1431.813628 | 29.0008 | 3 | 1 | 3.273604 | 0 | 0 | 0 | 0 | 0 | 0 | -7.531489e-06 | 24.73193
2023-03-29 14:08 | 1431.913028 | 29.1002 | 3 | 1 | 3.273709 | 0 | 0 | 0 | 0 | 0 | 0 | -7.199506e-06 | 24.73193
2023-03-29 14:08 | 1432.013028 | 29.2002 | 3 | 1 | 3.273726 | 0 | 0 | 0 | 0 | 0 | 0 | -6.86552e-06 | 24.73193
2023-03-29 14:08 | 1432.113228 | 29.3004 | 3 | 1 | 3.273607 | 0 | 0 | 0 | 0 | 0 | 0 | -6.530866e-06 | 24.73193
2023-03-29 14:08 | 1432.212628 | 29.3998 | 3 | 1 | 3.273609 | 0 | 0 | 0 | 0 | 0 | 0 | -6.198883e-06 | 24.73193
2023-03-29 14:08 | 1432.313628 | 29.5008 | 3 | 1 | 3.273554 | 0 | 0 | 0 | 0 | 0 | 0 | -6.198883e-06 | 24.73193
2023-03-29 14:08 | 1432.413228 | 29.6004 | 3 | 1 | 3.273594 | 0 | 0 | 0 | 0 | 0 | 0 | -6.198883e-06 | 24.73193
2023-03-29 14:08 | 1432.514028 | 29.7012 | 3 | 1 | 3.273636 | 0 | 0 | 0 | 0 | 0 | 0 | -6.198883e-06 | 24.73193
2023-03-29 14:08 | 1432.613028 | 29.8002 | 3 | 1 | 3.273653 | 0 | 0 | 0 | 0 | 0 | 0 | -6.198883e-06 | 24.73193
2023-03-29 14:08 | 1432.714228 | 29.9014 | 3 | 1 | 3.273633 | 0 | 0 | 0 | 0 | 0 | 0 | -6.198883e-06 | 24.73193
2023-03-29 14:08 | 1432.813228 | 30.0004 | 3 | 1 | 3.273568 | 0 | 0 | 0 | 0 | 0 | 0 | -6.198883e-06 | 24.73193
2023-03-29 14:08 | 1432.813428 | 30.0006 | 3 | 1 | 3.273568 | 0 | 0 | 0 | 0 | 0 | 0 | -6.198883e-06 | 24.73193