## Global_Info
TEST REPORT
|  |  | 20230327_G1_EIS363 | Serial Number |  | C:\ArbinSoftware\DataPro\Result\20230327_G1_EIS363
|  |  | 2023-03-28 | 207487
Channel | Start DateTime | Schedule File Name | Creator | Comments | Software Version | Schedule Version | MASS | Specific Capacity | Capacity | Item ID | Has Aux | Has Specail | Log Aux Data Flag | Log Special Flag
6 | 2023-03-28 14:53 | INR21700_m50T\2nd_life_EIS\EIS_general.sdu |  |  | PV7.0 Build: 181116USB | Schedule Version 7.00.15 | 0 | 0 | 4.85 |  | 1 | 0 | TRUE | TRUE
Note on G2: Click to open file path

## ACIM_Chan6
Device_ID | Test_ID | Channel_ID | Cycle_ID | Step_ID | Pt | Freq | Zmod | Zphz
Gamry_1 | 276 | 5 | 1 | 2 | 0 | 10019.53 | 0.0470242 | 48.83321
Gamry_1 | 276 | 5 | 1 | 2 | 1 | 7207.031 | 0.0389021 | 43.21296
Gamry_1 | 276 | 5 | 1 | 2 | 2 | 5150.463 | 0.0329704 | 36.66796
Gamry_1 | 276 | 5 | 1 | 2 | 3 | 3715.701 | 0.029079 | 29.64141
Gamry_1 | 276 | 5 | 1 | 2 | 4 | 2686.738 | 0.0267175 | 22.7575
Gamry_1 | 276 | 5 | 1 | 2 | 5 | 1933.594 | 0.0253784 | 16.47682
Gamry_1 | 276 | 5 | 1 | 2 | 6 | 1395.089 | 0.024766 | 11.39374
Gamry_1 | 276 | 5 | 1 | 2 | 7 | 1000.702 | 0.0245854 | 7.37614
Gamry_1 | 276 | 5 | 1 | 2 | 8 | 716.9117 | 0.0246609 | 4.430101
Gamry_1 | 276 | 5 | 1 | 2 | 9 | 520.8333 | 0.0248254 | 2.397684
Gamry_1 | 276 | 5 | 1 | 2 | 10 | 372.8693 | 0.02504 | 0.8031563
Gamry_1 | 276 | 5 | 1 | 2 | 11 | 269.3965 | 0.0252944 | -0.1808437
Gamry_1 | 276 | 5 | 1 | 2 | 12 | 193.6983 | 0.0255891 | -0.947008
Gamry_1 | 276 | 5 | 1 | 2 | 13 | 139.2327 | 0.0258602 | -1.423603
Gamry_1 | 276 | 5 | 1 | 2 | 14 | 99.734 | 0.0261601 | -1.778824
Gamry_1 | 276 | 5 | 1 | 2 | 15 | 72.11539 | 0.0264174 | -1.909763
Gamry_1 | 276 | 5 | 1 | 2 | 16 | 49.86702 | 0.0267564 | -2.020166
Gamry_1 | 276 | 5 | 1 | 2 | 17 | 37.5 | 0.0269716 | -2.088077
Gamry_1 | 276 | 5 | 1 | 2 | 18 | 27.25291 | 0.0272202 | -1.925097
Gamry_1 | 276 | 5 | 1 | 2 | 19 | 19.29012 | 0.0274792 | -1.732981
Gamry_1 | 276 | 5 | 1 | 2 | 20 | 13.95089 | 0.0275798 | -1.426415
Gamry_1 | 276 | 5 | 1 | 2 | 21 | 9.9734 | 0.0278357 | -1.29002
Gamry_1 | 276 | 5 | 1 | 2 | 22 | 7.233796 | 0.0279131 | -1.2158
Gamry_1 | 276 | 5 | 1 | 2 | 23 | 5.196785 | 0.0279564 | -1.062601
Gamry_1 | 276 | 5 | 1 | 2 | 24 | 3.720238 | 0.0279977 | -1.001037
Gamry_1 | 276 | 5 | 1 | 2 | 25 | 2.689329 | 0.028196 | -1.077661
Gamry_1 | 276 | 5 | 1 | 2 | 26 | 1.929012 | 0.0281617 | -1.145395
Gamry_1 | 276 | 5 | 1 | 2 | 27 | 1.395089 | 0.0283237 | -1.050759
Gamry_1 | 276 | 5 | 1 | 2 | 28 | 0.997765 | 0.0283409 | -1.12613
Gamry_1 | 276 | 5 | 1 | 2 | 29 | 0.7233796 | 0.0284594 | -1.082208
Gamry_1 | 276 | 5 | 1 | 2 | 30 | 0.5185288 | 0.0285026 | -1.39133
Gamry_1 | 276 | 5 | 1 | 2 | 31 | 0.3732086 | 0.0286268 | -1.527718
Gamry_1 | 276 | 5 | 1 | 2 | 32 | 0.2687787 | 0.0287815 | -1.795801
Gamry_1 | 276 | 5 | 1 | 2 | 33 | 0.1933787 | 0.0289418 | -2.153176
Gamry_1 | 276 | 5 | 1 | 2 | 34 | 0.1391776 | 0.029133 | -2.560471
Gamry_1 | 276 | 5 | 1 | 2 | 35 | 0.1001603 | 0.0293154 | -3.009969
Gamry_1 | 276 | 5 | 1 | 2 | 36 | 0.0719825 | 0.029612 | -3.54946
Gamry_1 | 276 | 5 | 1 | 2 | 37 | 0.051807 | 0.029899 | -4.266307
Gamry_1 | 276 | 5 | 1 | 2 | 38 | 0.0372971 | 0.0302893 | -5.109017
Gamry_1 | 276 | 5 | 1 | 2 | 39 | 0.0268286 | 0.0307455 | -6.156532
Gamry_1 | 276 | 5 | 1 | 2 | 40 | 0.0193124 | 0.0313133 | -7.318798
Gamry_1 | 276 | 5 | 1 | 2 | 41 | 0.0138979 | 0.0320523 | -8.746286
Gamry_1 | 276 | 5 | 1 | 2 | 42 | 0.0100006 | 0.0329925 | -10.476
Note on A1: Device_ID
Note on B1: Test_ID
Note on C1: Channel_ID
Note on D1: Cycle_ID
Note on E1: Step_ID
Note on F1: Pt
Note on G1: Freq
Note on H1: Zmod
Note on I1: Zphz

## Channel_6_1
Date_Time | Test_Time(s) | Step_Time(s) | Step_Index | Cycle_Index | Voltage(V) | Current(A) | Charge_Capacity(Ah) | Discharge_Capacity(Ah) | Charge_Energy(Wh) | Discharge_Energy(Wh) | Internal Resistance(Ohm) | dV/dt(V/s) | Aux_Temperature(¡æ)_1
2023-03-28 14:53 | 0.1007 | 0.1005 | 1 | 1 | 3.639305 | 0 | 0 | 0 | 0 | 0 | 0 | 0 | 24.72496
2023-03-28 14:53 | 0.2 | 0.1998 | 1 | 1 | 3.639235 | 0 | 0 | 0 | 0 | 0 | 0 | 0 | 24.72496
2023-03-28 14:53 | 0.3002 | 0.3 | 1 | 1 | 3.639345 | 0 | 0 | 0 | 0 | 0 | 0 | 0 | 24.72496
2023-03-28 14:53 | 0.4003 | 0.4001 | 1 | 1 | 3.639293 | 0 | 0 | 0 | 0 | 0 | 0 | 0 | 24.72496
2023-03-28 14:53 | 0.5004 | 0.5002 | 1 | 1 | 3.639273 | 0 | 0 | 0 | 0 | 0 | 0 | -7.834995e-08 | 24.72496
2023-03-28 14:53 | 0.6004 | 0.6002 | 1 | 1 | 3.639222 | 0 | 0 | 0 | 0 | 0 | 0 | -1.566216e-07 | 24.72496
2023-03-28 14:53 | 0.7006 | 0.7004 | 1 | 1 | 3.639238 | 0 | 0 | 0 | 0 | 0 | 0 | -2.350498e-07 | 24.72496
2023-03-28 14:53 | 0.8006 | 0.8004 | 1 | 1 | 3.639287 | 0 | 0 | 0 | 0 | 0 | 0 | -3.133215e-07 | 24.71938
2023-03-28 14:53 | 0.9015 | 0.9013 | 1 | 1 | 3.639241 | 0 | 0 | 0 | 0 | 0 | 0 | -3.922976e-07 | 24.71938
2023-03-28 14:53 | 1.0011 | 1.0009 | 1 | 1 | 3.639261 | 0 | 0 | 0 | 0 | 0 | 0 | -4.702562e-07 | 24.71938
2023-03-28 14:53 | 1.0022 | 1.002 | 1 | 1 | 3.639289 | 0 | 0 | 0 | 0 | 0 | 0 | -4.711172e-07 | 24.71938
2023-03-28 14:53 | 1.019 | 0.001 | 2 | 1 | 3.63917 | 0 | 0 | 0 | 0 | 0 | 0 | -4.842669e-07 | 24.71939
2023-03-28 14:54 | 61.019 | 60.001 | 2 | 1 | 3.646326 | 0 | 0 | 0 | 0 | 0 | 0 | -4.744727e-05 | 24.75162
2023-03-28 14:55 | 121.0198 | 120.0018 | 2 | 1 | 3.646405 | 0 | 0 | 0 | 0 | 0 | 0 | -9.44109e-05 | 24.77031
2023-03-28 14:56 | 181.0212 | 180.0032 | 2 | 1 | 3.64492 | 0 | 0 | 0 | 0 | 0 | 0 | -0.000141375 | 24.76821
2023-03-28 14:57 | 241.0234 | 240.0054 | 2 | 1 | 3.633099 | 0 | 0 | 0 | 0 | 0 | 0 | -0.0001883397 | 24.84578
2023-03-28 14:58 | 301.0236 | 300.0056 | 2 | 1 | 3.643866 | 0 | 0 | 0 | 0 | 0 | 0 | -0.0002353029 | 24.76048
2023-03-28 14:59 | 361.0241 | 360.0061 | 2 | 1 | 3.646359 | 0 | 0 | 0 | 0 | 0 | 0 | -0.0002822663 | 24.73562
2023-03-28 15:00 | 421.0246 | 420.0066 | 2 | 1 | 3.637166 | 0 | 0 | 0 | 0 | 0 | 0 | -0.0003292297 | 25.12387
2023-03-28 15:01 | 481.026 | 480.008 | 2 | 1 | 3.647272 | 0 | 0 | 0 | 0 | 0 | 0 | -0.0003761938 | 25.14681
2023-03-28 15:02 | 541.0262 | 540.0082 | 2 | 1 | 3.635499 | 0 | 0 | 0 | 0 | 0 | 0 | -0.0004231569 | 25.02868
2023-03-28 15:03 | 601.0263 | 600.0083 | 2 | 1 | 3.642511 | 0 | 0 | 0 | 0 | 0 | 0 | -0.00047012 | 25.0245
2023-03-28 15:04 | 661.027 | 660.009 | 2 | 1 | 3.647162 | 0 | 0 | 0 | 0 | 0 | 0 | -0.0005170836 | 25.01609
2023-03-28 15:05 | 721.029 | 720.011 | 2 | 1 | 3.645353 | 0 | 0 | 0 | 0 | 0 | 0 | -0.0005640482 | 25.01907
2023-03-28 15:06 | 781.0305 | 780.0125 | 2 | 1 | 3.645567 | 0 | 0 | 0 | 0 | 0 | 0 | -0.0006110123 | 24.94224
2023-03-28 15:07 | 841.0333 | 840.0153 | 2 | 1 | 3.646957 | 0 | 0 | 0 | 0 | 0 | 0 | -0.0006579775 | 24.77823
2023-03-28 15:08 | 901.034 | 900.016 | 2 | 1 | 3.641688 | 0 | 0 | 0 | 0 | 0 | 0 | -0.0007049411 | 24.80876
2023-03-28 15:09 | 961.037 | 960.019 | 2 | 1 | 3.635006 | 0 | 0 | 0 | 0 | 0 | 0 | -0.0007519064 | 24.79957
2023-03-28 15:10 | 1021.039 | 1020.021 | 2 | 1 | 3.640509 | 0 | 0 | 0 | 0 | 0 | 0 | -0.000798871 | 24.787
2023-03-28 15:11 | 1081.0398 | 1080.0218 | 2 | 1 | 3.644082 | 0 | 0 | 0 | 0 | 0 | 0 | -0.0008458346 | 24.79796
2023-03-28 15:12 | 1141.0401 | 1140.0221 | 2 | 1 | 3.633685 | 0 | 0 | 0 | 0 | 0 | 0 | -0.0008927979 | 24.79575
2023-03-28 15:13 | 1201.0423 | 1200.0243 | 2 | 1 | 3.646992 | 0 | 0 | 0 | 0 | 0 | 0 | -0.0009397626 | 24.79842
2023-03-28 15:14 | 1261.0425 | 1260.0245 | 2 | 1 | 3.63582 | 0 | 0 | 0 | 0 | 0 | 0 | -0.0009867258 | 24.80366
2023-03-28 15:15 | 1321.0427 | 1320.0247 | 2 | 1 | 3.640589 | 0 | 0 | 0 | 0 | 0 | 0 | -0.001033689 | 24.79171
2023-03-28 15:16 | 1372.945456 | 0.1005 | 3 | 1 | 3.639072 | 0 | 0 | 0 | 0 | 0 | 0 | -0.001074314 | 24.80231
2023-03-28 15:16 | 1373.045656 | 0.2007 | 3 | 1 | 3.639102 | 0 | 0 | 0 | 0 | 0 | 0 | -0.001091941 | 24.80231
2023-03-28 15:16 | 1373.145656 | 0.3007 | 3 | 1 | 3.639172 | 0 | 0 | 0 | 0 | 0 | 0 | -0.001109534 | 24.80231
2023-03-28 15:16 | 1373.245956 | 0.401 | 3 | 1 | 3.639064 | 0 | 0 | 0 | 0 | 0 | 0 | -0.001127179 | 24.80231
2023-03-28 15:16 | 1373.345256 | 0.5003 | 3 | 1 | 3.639052 | 0 | 0 | 0 | 0 | 0 | 0 | -0.001144648 | 24.80231
2023-03-28 15:16 | 1373.445956 | 0.601 | 3 | 1 | 3.639169 | 0 | 0 | 0 | 0 | 0 | 0 | -0.001032517 | 24.80231
2023-03-28 15:16 | 1373.545056 | 0.7001 | 3 | 1 | 3.639078 | 0 | 0 | 0 | 0 | 0 | 0 | -0.0009221682 | 24.80231
2023-03-28 15:16 | 1373.645056 | 0.8001 | 3 | 1 | 3.639111 | 0 | 0 | 0 | 0 | 0 | 0 | -0.0008108172 | 24.80231
2023-03-28 15:16 | 1373.745356 | 0.9004 | 3 | 1 | 3.639104 | 0 | 0 | 0 | 0 | 0 | 0 | -0.0006991321 | 24.80231
2023-03-28 15:16 | 1373.845256 | 1.0003 | 3 | 1 | 3.639139 | 0 | 0 | 0 | 0 | 0 | 0 | -0.0005878924 | 24.80231
2023-03-28 15:16 | 1373.945656 | 1.1007 | 3 | 1 | 3.639114 | 0 | 0 | 0 | 0 | 0 | 0 | -0.000476096 | 24.80231
2023-03-28 15:16 | 1374.045256 | 1.2003 | 3 | 1 | 3.639125 | 0 | 0 | 0 | 0 | 0 | 0 | -0.0003651903 | 24.80231
2023-03-28 15:16 | 1374.146356 | 1.3014 | 3 | 1 | 3.63914 | 0 | 0 | 0 | 0 | 0 | 0 | -0.0002526144 | 24.80231
2023-03-28 15:16 | 1374.245156 | 1.4002 | 3 | 1 | 3.63915 | 0 | 0 | 0 | 0 | 0 | 0 | -0.0001425996 | 24.80231
2023-03-28 15:16 | 1374.344956 | 1.5 | 3 | 1 | 3.639151 | 0 | 0 | 0 | 0 | 0 | 0 | -3.147125e-05 | 24.80231
2023-03-28 15:16 | 1374.445956 | 1.601 | 3 | 1 | 3.639102 | 0 | 0 | 0 | 0 | 0 | 0 | -2.899173e-05 | 24.80231
2023-03-28 15:16 | 1374.545356 | 1.7004 | 3 | 1 | 3.639137 | 0 | 0 | 0 | 0 | 0 | 0 | -2.655148e-05 | 24.80231
2023-03-28 15:16 | 1374.645856 | 1.8009 | 3 | 1 | 3.639137 | 0 | 0 | 0 | 0 | 0 | 0 | -2.408423e-05 | 24.80231
2023-03-28 15:16 | 1374.745356 | 1.9004 | 3 | 1 | 3.639049 | 0 | 0 | 0 | 0 | 0 | 0 | -2.164153e-05 | 24.80231
2023-03-28 15:16 | 1374.846356 | 2.0014 | 3 | 1 | 3.639147 | 0 | 0 | 0 | 0 | 0 | 0 | -1.916201e-05 | 24.80231
2023-03-28 15:16 | 1374.944956 | 2.1 | 3 | 1 | 3.639091 | 0 | 0 | 0 | 0 | 0 | 0 | -1.67414e-05 | 24.80231
2023-03-28 15:16 | 1375.045156 | 2.2002 | 3 | 1 | 3.63913 | 0 | 0 | 0 | 0 | 0 | 0 | -1.428152e-05 | 24.80231
2023-03-28 15:16 | 1375.146356 | 2.3014 | 3 | 1 | 3.63911 | 0 | 0 | 0 | 0 | 0 | 0 | -1.179708e-05 | 24.80231
2023-03-28 15:16 | 1375.246456 | 2.4015 | 3 | 1 | 3.639148 | 0 | 0 | 0 | 0 | 0 | 0 | -9.339654e-06 | 24.80231
2023-03-28 15:16 | 1375.345256 | 2.5003 | 3 | 1 | 3.63919 | 0 | 0 | 0 | 0 | 0 | 0 | -6.914139e-06 | 24.75729
2023-03-28 15:16 | 1375.445456 | 2.6005 | 3 | 1 | 3.639077 | 0 | 0 | 0 | 0 | 0 | 0 | -2.827801e-06 | 24.75729
2023-03-28 15:16 | 1375.544956 | 2.7 | 3 | 1 | 3.63913 | 0 | 0 | 0 | 0 | 0 | 0 | 1.229989e-06 | 24.75729
2023-03-28 15:16 | 1375.645056 | 2.8001 | 3 | 1 | 3.639189 | 0 | 0 | 0 | 0 | 0 | 0 | 5.312248e-06 | 24.75729
2023-03-28 15:16 | 1375.745056 | 2.9001 | 3 | 1 | 3.639155 | 0 | 0 | 0 | 0 | 0 | 0 | 9.390429e-06 | 24.75729
2023-03-28 15:16 | 1375.845656 | 3.0007 | 3 | 1 | 3.639169 | 0 | 0 | 0 | 0 | 0 | 0 | 1.349308e-05 | 24.75729
2023-03-28 15:16 | 1375.946356 | 3.1014 | 3 | 1 | 3.639105 | 0 | 0 | 0 | 0 | 0 | 0 | 1.759981e-05 | 24.75729
2023-03-28 15:16 | 1376.045556 | 3.2006 | 3 | 1 | 3.639125 | 0 | 0 | 0 | 0 | 0 | 0 | 2.164536e-05 | 24.75729
2023-03-28 15:16 | 1376.145656 | 3.3007 | 3 | 1 | 3.639215 | 0 | 0 | 0 | 0 | 0 | 0 | 2.572762e-05 | 24.75729
2023-03-28 15:16 | 1376.245256 | 3.4003 | 3 | 1 | 3.639179 | 0 | 0 | 0 | 0 | 0 | 0 | 2.978949e-05 | 24.75729
2023-03-28 15:16 | 1376.344956 | 3.5 | 3 | 1 | 3.639155 | 0 | 0 | 0 | 0 | 0 | 0 | 3.385544e-05 | 24.75729
2023-03-28 15:16 | 1376.445156 | 3.6002 | 3 | 1 | 3.639096 | 0 | 0 | 0 | 0 | 0 | 0 | 3.168258e-05 | 24.75729
2023-03-28 15:16 | 1376.545656 | 3.7007 | 3 | 1 | 3.639176 | 0 | 0 | 0 | 0 | 0 | 0 | 2.950321e-05 | 24.75729
2023-03-28 15:16 | 1376.644856 | 3.7999 | 3 | 1 | 3.639155 | 0 | 0 | 0 | 0 | 0 | 0 | 2.735203e-05 | 24.75729
2023-03-28 15:16 | 1376.744956 | 3.9 | 3 | 1 | 3.639095 | 0 | 0 | 0 | 0 | 0 | 0 | 2.518134e-05 | 24.75729
2023-03-28 15:16 | 1376.845356 | 4.0004 | 3 | 1 | 3.639157 | 0 | 0 | 0 | 0 | 0 | 0 | 2.300414e-05 | 24.75729
2023-03-28 15:16 | 1376.945556 | 4.1006 | 3 | 1 | 3.639169 | 0 | 0 | 0 | 0 | 0 | 0 | 2.083128e-05 | 24.75729
2023-03-28 15:16 | 1377.045756 | 4.2008 | 3 | 1 | 3.639132 | 0 | 0 | 0 | 0 | 0 | 0 | 1.865842e-05 | 24.75729
2023-03-28 15:16 | 1377.146156 | 4.3012 | 3 | 1 | 3.639122 | 0 | 0 | 0 | 0 | 0 | 0 | 1.648122e-05 | 24.75729
2023-03-28 15:16 | 1377.244956 | 4.4 | 3 | 1 | 3.639241 | 0 | 0 | 0 | 0 | 0 | 0 | 1.433871e-05 | 24.75729
2023-03-28 15:16 | 1377.345456 | 4.5005 | 3 | 1 | 3.639187 | 0 | 0 | 0 | 0 | 0 | 0 | 1.215935e-05 | 24.75729
2023-03-28 15:16 | 1377.444856 | 4.5999 | 3 | 1 | 3.639222 | 0 | 0 | 0 | 0 | 0 | 0 | 5.080483e-06 | 24.75729
2023-03-28 15:16 | 1377.545056 | 4.7001 | 3 | 1 | 3.639188 | 0 | 0 | 0 | 0 | 0 | 0 | -2.055354e-06 | 24.75729
2023-03-28 15:16 | 1377.645356 | 4.8004 | 3 | 1 | 3.639146 | 0 | 0 | 0 | 0 | 0 | 0 | -9.198313e-06 | 24.75729
2023-03-28 15:16 | 1377.745556 | 4.9006 | 3 | 1 | 3.63909 | 0 | 0 | 0 | 0 | 0 | 0 | -1.633415e-05 | 24.75729
2023-03-28 15:16 | 1377.844956 | 5 | 3 | 1 | 3.639151 | 0 | 0 | 0 | 0 | 0 | 0 | -2.341301e-05 | 24.75729
2023-03-28 15:16 | 1377.945756 | 5.1008 | 3 | 1 | 3.639238 | 0 | 0 | 0 | 0 | 0 | 0 | -3.059158e-05 | 24.75729
2023-03-28 15:16 | 1378.045756 | 5.2008 | 3 | 1 | 3.639217 | 0 | 0 | 0 | 0 | 0 | 0 | -3.771317e-05 | 24.75729
2023-03-28 15:16 | 1378.145356 | 5.3004 | 3 | 1 | 3.639068 | 0 | 0 | 0 | 0 | 0 | 0 | -4.480628e-05 | 24.75729
2023-03-28 15:16 | 1378.245356 | 5.4004 | 3 | 1 | 3.639182 | 0 | 0 | 0 | 0 | 0 | 0 | -5.192788e-05 | 24.74608
2023-03-28 15:16 | 1378.346456 | 5.5015 | 3 | 1 | 3.639151 | 0 | 0 | 0 | 0 | 0 | 0 | -5.912781e-05 | 24.74608
2023-03-28 15:16 | 1378.445756 | 5.6008 | 3 | 1 | 3.639217 | 0 | 0 | 0 | 0 | 0 | 0 | -5.628254e-05 | 24.74608
2023-03-28 15:16 | 1378.546256 | 5.7013 | 3 | 1 | 3.639167 | 0 | 0 | 0 | 0 | 0 | 0 | -5.34029e-05 | 24.74608
2023-03-28 15:16 | 1378.645456 | 5.8005 | 3 | 1 | 3.639193 | 0 | 0 | 0 | 0 | 0 | 0 | -5.05605e-05 | 24.74608
2023-03-28 15:16 | 1378.746556 | 5.9016 | 3 | 1 | 3.639241 | 0 | 0 | 0 | 0 | 0 | 0 | -4.766366e-05 | 24.74608
2023-03-28 15:16 | 1378.845156 | 6.0002 | 3 | 1 | 3.63919 | 0 | 0 | 0 | 0 | 0 | 0 | -4.483845e-05 | 24.74608
2023-03-28 15:16 | 1378.945556 | 6.1006 | 3 | 1 | 3.639177 | 0 | 0 | 0 | 0 | 0 | 0 | -4.196167e-05 | 24.74608
2023-03-28 15:16 | 1379.046356 | 6.2014 | 3 | 1 | 3.639209 | 0 | 0 | 0 | 0 | 0 | 0 | -3.907343e-05 | 24.74608
2023-03-28 15:16 | 1379.145756 | 6.3008 | 3 | 1 | 3.639189 | 0 | 0 | 0 | 0 | 0 | 0 | -3.62253e-05 | 24.74608
2023-03-28 15:16 | 1379.244956 | 6.4 | 3 | 1 | 3.639171 | 0 | 0 | 0 | 0 | 0 | 0 | -3.33829e-05 | 24.74608
2023-03-28 15:16 | 1379.344956 | 6.5 | 3 | 1 | 3.639212 | 0 | 0 | 0 | 0 | 0 | 0 | -3.051758e-05 | 24.74608
2023-03-28 15:16 | 1379.445056 | 6.6001 | 3 | 1 | 3.639189 | 0 | 0 | 0 | 0 | 0 | 0 | -2.562511e-05 | 24.74608
2023-03-28 15:16 | 1379.545356 | 6.7004 | 3 | 1 | 3.639193 | 0 | 0 | 0 | 0 | 0 | 0 | -2.072287e-05 | 24.74608
2023-03-28 15:16 | 1379.645256 | 6.8003 | 3 | 1 | 3.639182 | 0 | 0 | 0 | 0 | 0 | 0 | -1.584017e-05 | 24.74608
2023-03-28 15:16 | 1379.746056 | 6.9011 | 3 | 1 | 3.63918 | 0 | 0 | 0 | 0 | 0 | 0 | -1.091349e-05 | 24.74608
2023-03-28 15:16 | 1379.845556 | 7.0006 | 3 | 1 | 3.639172 | 0 | 0 | 0 | 0 | 0 | 0 | -6.050348e-06 | 24.74608
2023-03-28 15:16 | 1379.945756 | 7.1008 | 3 | 1 | 3.63922 | 0 | 0 | 0 | 0 | 0 | 0 | -1.152992e-06 | 24.74608
2023-03-28 15:16 | 1380.045156 | 7.2002 | 3 | 1 | 3.639232 | 0 | 0 | 0 | 0 | 0 | 0 | 3.705263e-06 | 24.74608
2023-03-28 15:16 | 1380.145456 | 7.3005 | 3 | 1 | 3.639226 | 0 | 0 | 0 | 0 | 0 | 0 | 8.607507e-06 | 24.74608
2023-03-28 15:16 | 1380.245556 | 7.4006 | 3 | 1 | 3.639254 | 0 | 0 | 0 | 0 | 0 | 0 | 1.349998e-05 | 24.74608
2023-03-28 15:16 | 1380.344956 | 7.5 | 3 | 1 | 3.639198 | 0 | 0 | 0 | 0 | 0 | 0 | 1.835823e-05 | 24.74608
2023-03-28 15:16 | 1380.444956 | 7.6 | 3 | 1 | 3.639211 | 0 | 0 | 0 | 0 | 0 | 0 | 1.852492e-05 | 24.74608
2023-03-28 15:16 | 1380.545256 | 7.7003 | 3 | 1 | 3.639219 | 0 | 0 | 0 | 0 | 0 | 0 | 1.869212e-05 | 24.74608
2023-03-28 15:16 | 1380.645356 | 7.8004 | 3 | 1 | 3.639239 | 0 | 0 | 0 | 0 | 0 | 0 | 1.885898e-05 | 24.74608
2023-03-28 15:16 | 1380.744956 | 7.9 | 3 | 1 | 3.639208 | 0 | 0 | 0 | 0 | 0 | 0 | 1.9025e-05 | 24.74608
2023-03-28 15:16 | 1380.845456 | 8.0005 | 3 | 1 | 3.639195 | 0 | 0 | 0 | 0 | 0 | 0 | 1.919253e-05 | 24.74608
2023-03-28 15:16 | 1380.945656 | 8.1007 | 3 | 1 | 3.639177 | 0 | 0 | 0 | 0 | 0 | 0 | 1.935956e-05 | 24.74608
2023-03-28 15:16 | 1381.045956 | 8.201 | 3 | 1 | 3.639239 | 0 | 0 | 0 | 0 | 0 | 0 | 1.952675e-05 | 24.78802
2023-03-28 15:16 | 1381.145156 | 8.3002 | 3 | 1 | 3.639194 | 0 | 0 | 0 | 0 | 0 | 0 | 1.969211e-05 | 24.78802
2023-03-28 15:16 | 1381.245456 | 8.4005 | 3 | 1 | 3.639241 | 0 | 0 | 0 | 0 | 0 | 0 | 1.98593e-05 | 24.78802
2023-03-28 15:16 | 1381.346156 | 8.5012 | 3 | 1 | 3.639226 | 0 | 0 | 0 | 0 | 0 | 0 | 2.002716e-05 | 24.78802
2023-03-28 15:16 | 1381.444956 | 8.6 | 3 | 1 | 3.63923 | 0 | 0 | 0 | 0 | 0 | 0 | 3.133732e-05 | 24.78802
2023-03-28 15:16 | 1381.545156 | 8.7002 | 3 | 1 | 3.639194 | 0 | 0 | 0 | 0 | 0 | 0 | 4.280774e-05 | 24.78802
2023-03-28 15:16 | 1381.645156 | 8.8002 | 3 | 1 | 3.639247 | 0 | 0 | 0 | 0 | 0 | 0 | 5.425526e-05 | 24.78802
2023-03-28 15:16 | 1381.745356 | 8.9004 | 3 | 1 | 3.639211 | 0 | 0 | 0 | 0 | 0 | 0 | 6.572568e-05 | 24.78802
2023-03-28 15:16 | 1381.846456 | 9.0015 | 3 | 1 | 3.639098 | 0 | 0 | 0 | 0 | 0 | 0 | 7.729913e-05 | 24.78802
2023-03-28 15:16 | 1381.945756 | 9.1008 | 3 | 1 | 3.639211 | 0 | 0 | 0 | 0 | 0 | 0 | 8.866653e-05 | 24.78802
2023-03-28 15:16 | 1382.045156 | 9.2002 | 3 | 1 | 3.639281 | 0 | 0 | 0 | 0 | 0 | 0 | 0.0001000454 | 24.78802
2023-03-28 15:16 | 1382.145756 | 9.3008 | 3 | 1 | 3.639258 | 0 | 0 | 0 | 0 | 0 | 0 | 0.0001115616 | 24.78802
2023-03-28 15:16 | 1382.245156 | 9.4002 | 3 | 1 | 3.639226 | 0 | 0 | 0 | 0 | 0 | 0 | 0.0001229404 | 24.78802
2023-03-28 15:16 | 1382.345856 | 9.5009 | 3 | 1 | 3.639201 | 0 | 0 | 0 | 0 | 0 | 0 | 0.0001344681 | 24.78802
2023-03-28 15:16 | 1382.445356 | 9.6004 | 3 | 1 | 3.63921 | 0 | 0 | 0 | 0 | 0 | 0 | 0.0001140842 | 24.78802
2023-03-28 15:16 | 1382.546356 | 9.7014 | 3 | 1 | 3.639223 | 0 | 0 | 0 | 0 | 0 | 0 | 9.339304e-05 | 24.78802
2023-03-28 15:16 | 1382.645256 | 9.8003 | 3 | 1 | 3.639211 | 0 | 0 | 0 | 0 | 0 | 0 | 7.313209e-05 | 24.78802
2023-03-28 15:16 | 1382.746256 | 9.9013 | 3 | 1 | 3.639232 | 0 | 0 | 0 | 0 | 0 | 0 | 5.244093e-05 | 24.78802
2023-03-28 15:16 | 1382.845456 | 10.0005 | 3 | 1 | 3.639287 | 0 | 0 | 0 | 0 | 0 | 0 | 3.211851e-05 | 24.78802
2023-03-28 15:16 | 1382.945156 | 10.1002 | 3 | 1 | 3.639169 | 0 | 0 | 0 | 0 | 0 | 0 | 1.169367e-05 | 24.78802
2023-03-28 15:16 | 1383.045956 | 10.201 | 3 | 1 | 3.639162 | 0 | 0 | 0 | 0 | 0 | 0 | -8.956521e-06 | 24.78802
2023-03-28 15:16 | 1383.145656 | 10.3007 | 3 | 1 | 3.63929 | 0 | 0 | 0 | 0 | 0 | 0 | -2.938136e-05 | 24.78802
2023-03-28 15:16 | 1383.244956 | 10.4 | 3 | 1 | 3.639266 | 0 | 0 | 0 | 0 | 0 | 0 | -4.972426e-05 | 24.78802
2023-03-28 15:16 | 1383.345556 | 10.5006 | 3 | 1 | 3.639224 | 0 | 0 | 0 | 0 | 0 | 0 | -7.033348e-05 | 24.78802
2023-03-28 15:16 | 1383.444956 | 10.6 | 3 | 1 | 3.639281 | 0 | 0 | 0 | 0 | 0 | 0 | -6.032658e-05 | 24.78802
2023-03-28 15:16 | 1383.544956 | 10.7 | 3 | 1 | 3.639194 | 0 | 0 | 0 | 0 | 0 | 0 | -5.025928e-05 | 24.78802
2023-03-28 15:16 | 1383.645156 | 10.8002 | 3 | 1 | 3.639236 | 0 | 0 | 0 | 0 | 0 | 0 | -4.017184e-05 | 24.78802
2023-03-28 15:16 | 1383.745956 | 10.901 | 3 | 1 | 3.639269 | 0 | 0 | 0 | 0 | 0 | 0 | -3.002399e-05 | 24.78802
2023-03-28 15:16 | 1383.845356 | 11.0004 | 3 | 1 | 3.639285 | 0 | 0 | 0 | 0 | 0 | 0 | -2.001709e-05 | 24.77561
2023-03-28 15:16 | 1383.945556 | 11.1006 | 3 | 1 | 3.639266 | 0 | 0 | 0 | 0 | 0 | 0 | -9.929654e-06 | 24.77561
2023-03-28 15:16 | 1384.044956 | 11.2 | 3 | 1 | 3.639258 | 0 | 0 | 0 | 0 | 0 | 0 | 7.724628e-08 | 24.77561
2023-03-28 15:16 | 1384.145556 | 11.3006 | 3 | 1 | 3.639301 | 0 | 0 | 0 | 0 | 0 | 0 | 1.020495e-05 | 24.77561
2023-03-28 15:16 | 1384.245956 | 11.401 | 3 | 1 | 3.639239 | 0 | 0 | 0 | 0 | 0 | 0 | 2.031253e-05 | 24.77561
2023-03-28 15:16 | 1384.344956 | 11.5 | 3 | 1 | 3.639245 | 0 | 0 | 0 | 0 | 0 | 0 | 3.027916e-05 | 24.77561
2023-03-28 15:16 | 1384.445256 | 11.6003 | 3 | 1 | 3.639266 | 0 | 0 | 0 | 0 | 0 | 0 | 3.142654e-05 | 24.77561
2023-03-28 15:16 | 1384.545456 | 11.7005 | 3 | 1 | 3.639307 | 0 | 0 | 0 | 0 | 0 | 0 | 3.257278e-05 | 24.77561
2023-03-28 15:16 | 1384.645456 | 11.8005 | 3 | 1 | 3.639231 | 0 | 0 | 0 | 0 | 0 | 0 | 3.371673e-05 | 24.77561
2023-03-28 15:16 | 1384.745656 | 11.9007 | 3 | 1 | 3.639254 | 0 | 0 | 0 | 0 | 0 | 0 | 3.486297e-05 | 24.77561
2023-03-28 15:16 | 1384.845056 | 12.0001 | 3 | 1 | 3.639281 | 0 | 0 | 0 | 0 | 0 | 0 | 3.600006e-05 | 24.77561
2023-03-28 15:16 | 1384.946056 | 12.1011 | 3 | 1 | 3.639218 | 0 | 0 | 0 | 0 | 0 | 0 | 3.715545e-05 | 24.77561
2023-03-28 15:16 | 1385.045456 | 12.2005 | 3 | 1 | 3.639291 | 0 | 0 | 0 | 0 | 0 | 0 | 3.829254e-05 | 24.77561
2023-03-28 15:16 | 1385.146056 | 12.3011 | 3 | 1 | 3.63932 | 0 | 0 | 0 | 0 | 0 | 0 | 3.944336e-05 | 24.77561
2023-03-28 15:16 | 1385.245456 | 12.4005 | 3 | 1 | 3.639254 | 0 | 0 | 0 | 0 | 0 | 0 | 4.058044e-05 | 24.77561
2023-03-28 15:16 | 1385.345356 | 12.5004 | 3 | 1 | 3.639278 | 0 | 0 | 0 | 0 | 0 | 0 | 4.172325e-05 | 24.77561
2023-03-28 15:16 | 1385.445556 | 12.6006 | 3 | 1 | 3.639283 | 0 | 0 | 0 | 0 | 0 | 0 | 3.849977e-05 | 24.77561
2023-03-28 15:16 | 1385.545556 | 12.7006 | 3 | 1 | 3.639245 | 0 | 0 | 0 | 0 | 0 | 0 | 3.528273e-05 | 24.77561
2023-03-28 15:16 | 1385.644956 | 12.8 | 3 | 1 | 3.639153 | 0 | 0 | 0 | 0 | 0 | 0 | 3.208499e-05 | 24.77561
2023-03-28 15:16 | 1385.745056 | 12.9001 | 3 | 1 | 3.639312 | 0 | 0 | 0 | 0 | 0 | 0 | 2.886473e-05 | 24.77561
2023-03-28 15:16 | 1385.846156 | 13.0012 | 3 | 1 | 3.639336 | 0 | 0 | 0 | 0 | 0 | 0 | 2.56123e-05 | 24.77561
2023-03-28 15:16 | 1385.945556 | 13.1006 | 3 | 1 | 3.639246 | 0 | 0 | 0 | 0 | 0 | 0 | 2.241456e-05 | 24.77561
2023-03-28 15:16 | 1386.044956 | 13.2 | 3 | 1 | 3.63929 | 0 | 0 | 0 | 0 | 0 | 0 | 1.921682e-05 | 24.77561
2023-03-28 15:16 | 1386.145256 | 13.3003 | 3 | 1 | 3.639365 | 0 | 0 | 0 | 0 | 0 | 0 | 1.599013e-05 | 24.77561
2023-03-28 15:16 | 1386.246356 | 13.4014 | 3 | 1 | 3.639252 | 0 | 0 | 0 | 0 | 0 | 0 | 1.27377e-05 | 24.77561
2023-03-28 15:16 | 1386.345856 | 13.5009 | 3 | 1 | 3.639234 | 0 | 0 | 0 | 0 | 0 | 0 | 9.536743e-06 | 24.77561
2023-03-28 15:16 | 1386.444956 | 13.6 | 3 | 1 | 3.639241 | 0 | 0 | 0 | 0 | 0 | 0 | 1.213756e-05 | 24.77561
2023-03-28 15:16 | 1386.546056 | 13.7011 | 3 | 1 | 3.639231 | 0 | 0 | 0 | 0 | 0 | 0 | 1.479088e-05 | 24.77561
2023-03-28 15:16 | 1386.645056 | 13.8001 | 3 | 1 | 3.63926 | 0 | 0 | 0 | 0 | 0 | 0 | 1.738907e-05 | 24.77561
2023-03-28 15:16 | 1386.745056 | 13.9001 | 3 | 1 | 3.639327 | 0 | 0 | 0 | 0 | 0 | 0 | 2.001351e-05 | 24.77684
2023-03-28 15:16 | 1386.845856 | 14.0009 | 3 | 1 | 3.639303 | 0 | 0 | 0 | 0 | 0 | 0 | 2.265895e-05 | 24.77684
2023-03-28 15:16 | 1386.945256 | 14.1003 | 3 | 1 | 3.639294 | 0 | 0 | 0 | 0 | 0 | 0 | 2.526765e-05 | 24.77684
2023-03-28 15:16 | 1387.045456 | 14.2005 | 3 | 1 | 3.639307 | 0 | 0 | 0 | 0 | 0 | 0 | 2.789734e-05 | 24.77684
2023-03-28 15:16 | 1387.145556 | 14.3006 | 3 | 1 | 3.639311 | 0 | 0 | 0 | 0 | 0 | 0 | 3.05244e-05 | 24.77684
2023-03-28 15:16 | 1387.244856 | 14.3999 | 3 | 1 | 3.639235 | 0 | 0 | 0 | 0 | 0 | 0 | 3.313047e-05 | 24.77684
2023-03-28 15:16 | 1387.345156 | 14.5002 | 3 | 1 | 3.639262 | 0 | 0 | 0 | 0 | 0 | 0 | 3.576279e-05 | 24.77684
2023-03-28 15:16 | 1387.446456 | 14.6015 | 3 | 1 | 3.639258 | 0 | 0 | 0 | 0 | 0 | 0 | 3.99631e-05 | 24.77684
2023-03-28 15:16 | 1387.544956 | 14.7 | 3 | 1 | 3.639286 | 0 | 0 | 0 | 0 | 0 | 0 | 4.404731e-05 | 24.77684
2023-03-28 15:16 | 1387.645156 | 14.8002 | 3 | 1 | 3.639327 | 0 | 0 | 0 | 0 | 0 | 0 | 4.820202e-05 | 24.77684
2023-03-28 15:16 | 1387.745456 | 14.9005 | 3 | 1 | 3.639293 | 0 | 0 | 0 | 0 | 0 | 0 | 5.236087e-05 | 24.77684
2023-03-28 15:16 | 1387.845056 | 15.0001 | 3 | 1 | 3.639273 | 0 | 0 | 0 | 0 | 0 | 0 | 5.649069e-05 | 24.77684
2023-03-28 15:16 | 1387.946156 | 15.1012 | 3 | 1 | 3.639366 | 0 | 0 | 0 | 0 | 0 | 0 | 6.068271e-05 | 24.77684
2023-03-28 15:16 | 1388.045556 | 15.2006 | 3 | 1 | 3.639295 | 0 | 0 | 0 | 0 | 0 | 0 | 6.480424e-05 | 24.77684
2023-03-28 15:16 | 1388.145856 | 15.3009 | 3 | 1 | 3.639247 | 0 | 0 | 0 | 0 | 0 | 0 | 6.896309e-05 | 24.77684
2023-03-28 15:16 | 1388.245256 | 15.4003 | 3 | 1 | 3.639347 | 0 | 0 | 0 | 0 | 0 | 0 | 7.308462e-05 | 24.77684
2023-03-28 15:16 | 1388.345656 | 15.5007 | 3 | 1 | 3.63932 | 0 | 0 | 0 | 0 | 0 | 0 | 7.724762e-05 | 24.77684
2023-03-28 15:16 | 1388.445856 | 15.6009 | 3 | 1 | 3.639277 | 0 | 0 | 0 | 0 | 0 | 0 | 5.549077e-05 | 24.77684
2023-03-28 15:16 | 1388.545856 | 15.7009 | 3 | 1 | 3.639221 | 0 | 0 | 0 | 0 | 0 | 0 | 3.377736e-05 | 24.77684
2023-03-28 15:16 | 1388.645956 | 15.801 | 3 | 1 | 3.639256 | 0 | 0 | 0 | 0 | 0 | 0 | 1.204222e-05 | 24.77684
2023-03-28 15:16 | 1388.745056 | 15.9001 | 3 | 1 | 3.639285 | 0 | 0 | 0 | 0 | 0 | 0 | -9.475774e-06 | 24.77684
2023-03-28 15:16 | 1388.846256 | 16.0013 | 3 | 1 | 3.639363 | 0 | 0 | 0 | 0 | 0 | 0 | -3.144975e-05 | 24.77684
2023-03-28 15:16 | 1388.945256 | 16.1003 | 3 | 1 | 3.639237 | 0 | 0 | 0 | 0 | 0 | 0 | -5.294604e-05 | 24.77684
2023-03-28 15:16 | 1389.045256 | 16.2003 | 3 | 1 | 3.639233 | 0 | 0 | 0 | 0 | 0 | 0 | -7.465946e-05 | 24.77684
2023-03-28 15:16 | 1389.145556 | 16.3006 | 3 | 1 | 3.639336 | 0 | 0 | 0 | 0 | 0 | 0 | -9.643802e-05 | 24.77684
2023-03-28 15:16 | 1389.244856 | 16.3999 | 3 | 1 | 3.63932 | 0 | 0 | 0 | 0 | 0 | 0 | -0.0001179994 | 24.77684
2023-03-28 15:16 | 1389.345956 | 16.501 | 3 | 1 | 3.639268 | 0 | 0 | 0 | 0 | 0 | 0 | -0.0001399517 | 24.77684
2023-03-28 15:16 | 1389.445056 | 16.6001 | 3 | 1 | 3.639304 | 0 | 0 | 0 | 0 | 0 | 0 | -0.0001208258 | 24.77684
2023-03-28 15:16 | 1389.545356 | 16.7004 | 3 | 1 | 3.639266 | 0 | 0 | 0 | 0 | 0 | 0 | -0.0001014682 | 24.74485
2023-03-28 15:16 | 1389.645556 | 16.8006 | 3 | 1 | 3.639291 | 0 | 0 | 0 | 0 | 0 | 0 | -8.212998e-05 | 24.74485
2023-03-28 15:16 | 1389.745556 | 16.9006 | 3 | 1 | 3.639334 | 0 | 0 | 0 | 0 | 0 | 0 | -6.283033e-05 | 24.74485
2023-03-28 15:16 | 1389.845156 | 17.0002 | 3 | 1 | 3.639336 | 0 | 0 | 0 | 0 | 0 | 0 | -4.360789e-05 | 24.74485
2023-03-28 15:16 | 1389.945356 | 17.1004 | 3 | 1 | 3.63932 | 0 | 0 | 0 | 0 | 0 | 0 | -2.426965e-05 | 24.74485
2023-03-28 15:16 | 1390.045556 | 17.2006 | 3 | 1 | 3.639272 | 0 | 0 | 0 | 0 | 0 | 0 | -4.931405e-06 | 24.74485
2023-03-28 15:16 | 1390.146456 | 17.3015 | 3 | 1 | 3.639295 | 0 | 0 | 0 | 0 | 0 | 0 | 1.454193e-05 | 24.74485
2023-03-28 15:16 | 1390.245056 | 17.4001 | 3 | 1 | 3.639308 | 0 | 0 | 0 | 0 | 0 | 0 | 3.357138e-05 | 24.74485
2023-03-28 15:16 | 1390.345356 | 17.5004 | 3 | 1 | 3.63926 | 0 | 0 | 0 | 0 | 0 | 0 | 5.292892e-05 | 24.74485
2023-03-28 15:16 | 1390.445656 | 17.6007 | 3 | 1 | 3.639328 | 0 | 0 | 0 | 0 | 0 | 0 | 4.553821e-05 | 24.74485
2023-03-28 15:16 | 1390.545756 | 17.7008 | 3 | 1 | 3.639255 | 0 | 0 | 0 | 0 | 0 | 0 | 3.816223e-05 | 24.74485
2023-03-28 15:16 | 1390.645856 | 17.8009 | 3 | 1 | 3.639329 | 0 | 0 | 0 | 0 | 0 | 0 | 3.078626e-05 | 24.74485
2023-03-28 15:16 | 1390.745956 | 17.901 | 3 | 1 | 3.639322 | 0 | 0 | 0 | 0 | 0 | 0 | 2.341028e-05 | 24.74485
2023-03-28 15:16 | 1390.845356 | 18.0004 | 3 | 1 | 3.639386 | 0 | 0 | 0 | 0 | 0 | 0 | 1.608589e-05 | 24.74485
2023-03-28 15:16 | 1390.945456 | 18.1005 | 3 | 1 | 3.639358 | 0 | 0 | 0 | 0 | 0 | 0 | 8.709909e-06 | 24.74485
2023-03-28 15:16 | 1391.045656 | 18.2007 | 3 | 1 | 3.639358 | 0 | 0 | 0 | 0 | 0 | 0 | 1.326564e-06 | 24.74485
2023-03-28 15:16 | 1391.145056 | 18.3001 | 3 | 1 | 3.63929 | 0 | 0 | 0 | 0 | 0 | 0 | -5.997832e-06 | 24.74485
2023-03-28 15:16 | 1391.245756 | 18.4008 | 3 | 1 | 3.639337 | 0 | 0 | 0 | 0 | 0 | 0 | -1.341802e-05 | 24.74485
2023-03-28 15:16 | 1391.345156 | 18.5002 | 3 | 1 | 3.639337 | 0 | 0 | 0 | 0 | 0 | 0 | -2.074242e-05 | 24.74485
2023-03-28 15:16 | 1391.446156 | 18.6012 | 3 | 1 | 3.639307 | 0 | 0 | 0 | 0 | 0 | 0 | -1.374136e-05 | 24.74485
2023-03-28 15:16 | 1391.545556 | 18.7006 | 3 | 1 | 3.639332 | 0 | 0 | 0 | 0 | 0 | 0 | -6.851205e-06 | 24.74485
2023-03-28 15:16 | 1391.645056 | 18.8001 | 3 | 1 | 3.639308 | 0 | 0 | 0 | 0 | 0 | 0 | 4.587813e-08 | 24.74485
2023-03-28 15:16 | 1391.745256 | 18.9003 | 3 | 1 | 3.6393 | 0 | 0 | 0 | 0 | 0 | 0 | 6.991484e-06 | 24.74485
2023-03-28 15:16 | 1391.845756 | 19.0008 | 3 | 1 | 3.63939 | 0 | 0 | 0 | 0 | 0 | 0 | 1.395788e-05 | 24.74485
2023-03-28 15:16 | 1391.946056 | 19.1011 | 3 | 1 | 3.639333 | 0 | 0 | 0 | 0 | 0 | 0 | 2.091042e-05 | 24.74485
2023-03-28 15:16 | 1392.045456 | 19.2005 | 3 | 1 | 3.63934 | 0 | 0 | 0 | 0 | 0 | 0 | 2.780057e-05 | 24.74485
2023-03-28 15:16 | 1392.146356 | 19.3014 | 3 | 1 | 3.639325 | 0 | 0 | 0 | 0 | 0 | 0 | 3.47947e-05 | 24.74485
2023-03-28 15:16 | 1392.245056 | 19.4001 | 3 | 1 | 3.639353 | 0 | 0 | 0 | 0 | 0 | 0 | 4.163633e-05 | 24.74485
2023-03-28 15:16 | 1392.346056 | 19.5011 | 3 | 1 | 3.63934 | 0 | 0 | 0 | 0 | 0 | 0 | 4.863739e-05 | 24.74485
2023-03-28 15:16 | 1392.445456 | 19.6005 | 3 | 1 | 3.63936 | 0 | 0 | 0 | 0 | 0 | 0 | 4.614752e-05 | 24.80449
2023-03-28 15:16 | 1392.545656 | 19.7007 | 3 | 1 | 3.639336 | 0 | 0 | 0 | 0 | 0 | 0 | 4.363761e-05 | 24.80449
2023-03-28 15:16 | 1392.645056 | 19.8001 | 3 | 1 | 3.639267 | 0 | 0 | 0 | 0 | 0 | 0 | 4.114775e-05 | 24.80449
2023-03-28 15:16 | 1392.745156 | 19.9002 | 3 | 1 | 3.639343 | 0 | 0 | 0 | 0 | 0 | 0 | 3.864034e-05 | 24.80449
2023-03-28 15:16 | 1392.846256 | 20.0013 | 3 | 1 | 3.639325 | 0 | 0 | 0 | 0 | 0 | 0 | 3.610789e-05 | 24.80449
2023-03-28 15:16 | 1392.944856 | 20.0999 | 3 | 1 | 3.639349 | 0 | 0 | 0 | 0 | 0 | 0 | 3.363806e-05 | 24.80449
2023-03-28 15:16 | 1393.045056 | 20.2001 | 3 | 1 | 3.63937 | 0 | 0 | 0 | 0 | 0 | 0 | 3.112815e-05 | 24.80449
2023-03-28 15:16 | 1393.146256 | 20.3013 | 3 | 1 | 3.639329 | 0 | 0 | 0 | 0 | 0 | 0 | 2.85932e-05 | 24.80449
2023-03-28 15:16 | 1393.245656 | 20.4007 | 3 | 1 | 3.639282 | 0 | 0 | 0 | 0 | 0 | 0 | 2.610333e-05 | 24.80449
2023-03-28 15:16 | 1393.345456 | 20.5005 | 3 | 1 | 3.639323 | 0 | 0 | 0 | 0 | 0 | 0 | 2.360344e-05 | 24.80449
2023-03-28 15:16 | 1393.445456 | 20.6005 | 3 | 1 | 3.639325 | 0 | 0 | 0 | 0 | 0 | 0 | 3.129974e-05 | 24.80449
2023-03-28 15:16 | 1393.544856 | 20.6999 | 3 | 1 | 3.639404 | 0 | 0 | 0 | 0 | 0 | 0 | 3.894987e-05 | 24.80449
2023-03-28 15:16 | 1393.645156 | 20.8002 | 3 | 1 | 3.639392 | 0 | 0 | 0 | 0 | 0 | 0 | 4.666926e-05 | 24.80449
2023-03-28 15:16 | 1393.746156 | 20.9012 | 3 | 1 | 3.639287 | 0 | 0 | 0 | 0 | 0 | 0 | 5.444252e-05 | 24.80449
2023-03-28 15:16 | 1393.845256 | 21.0003 | 3 | 1 | 3.639338 | 0 | 0 | 0 | 0 | 0 | 0 | 6.206956e-05 | 24.80449
2023-03-28 15:16 | 1393.946356 | 21.1014 | 3 | 1 | 3.639339 | 0 | 0 | 0 | 0 | 0 | 0 | 6.985052e-05 | 24.80449
2023-03-28 15:16 | 1394.045456 | 21.2005 | 3 | 1 | 3.639358 | 0 | 0 | 0 | 0 | 0 | 0 | 7.747756e-05 | 24.80449
2023-03-28 15:16 | 1394.145556 | 21.3006 | 3 | 1 | 3.639377 | 0 | 0 | 0 | 0 | 0 | 0 | 8.518155e-05 | 24.80449
2023-03-28 15:16 | 1394.245956 | 21.401 | 3 | 1 | 3.639316 | 0 | 0 | 0 | 0 | 0 | 0 | 9.290864e-05 | 24.80449
2023-03-28 15:16 | 1394.346056 | 21.5011 | 3 | 1 | 3.639438 | 0 | 0 | 0 | 0 | 0 | 0 | 0.0001006126 | 24.80449
2023-03-28 15:16 | 1394.445456 | 21.6005 | 3 | 1 | 3.639373 | 0 | 0 | 0 | 0 | 0 | 0 | 8.998495e-05 | 24.80449
2023-03-28 15:16 | 1394.545656 | 21.7007 | 3 | 1 | 3.639347 | 0 | 0 | 0 | 0 | 0 | 0 | 7.927172e-05 | 24.80449
2023-03-28 15:16 | 1394.645456 | 21.8005 | 3 | 1 | 3.639365 | 0 | 0 | 0 | 0 | 0 | 0 | 6.860126e-05 | 24.80449
2023-03-28 15:16 | 1394.745056 | 21.9001 | 3 | 1 | 3.639322 | 0 | 0 | 0 | 0 | 0 | 0 | 5.795218e-05 | 24.80449
2023-03-28 15:16 | 1394.845056 | 22.0001 | 3 | 1 | 3.639371 | 0 | 0 | 0 | 0 | 0 | 0 | 4.726034e-05 | 24.80449
2023-03-28 15:16 | 1394.946356 | 22.1014 | 3 | 1 | 3.639329 | 0 | 0 | 0 | 0 | 0 | 0 | 3.64295e-05 | 24.80449
2023-03-28 15:16 | 1395.044856 | 22.1999 | 3 | 1 | 3.639296 | 0 | 0 | 0 | 0 | 0 | 0 | 2.589803e-05 | 24.80449
2023-03-28 15:16 | 1395.146156 | 22.3012 | 3 | 1 | 3.639347 | 0 | 0 | 0 | 0 | 0 | 0 | 1.50672e-05 | 24.80449
2023-03-28 15:16 | 1395.245456 | 22.4005 | 3 | 1 | 3.639351 | 0 | 0 | 0 | 0 | 0 | 0 | 4.450194e-06 | 24.79704
2023-03-28 15:16 | 1395.345056 | 22.5001 | 3 | 1 | 3.639301 | 0 | 0 | 0 | 0 | 0 | 0 | -6.198883e-06 | 24.79704
2023-03-28 15:16 | 1395.446056 | 22.6011 | 3 | 1 | 3.639325 | 0 | 0 | 0 | 0 | 0 | 0 | -4.176949e-06 | 24.79704
2023-03-28 15:16 | 1395.545556 | 22.7006 | 3 | 1 | 3.63931 | 0 | 0 | 0 | 0 | 0 | 0 | -2.185043e-06 | 24.79704
2023-03-28 15:16 | 1395.645956 | 22.801 | 3 | 1 | 3.639335 | 0 | 0 | 0 | 0 | 0 | 0 | -1.751199e-07 | 24.79704
2023-03-28 15:16 | 1395.745056 | 22.9001 | 3 | 1 | 3.639311 | 0 | 0 | 0 | 0 | 0 | 0 | 1.808778e-06 | 24.79704
2023-03-28 15:16 | 1395.846256 | 23.0013 | 3 | 1 | 3.639342 | 0 | 0 | 0 | 0 | 0 | 0 | 3.834716e-06 | 24.79704
2023-03-28 15:16 | 1395.945256 | 23.1003 | 3 | 1 | 3.639354 | 0 | 0 | 0 | 0 | 0 | 0 | 5.816613e-06 | 24.79704
2023-03-28 15:16 | 1396.046356 | 23.2014 | 3 | 1 | 3.639346 | 0 | 0 | 0 | 0 | 0 | 0 | 7.840549e-06 | 24.79704
2023-03-28 15:16 | 1396.145756 | 23.3008 | 3 | 1 | 3.639405 | 0 | 0 | 0 | 0 | 0 | 0 | 9.830453e-06 | 24.79704
2023-03-28 15:16 | 1396.244956 | 23.4 | 3 | 1 | 3.639301 | 0 | 0 | 0 | 0 | 0 | 0 | 1.181635e-05 | 24.79704
2023-03-28 15:16 | 1396.345456 | 23.5005 | 3 | 1 | 3.63938 | 0 | 0 | 0 | 0 | 0 | 0 | 1.382828e-05 | 24.79704
2023-03-28 15:16 | 1396.445656 | 23.6007 | 3 | 1 | 3.639281 | 0 | 0 | 0 | 0 | 0 | 0 | 1.244213e-05 | 24.79704
2023-03-28 15:16 | 1396.546156 | 23.7012 | 3 | 1 | 3.63938 | 0 | 0 | 0 | 0 | 0 | 0 | 1.105183e-05 | 24.79704
2023-03-28 15:16 | 1396.645256 | 23.8003 | 3 | 1 | 3.639393 | 0 | 0 | 0 | 0 | 0 | 0 | 9.680901e-06 | 24.79704
2023-03-28 15:16 | 1396.745356 | 23.9004 | 3 | 1 | 3.639358 | 0 | 0 | 0 | 0 | 0 | 0 | 8.296137e-06 | 24.79704
2023-03-28 15:16 | 1396.845456 | 24.0005 | 3 | 1 | 3.63938 | 0 | 0 | 0 | 0 | 0 | 0 | 6.911372e-06 | 24.79704
2023-03-28 15:16 | 1396.945456 | 24.1005 | 3 | 1 | 3.639314 | 0 | 0 | 0 | 0 | 0 | 0 | 5.527991e-06 | 24.79704
2023-03-28 15:16 | 1397.044856 | 24.1999 | 3 | 1 | 3.639374 | 0 | 0 | 0 | 0 | 0 | 0 | 4.15291e-06 | 24.79704
2023-03-28 15:16 | 1397.145056 | 24.3001 | 3 | 1 | 3.639339 | 0 | 0 | 0 | 0 | 0 | 0 | 2.766762e-06 | 24.79704
2023-03-28 15:16 | 1397.246156 | 24.4012 | 3 | 1 | 3.639333 | 0 | 0 | 0 | 0 | 0 | 0 | 1.368164e-06 | 24.79704
2023-03-28 15:16 | 1397.345056 | 24.5001 | 3 | 1 | 3.639406 | 0 | 0 | 0 | 0 | 0 | 0 | 0 | 24.79704
2023-03-28 15:16 | 1397.445256 | 24.6003 | 3 | 1 | 3.639419 | 0 | 0 | 0 | 0 | 0 | 0 | -3.55883e-06 | 24.79704
2023-03-28 15:16 | 1397.546056 | 24.7011 | 3 | 1 | 3.639385 | 0 | 0 | 0 | 0 | 0 | 0 | -7.13897e-06 | 24.79704
2023-03-28 15:16 | 1397.645256 | 24.8003 | 3 | 1 | 3.639336 | 0 | 0 | 0 | 0 | 0 | 0 | -1.066228e-05 | 24.79704
2023-03-28 15:16 | 1397.746256 | 24.9013 | 3 | 1 | 3.639399 | 0 | 0 | 0 | 0 | 0 | 0 | -1.424953e-05 | 24.79704
2023-03-28 15:16 | 1397.845056 | 25.0001 | 3 | 1 | 3.639383 | 0 | 0 | 0 | 0 | 0 | 0 | -1.775863e-05 | 24.79704
2023-03-28 15:16 | 1397.945156 | 25.1002 | 3 | 1 | 3.639382 | 0 | 0 | 0 | 0 | 0 | 0 | -2.131391e-05 | 24.79704
2023-03-28 15:16 | 1398.045256 | 25.2003 | 3 | 1 | 3.639377 | 0 | 0 | 0 | 0 | 0 | 0 | -2.486919e-05 | 24.8371
2023-03-28 15:16 | 1398.145256 | 25.3003 | 3 | 1 | 3.639398 | 0 | 0 | 0 | 0 | 0 | 0 | -2.842092e-05 | 24.8371
2023-03-28 15:16 | 1398.246056 | 25.4011 | 3 | 1 | 3.639352 | 0 | 0 | 0 | 0 | 0 | 0 | -3.200106e-05 | 24.8371
2023-03-28 15:16 | 1398.345256 | 25.5003 | 3 | 1 | 3.639283 | 0 | 0 | 0 | 0 | 0 | 0 | -3.552437e-05 | 24.8371
2023-03-28 15:16 | 1398.446256 | 25.6013 | 3 | 1 | 3.639353 | 0 | 0 | 0 | 0 | 0 | 0 | -2.702573e-05 | 24.8371
2023-03-28 15:16 | 1398.545656 | 25.7007 | 3 | 1 | 3.639323 | 0 | 0 | 0 | 0 | 0 | 0 | -1.866172e-05 | 24.8371
2023-03-28 15:16 | 1398.645056 | 25.8001 | 3 | 1 | 3.639402 | 0 | 0 | 0 | 0 | 0 | 0 | -1.029772e-05 | 24.8371
2023-03-28 15:16 | 1398.745356 | 25.9004 | 3 | 1 | 3.63944 | 0 | 0 | 0 | 0 | 0 | 0 | -1.857982e-06 | 24.8371
2023-03-28 15:16 | 1398.846456 | 26.0015 | 3 | 1 | 3.639445 | 0 | 0 | 0 | 0 | 0 | 0 | 6.64907e-06 | 24.8371
2023-03-28 15:16 | 1398.945056 | 26.1001 | 3 | 1 | 3.639406 | 0 | 0 | 0 | 0 | 0 | 0 | 1.494576e-05 | 24.8371
2023-03-28 15:16 | 1399.045256 | 26.2003 | 3 | 1 | 3.639345 | 0 | 0 | 0 | 0 | 0 | 0 | 2.337708e-05 | 24.8371
2023-03-28 15:16 | 1399.145056 | 26.3001 | 3 | 1 | 3.639371 | 0 | 0 | 0 | 0 | 0 | 0 | 3.177475e-05 | 24.8371
2023-03-28 15:16 | 1399.245656 | 26.4007 | 3 | 1 | 3.639455 | 0 | 0 | 0 | 0 | 0 | 0 | 4.023973e-05 | 24.8371
2023-03-28 15:16 | 1399.345456 | 26.5005 | 3 | 1 | 3.639374 | 0 | 0 | 0 | 0 | 0 | 0 | 4.863739e-05 | 24.8371
2023-03-28 15:16 | 1399.445656 | 26.6007 | 3 | 1 | 3.639446 | 0 | 0 | 0 | 0 | 0 | 0 | 4.202197e-05 | 24.8371
2023-03-28 15:16 | 1399.545656 | 26.7007 | 3 | 1 | 3.639443 | 0 | 0 | 0 | 0 | 0 | 0 | 3.541976e-05 | 24.8371
2023-03-28 15:16 | 1399.645756 | 26.8008 | 3 | 1 | 3.6394 | 0 | 0 | 0 | 0 | 0 | 0 | 2.881094e-05 | 24.8371
2023-03-28 15:16 | 1399.745256 | 26.9003 | 3 | 1 | 3.639369 | 0 | 0 | 0 | 0 | 0 | 0 | 2.224174e-05 | 24.8371
2023-03-28 15:16 | 1399.845956 | 27.001 | 3 | 1 | 3.639368 | 0 | 0 | 0 | 0 | 0 | 0 | 1.559331e-05 | 24.8371
2023-03-28 15:16 | 1399.945156 | 27.1002 | 3 | 1 | 3.639414 | 0 | 0 | 0 | 0 | 0 | 0 | 9.043913e-06 | 24.8371
2023-03-28 15:16 | 1400.045456 | 27.2005 | 3 | 1 | 3.639341 | 0 | 0 | 0 | 0 | 0 | 0 | 2.421892e-06 | 24.8371
2023-03-28 15:16 | 1400.145056 | 27.3001 | 3 | 1 | 3.639407 | 0 | 0 | 0 | 0 | 0 | 0 | -4.153913e-06 | 24.8371
2023-03-28 15:16 | 1400.245256 | 27.4003 | 3 | 1 | 3.639405 | 0 | 0 | 0 | 0 | 0 | 0 | -1.076933e-05 | 24.8371
2023-03-28 15:16 | 1400.345756 | 27.5008 | 3 | 1 | 3.639432 | 0 | 0 | 0 | 0 | 0 | 0 | -1.740456e-05 | 24.8371
2023-03-28 15:16 | 1400.444956 | 27.6 | 3 | 1 | 3.639413 | 0 | 0 | 0 | 0 | 0 | 0 | -9.90715e-06 | 24.8371
2023-03-28 15:16 | 1400.544956 | 27.7 | 3 | 1 | 3.639348 | 0 | 0 | 0 | 0 | 0 | 0 | -2.349281e-06 | 24.8371
2023-03-28 15:16 | 1400.645356 | 27.8004 | 3 | 1 | 3.639372 | 0 | 0 | 0 | 0 | 0 | 0 | 5.238819e-06 | 24.8371
2023-03-28 15:16 | 1400.745556 | 27.9006 | 3 | 1 | 3.639384 | 0 | 0 | 0 | 0 | 0 | 0 | 1.28118e-05 | 24.8371
2023-03-28 15:16 | 1400.846056 | 28.0011 | 3 | 1 | 3.639353 | 0 | 0 | 0 | 0 | 0 | 0 | 2.040746e-05 | 24.8371
2023-03-28 15:16 | 1400.944856 | 28.0999 | 3 | 1 | 3.639466 | 0 | 0 | 0 | 0 | 0 | 0 | 2.787464e-05 | 24.81477
2023-03-28 15:16 | 1401.045856 | 28.2009 | 3 | 1 | 3.639465 | 0 | 0 | 0 | 0 | 0 | 0 | 3.550808e-05 | 24.81475
2023-03-28 15:16 | 1401.145356 | 28.3004 | 3 | 1 | 3.639486 | 0 | 0 | 0 | 0 | 0 | 0 | 4.302816e-05 | 24.81475
2023-03-28 15:16 | 1401.246356 | 28.4014 | 3 | 1 | 3.639368 | 0 | 0 | 0 | 0 | 0 | 0 | 5.066161e-05 | 24.81475
2023-03-28 15:16 | 1401.345756 | 28.5008 | 3 | 1 | 3.63944 | 0 | 0 | 0 | 0 | 0 | 0 | 5.817413e-05 | 24.81475
2023-03-28 15:16 | 1401.445056 | 28.6001 | 3 | 1 | 3.639393 | 0 | 0 | 0 | 0 | 0 | 0 | 5.833992e-05 | 24.81475
2023-03-28 15:16 | 1401.545356 | 28.7004 | 3 | 1 | 3.639408 | 0 | 0 | 0 | 0 | 0 | 0 | 5.850739e-05 | 24.81475
2023-03-28 15:16 | 1401.645656 | 28.8007 | 3 | 1 | 3.63935 | 0 | 0 | 0 | 0 | 0 | 0 | 5.867485e-05 | 24.81475
2023-03-28 15:16 | 1401.745056 | 28.9001 | 3 | 1 | 3.639368 | 0 | 0 | 0 | 0 | 0 | 0 | 5.88408e-05 | 24.81475
2023-03-28 15:16 | 1401.845556 | 29.0006 | 3 | 1 | 3.639359 | 0 | 0 | 0 | 0 | 0 | 0 | 5.90086e-05 | 24.81475
2023-03-28 15:16 | 1401.945756 | 29.1008 | 3 | 1 | 3.639447 | 0 | 0 | 0 | 0 | 0 | 0 | 5.917589e-05 | 24.81475
2023-03-28 15:16 | 1402.045356 | 29.2004 | 3 | 1 | 3.639393 | 0 | 0 | 0 | 0 | 0 | 0 | 5.934218e-05 | 24.81475
2023-03-28 15:16 | 1402.144856 | 29.2999 | 3 | 1 | 3.63939 | 0 | 0 | 0 | 0 | 0 | 0 | 5.950831e-05 | 24.81475
2023-03-28 15:16 | 1402.245056 | 29.4001 | 3 | 1 | 3.639419 | 0 | 0 | 0 | 0 | 0 | 0 | 5.96756e-05 | 24.81475
2023-03-28 15:16 | 1402.345356 | 29.5004 | 3 | 1 | 3.639209 | 0 | 0 | 0 | 0 | 0 | 0 | 5.984306e-05 | 24.81475
2023-03-28 15:16 | 1402.445456 | 29.6005 | 3 | 1 | 3.639386 | 0 | 0 | 0 | 0 | 0 | 0 | 5.984306e-05 | 24.81475
2023-03-28 15:16 | 1402.546356 | 29.7014 | 3 | 1 | 3.639439 | 0 | 0 | 0 | 0 | 0 | 0 | 5.984306e-05 | 24.81475
2023-03-28 15:16 | 1402.644856 | 29.7999 | 3 | 1 | 3.639403 | 0 | 0 | 0 | 0 | 0 | 0 | 5.984306e-05 | 24.81475
2023-03-28 15:16 | 1402.746056 | 29.9011 | 3 | 1 | 3.6394 | 0 | 0 | 0 | 0 | 0 | 0 | 5.984306e-05 | 24.81475
2023-03-28 15:16 | 1402.845656 | 30.0007 | 3 | 1 | 3.639393 | 0 | 0 | 0 | 0 | 0 | 0 | 5.984306e-05 | 24.81475
2023-03-28 15:16 | 1402.846456 | 30.0015 | 3 | 1 | 3.63939 | 0 | 0 | 0 | 0 | 0 | 0 | 5.984306e-05 | 24.81475