## Global_Info
TEST REPORT
|  |  | 20230327_G1_EIS400 | Serial Number |  | C:\ArbinSoftware\DataPro\Result\20230327_G1_EIS400
|  |  | 2023-03-27 | 207487
Channel | Start DateTime | Schedule File Name | Creator | Comments | Software Version | Schedule Version | MASS | Specific Capacity | Capacity | Item ID | Has Aux | Has Specail | Log Aux Data Flag | Log Special Flag
6 | 2023-03-27 18:44 | INR21700_m50T\2nd_life_EIS\EIS_general.sdu |  |  | PV7.0 Build: 181116USB | Schedule Version 7.00.15 | 0 | 0 | 4.85 |  | 1 | 0 | TRUE | TRUE
Note on G2: Click to open file path

## ACIM_Chan6
Device_ID | Test_ID | Channel_ID | Cycle_ID | Step_ID | Pt | Freq | Zmod | Zphz
Gamry_1 | 264 | 5 | 1 | 2 | 0 | 10019.53 | 0.0469099 | 48.97546
Gamry_1 | 264 | 5 | 1 | 2 | 1 | 7207.031 | 0.0387923 | 43.44285
Gamry_1 | 264 | 5 | 1 | 2 | 2 | 5150.463 | 0.0328448 | 36.90894
Gamry_1 | 264 | 5 | 1 | 2 | 3 | 3715.701 | 0.0289093 | 29.96836
Gamry_1 | 264 | 5 | 1 | 2 | 4 | 2686.738 | 0.0265068 | 23.08029
Gamry_1 | 264 | 5 | 1 | 2 | 5 | 1933.594 | 0.0251473 | 16.73629
Gamry_1 | 264 | 5 | 1 | 2 | 6 | 1395.089 | 0.024529 | 11.64149
Gamry_1 | 264 | 5 | 1 | 2 | 7 | 1000.702 | 0.0243141 | 7.629956
Gamry_1 | 264 | 5 | 1 | 2 | 8 | 716.9117 | 0.0243536 | 4.687334
Gamry_1 | 264 | 5 | 1 | 2 | 9 | 520.8333 | 0.0244965 | 2.592613
Gamry_1 | 264 | 5 | 1 | 2 | 10 | 372.8693 | 0.0247078 | 1.019271
Gamry_1 | 264 | 5 | 1 | 2 | 11 | 269.3965 | 0.0249483 | -0.0278739
Gamry_1 | 264 | 5 | 1 | 2 | 12 | 193.6983 | 0.0251759 | -0.7731468
Gamry_1 | 264 | 5 | 1 | 2 | 13 | 139.2327 | 0.0254344 | -1.325767
Gamry_1 | 264 | 5 | 1 | 2 | 14 | 99.734 | 0.0256912 | -1.702893
Gamry_1 | 264 | 5 | 1 | 2 | 15 | 72.11539 | 0.0260194 | -1.963918
Gamry_1 | 264 | 5 | 1 | 2 | 16 | 49.86702 | 0.0262693 | -2.172637
Gamry_1 | 264 | 5 | 1 | 2 | 17 | 37.5 | 0.0265266 | -2.218091
Gamry_1 | 264 | 5 | 1 | 2 | 18 | 27.25291 | 0.0267644 | -2.198182
Gamry_1 | 264 | 5 | 1 | 2 | 19 | 19.29012 | 0.0270998 | -2.236191
Gamry_1 | 264 | 5 | 1 | 2 | 20 | 13.95089 | 0.0272789 | -2.027975
Gamry_1 | 264 | 5 | 1 | 2 | 21 | 9.9734 | 0.0275187 | -1.678793
Gamry_1 | 264 | 5 | 1 | 2 | 22 | 7.233796 | 0.0276542 | -1.661026
Gamry_1 | 264 | 5 | 1 | 2 | 23 | 5.196785 | 0.0277682 | -1.520237
Gamry_1 | 264 | 5 | 1 | 2 | 24 | 3.720238 | 0.0278918 | -1.548349
Gamry_1 | 264 | 5 | 1 | 2 | 25 | 2.689329 | 0.0280898 | -1.233546
Gamry_1 | 264 | 5 | 1 | 2 | 26 | 1.929012 | 0.0280464 | -1.186386
Gamry_1 | 264 | 5 | 1 | 2 | 27 | 1.395089 | 0.0281805 | -1.527008
Gamry_1 | 264 | 5 | 1 | 2 | 28 | 0.997765 | 0.0282422 | -1.356041
Gamry_1 | 264 | 5 | 1 | 2 | 29 | 0.7233796 | 0.028339 | -1.57215
Gamry_1 | 264 | 5 | 1 | 2 | 30 | 0.5185288 | 0.0285715 | -2.048296
Gamry_1 | 264 | 5 | 1 | 2 | 31 | 0.3732086 | 0.0287908 | -2.41133
Gamry_1 | 264 | 5 | 1 | 2 | 32 | 0.2687787 | 0.0289475 | -2.583806
Gamry_1 | 264 | 5 | 1 | 2 | 33 | 0.1933787 | 0.0291757 | -3.033461
Gamry_1 | 264 | 5 | 1 | 2 | 34 | 0.1391776 | 0.0294703 | -3.572079
Gamry_1 | 264 | 5 | 1 | 2 | 35 | 0.1001603 | 0.0297945 | -4.210494
Gamry_1 | 264 | 5 | 1 | 2 | 36 | 0.0719825 | 0.03026 | -4.939451
Gamry_1 | 264 | 5 | 1 | 2 | 37 | 0.051807 | 0.0306818 | -5.761194
Gamry_1 | 264 | 5 | 1 | 2 | 38 | 0.0372971 | 0.0312537 | -6.761715
Gamry_1 | 264 | 5 | 1 | 2 | 39 | 0.0268286 | 0.0319708 | -7.893372
Gamry_1 | 264 | 5 | 1 | 2 | 40 | 0.0193124 | 0.0328031 | -9.188704
Gamry_1 | 264 | 5 | 1 | 2 | 41 | 0.0138979 | 0.033792 | -10.74523
Gamry_1 | 264 | 5 | 1 | 2 | 42 | 0.0100006 | 0.0350187 | -12.58896
Note on A1: Device_ID
Note on B1: Test_ID
Note on C1: Channel_ID
Note on D1: Cycle_ID
Note on E1: Step_ID
Note on F1: Pt
Note on G1: Freq
Note on H1: Zmod
Note on I1: Zphz

## Channel_6_1
Date_Time | Test_Time(s) | Step_Time(s) | Step_Index | Cycle_Index | Voltage(V) | Current(A) | Charge_Capacity(Ah) | Discharge_Capacity(Ah) | Charge_Energy(Wh) | Discharge_Energy(Wh) | Internal Resistance(Ohm) | dV/dt(V/s) | Aux_Temperature(¡æ)_1
2023-03-27 18:44 | 0.1008 | 0.1006 | 1 | 1 | 4.005852 | 0 | 0 | 0 | 0 | 0 | 0 | 0 | 24.76144
2023-03-27 18:44 | 0.2014 | 0.2012 | 1 | 1 | 4.005867 | 0 | 0 | 0 | 0 | 0 | 0 | 0 | 24.76144
2023-03-27 18:44 | 0.3008 | 0.3006 | 1 | 1 | 4.005814 | 0 | 0 | 0 | 0 | 0 | 0 | 0 | 24.76144
2023-03-27 18:44 | 0.4006 | 0.4004 | 1 | 1 | 4.005826 | 0 | 0 | 0 | 0 | 0 | 0 | 0 | 24.76144
2023-03-27 18:44 | 0.5008 | 0.5006 | 1 | 1 | 4.005834 | 0 | 0 | 0 | 0 | 0 | 0 | 0 | 24.76144
2023-03-27 18:44 | 0.6002 | 0.6 | 1 | 1 | 4.005888 | 0 | 0 | 0 | 0 | 0 | 0 | 0 | 24.76144
2023-03-27 18:44 | 0.7012 | 0.701 | 1 | 1 | 4.005918 | 0 | 0 | 0 | 0 | 0 | 0 | -9.530873e-08 | 24.76144
2023-03-27 18:44 | 0.8006 | 0.8004 | 1 | 1 | 4.005832 | 0 | 0 | 0 | 0 | 0 | 0 | -1.891076e-07 | 24.76144
2023-03-27 18:44 | 0.9012 | 0.901 | 1 | 1 | 4.005815 | 0 | 0 | 0 | 0 | 0 | 0 | -2.840389e-07 | 24.76144
2023-03-27 18:44 | 1.0004 | 1.0002 | 1 | 1 | 4.005876 | 0 | 0 | 0 | 0 | 0 | 0 | -3.77649e-07 | 24.76144
2023-03-27 18:44 | 1.0012 | 1.001 | 1 | 1 | 4.005883 | 0 | 0 | 0 | 0 | 0 | 0 | -3.78404e-07 | 24.76144
2023-03-27 18:44 | 1.0182 | 0.001 | 2 | 1 | 4.006175 | 0 | 0 | 0 | 0 | 0 | 0 | -3.94446e-07 | 24.76144
2023-03-27 18:45 | 61.0211 | 60.0039 | 2 | 1 | 4.012602 | 0 | 0 | 0 | 0 | 0 | 0 | -5.701623e-05 | 24.75068
2023-03-27 18:46 | 121.0213 | 120.0041 | 2 | 1 | 4.008958 | 0 | 0 | 0 | 0 | 0 | 0 | -0.0001136355 | 24.75434
2023-03-27 18:47 | 181.0224 | 180.0052 | 2 | 1 | 4.013378 | 0 | 0 | 0 | 0 | 0 | 0 | -0.0001702555 | 24.79347
2023-03-27 18:48 | 241.0241 | 240.0069 | 2 | 1 | 4.007697 | 0 | 0 | 0 | 0 | 0 | 0 | -0.0002268762 | 24.81216
2023-03-27 18:49 | 301.0263 | 300.0091 | 2 | 1 | 4.000733 | 0 | 0 | 0 | 0 | 0 | 0 | -0.0002834973 | 24.79534
2023-03-27 18:50 | 361.0264 | 360.0092 | 2 | 1 | 4.005549 | 0 | 0 | 0 | 0 | 0 | 0 | -0.0003401165 | 24.79585
2023-03-27 18:51 | 421.0265 | 420.0093 | 2 | 1 | 4.011707 | 0 | 0 | 0 | 0 | 0 | 0 | -0.0003967356 | 24.74287
2023-03-27 18:52 | 481.0286 | 480.0114 | 2 | 1 | 4.000074 | 0 | 0 | 0 | 0 | 0 | 0 | -0.0004533566 | 24.76579
2023-03-27 18:53 | 541.0301 | 540.0129 | 2 | 1 | 4.014035 | 0 | 0 | 0 | 0 | 0 | 0 | -0.0005099771 | 24.81318
2023-03-27 18:54 | 601.0323 | 600.0151 | 2 | 1 | 4.011871 | 0 | 0 | 0 | 0 | 0 | 0 | -0.0005665982 | 24.76196
2023-03-27 18:55 | 661.0323 | 660.0151 | 2 | 1 | 4.005427 | 0 | 0 | 0 | 0 | 0 | 0 | -0.0006232173 | 24.72893
2023-03-27 18:56 | 721.034 | 720.0168 | 2 | 1 | 4.000404 | 0 | 0 | 0 | 0 | 0 | 0 | -0.0006798379 | 24.76718
2023-03-27 18:57 | 781.0361 | 780.0189 | 2 | 1 | 4.003011 | 0 | 0 | 0 | 0 | 0 | 0 | -0.0007364589 | 24.76066
2023-03-27 18:58 | 841.0366 | 840.0194 | 2 | 1 | 4.009863 | 0 | 0 | 0 | 0 | 0 | 0 | -0.0007930785 | 24.75597
2023-03-27 18:59 | 901.0377 | 900.0205 | 2 | 1 | 4.014048 | 0 | 0 | 0 | 0 | 0 | 0 | -0.0008496985 | 24.77747
2023-03-27 19:00 | 961.0389 | 960.0217 | 2 | 1 | 4.011299 | 0 | 0 | 0 | 0 | 0 | 0 | -0.0009063187 | 24.77221
2023-03-27 19:01 | 1021.0408 | 1020.0236 | 2 | 1 | 4.004322 | 0 | 0 | 0 | 0 | 0 | 0 | -0.0009629396 | 24.75884
2023-03-27 19:02 | 1081.0418 | 1080.0246 | 2 | 1 | 4.005239 | 0 | 0 | 0 | 0 | 0 | 0 | -0.00101956 | 24.81326
2023-03-27 19:03 | 1141.0422 | 1140.025 | 2 | 1 | 4.012608 | 0 | 0 | 0 | 0 | 0 | 0 | -0.001076179 | 24.81185
2023-03-27 19:04 | 1201.0444 | 1200.0272 | 2 | 1 | 3.999986 | 0 | 0 | 0 | 0 | 0 | 0 | -0.0011328 | 24.7828
2023-03-27 19:05 | 1261.0455 | 1260.0283 | 2 | 1 | 4.013022 | 0 | 0 | 0 | 0 | 0 | 0 | -0.00118942 | 24.79456
2023-03-27 19:06 | 1321.0458 | 1320.0286 | 2 | 1 | 4.004563 | 0 | 0 | 0 | 0 | 0 | 0 | -0.00124604 | 24.78279
2023-03-27 19:07 | 1381.0464 | 1380.0292 | 2 | 1 | 4.005234 | 0 | 0 | 0 | 0 | 0 | 0 | -0.001302659 | 24.82491
2023-03-27 19:08 | 1428.103956 | 0.1006 | 3 | 1 | 4.005824 | 0 | 0 | 0 | 0 | 0 | 0 | -0.001347065 | 24.85327
2023-03-27 19:08 | 1428.203356 | 0.2 | 3 | 1 | 4.005862 | 0 | 0 | 0 | 0 | 0 | 0 | -0.001324956 | 24.81112
2023-03-27 19:08 | 1428.303956 | 0.3006 | 3 | 1 | 4.005858 | 0 | 0 | 0 | 0 | 0 | 0 | -0.001302579 | 24.81112
2023-03-27 19:08 | 1428.403356 | 0.4 | 3 | 1 | 4.00583 | 0 | 0 | 0 | 0 | 0 | 0 | -0.00128047 | 24.81112
2023-03-27 19:08 | 1428.503756 | 0.5004 | 3 | 1 | 4.005838 | 0 | 0 | 0 | 0 | 0 | 0 | -0.001258138 | 24.81112
2023-03-27 19:08 | 1428.603456 | 0.6001 | 3 | 1 | 4.005826 | 0 | 0 | 0 | 0 | 0 | 0 | -0.001235962 | 24.81112
2023-03-27 19:08 | 1428.704656 | 0.7013 | 3 | 1 | 4.005797 | 0 | 0 | 0 | 0 | 0 | 0 | -0.001111957 | 24.81112
2023-03-27 19:08 | 1428.803656 | 0.8003 | 3 | 1 | 4.005871 | 0 | 0 | 0 | 0 | 0 | 0 | -0.0009906471 | 24.81112
2023-03-27 19:08 | 1428.903656 | 0.9003 | 3 | 1 | 4.005878 | 0 | 0 | 0 | 0 | 0 | 0 | -0.0008681122 | 24.81112
2023-03-27 19:08 | 1429.004056 | 1.0007 | 3 | 1 | 4.005843 | 0 | 0 | 0 | 0 | 0 | 0 | -0.0007450871 | 24.81112
2023-03-27 19:08 | 1429.103856 | 1.1005 | 3 | 1 | 4.005867 | 0 | 0 | 0 | 0 | 0 | 0 | -0.0006227973 | 24.81112
2023-03-27 19:08 | 1429.203256 | 1.1999 | 3 | 1 | 4.005805 | 0 | 0 | 0 | 0 | 0 | 0 | -0.0005009976 | 24.81112
2023-03-27 19:08 | 1429.303456 | 1.3001 | 3 | 1 | 4.005821 | 0 | 0 | 0 | 0 | 0 | 0 | -0.0003782176 | 24.81112
2023-03-27 19:08 | 1429.403456 | 1.4001 | 3 | 1 | 4.005815 | 0 | 0 | 0 | 0 | 0 | 0 | -0.0002556827 | 24.81112
2023-03-27 19:08 | 1429.503656 | 1.5003 | 3 | 1 | 4.005795 | 0 | 0 | 0 | 0 | 0 | 0 | -0.0001329028 | 24.81112
2023-03-27 19:08 | 1429.603556 | 1.6002 | 3 | 1 | 4.0058 | 0 | 0 | 0 | 0 | 0 | 0 | -1.049042e-05 | 24.81112
2023-03-27 19:08 | 1429.704056 | 1.7007 | 3 | 1 | 4.005858 | 0 | 0 | 0 | 0 | 0 | 0 | -1.813908e-06 | 24.81112
2023-03-27 19:08 | 1429.803156 | 1.7998 | 3 | 1 | 4.005783 | 0 | 0 | 0 | 0 | 0 | 0 | 6.741734e-06 | 24.81112
2023-03-27 19:08 | 1429.903156 | 1.8998 | 3 | 1 | 4.005831 | 0 | 0 | 0 | 0 | 0 | 0 | 1.537508e-05 | 24.81112
2023-03-27 19:08 | 1430.003356 | 2 | 3 | 1 | 4.00582 | 0 | 0 | 0 | 0 | 0 | 0 | 2.402569e-05 | 24.81112
2023-03-27 19:08 | 1430.103656 | 2.1003 | 3 | 1 | 4.005836 | 0 | 0 | 0 | 0 | 0 | 0 | 3.268493e-05 | 24.81112
2023-03-27 19:08 | 1430.203756 | 2.2004 | 3 | 1 | 4.005818 | 0 | 0 | 0 | 0 | 0 | 0 | 4.13269e-05 | 24.81112
2023-03-27 19:08 | 1430.303156 | 2.2998 | 3 | 1 | 4.005798 | 0 | 0 | 0 | 0 | 0 | 0 | 4.990845e-05 | 24.81112
2023-03-27 19:08 | 1430.403556 | 2.4002 | 3 | 1 | 4.005831 | 0 | 0 | 0 | 0 | 0 | 0 | 5.857632e-05 | 24.81112
2023-03-27 19:08 | 1430.503756 | 2.5004 | 3 | 1 | 4.005805 | 0 | 0 | 0 | 0 | 0 | 0 | 6.722693e-05 | 24.81112
2023-03-27 19:08 | 1430.603256 | 2.5999 | 3 | 1 | 4.005868 | 0 | 0 | 0 | 0 | 0 | 0 | 7.581711e-05 | 24.81112
2023-03-27 19:08 | 1430.703856 | 2.7005 | 3 | 1 | 4.005829 | 0 | 0 | 0 | 0 | 0 | 0 | 7.179006e-05 | 24.81112
2023-03-27 19:08 | 1430.804456 | 2.8011 | 3 | 1 | 4.005849 | 0 | 0 | 0 | 0 | 0 | 0 | 6.776301e-05 | 24.81112
2023-03-27 19:08 | 1430.903856 | 2.9005 | 3 | 1 | 4.005826 | 0 | 0 | 0 | 0 | 0 | 0 | 6.3784e-05 | 24.81112
2023-03-27 19:08 | 1431.003256 | 2.9999 | 3 | 1 | 4.005858 | 0 | 0 | 0 | 0 | 0 | 0 | 5.980499e-05 | 24.81112
2023-03-27 19:08 | 1431.103856 | 3.1005 | 3 | 1 | 4.005784 | 0 | 0 | 0 | 0 | 0 | 0 | 5.577794e-05 | 24.81041
2023-03-27 19:08 | 1431.203256 | 3.1999 | 3 | 1 | 4.005868 | 0 | 0 | 0 | 0 | 0 | 0 | 5.179893e-05 | 24.81041
2023-03-27 19:08 | 1431.303256 | 3.2999 | 3 | 1 | 4.00584 | 0 | 0 | 0 | 0 | 0 | 0 | 4.77959e-05 | 24.81041
2023-03-27 19:08 | 1431.403456 | 3.4001 | 3 | 1 | 4.005839 | 0 | 0 | 0 | 0 | 0 | 0 | 4.378486e-05 | 24.81041
2023-03-27 19:08 | 1431.503456 | 3.5001 | 3 | 1 | 4.005844 | 0 | 0 | 0 | 0 | 0 | 0 | 3.978183e-05 | 24.81041
2023-03-27 19:08 | 1431.603856 | 3.6005 | 3 | 1 | 4.005886 | 0 | 0 | 0 | 0 | 0 | 0 | 3.576279e-05 | 24.81041
2023-03-27 19:08 | 1431.704856 | 3.7015 | 3 | 1 | 4.005849 | 0 | 0 | 0 | 0 | 0 | 0 | 2.371542e-05 | 24.81041
2023-03-27 19:08 | 1431.804456 | 3.8011 | 3 | 1 | 4.005865 | 0 | 0 | 0 | 0 | 0 | 0 | 1.183505e-05 | 24.81041
2023-03-27 19:08 | 1431.903856 | 3.9005 | 3 | 1 | 4.005867 | 0 | 0 | 0 | 0 | 0 | 0 | -2.147055e-08 | 24.81041
2023-03-27 19:08 | 1432.003256 | 3.9999 | 3 | 1 | 4.005882 | 0 | 0 | 0 | 0 | 0 | 0 | -1.187799e-05 | 24.81041
2023-03-27 19:08 | 1432.103256 | 4.0999 | 3 | 1 | 4.00588 | 0 | 0 | 0 | 0 | 0 | 0 | -2.380607e-05 | 24.81041
2023-03-27 19:08 | 1432.204056 | 4.2007 | 3 | 1 | 4.005876 | 0 | 0 | 0 | 0 | 0 | 0 | -3.582958e-05 | 24.81041
2023-03-27 19:08 | 1432.303456 | 4.3001 | 3 | 1 | 4.005863 | 0 | 0 | 0 | 0 | 0 | 0 | -4.76861e-05 | 24.81041
2023-03-27 19:08 | 1432.403656 | 4.4003 | 3 | 1 | 4.005891 | 0 | 0 | 0 | 0 | 0 | 0 | -5.963804e-05 | 24.81041
2023-03-27 19:08 | 1432.503856 | 4.5005 | 3 | 1 | 4.005862 | 0 | 0 | 0 | 0 | 0 | 0 | -7.158999e-05 | 24.81041
2023-03-27 19:08 | 1432.603256 | 4.5999 | 3 | 1 | 4.005878 | 0 | 0 | 0 | 0 | 0 | 0 | -8.34465e-05 | 24.81041
2023-03-27 19:08 | 1432.704456 | 4.7011 | 3 | 1 | 4.005873 | 0 | 0 | 0 | 0 | 0 | 0 | -7.12402e-05 | 24.81041
2023-03-27 19:08 | 1432.803456 | 4.8001 | 3 | 1 | 4.005863 | 0 | 0 | 0 | 0 | 0 | 0 | -5.929924e-05 | 24.81041
2023-03-27 19:08 | 1432.903456 | 4.9001 | 3 | 1 | 4.005889 | 0 | 0 | 0 | 0 | 0 | 0 | -4.723768e-05 | 24.81041
2023-03-27 19:08 | 1433.003656 | 5.0003 | 3 | 1 | 4.005858 | 0 | 0 | 0 | 0 | 0 | 0 | -3.515199e-05 | 24.81041
2023-03-27 19:08 | 1433.103956 | 5.1006 | 3 | 1 | 4.005879 | 0 | 0 | 0 | 0 | 0 | 0 | -2.305423e-05 | 24.81041
2023-03-27 19:08 | 1433.204056 | 5.2007 | 3 | 1 | 4.005902 | 0 | 0 | 0 | 0 | 0 | 0 | -1.09806e-05 | 24.81041
2023-03-27 19:08 | 1433.303456 | 5.3001 | 3 | 1 | 4.005925 | 0 | 0 | 0 | 0 | 0 | 0 | 1.008595e-06 | 24.81041
2023-03-27 19:08 | 1433.403856 | 5.4005 | 3 | 1 | 4.005912 | 0 | 0 | 0 | 0 | 0 | 0 | 1.311841e-05 | 24.81041
2023-03-27 19:08 | 1433.503256 | 5.4999 | 3 | 1 | 4.005873 | 0 | 0 | 0 | 0 | 0 | 0 | 2.510761e-05 | 24.81041
2023-03-27 19:08 | 1433.603456 | 5.6001 | 3 | 1 | 4.005847 | 0 | 0 | 0 | 0 | 0 | 0 | 3.71933e-05 | 24.81041
2023-03-27 19:08 | 1433.704056 | 5.7007 | 3 | 1 | 4.005871 | 0 | 0 | 0 | 0 | 0 | 0 | 3.407651e-05 | 24.81041
2023-03-27 19:08 | 1433.804856 | 5.8015 | 3 | 1 | 4.00592 | 0 | 0 | 0 | 0 | 0 | 0 | 3.095352e-05 | 24.81041
2023-03-27 19:08 | 1433.903856 | 5.9005 | 3 | 1 | 4.00584 | 0 | 0 | 0 | 0 | 0 | 0 | 2.78863e-05 | 24.76515
2023-03-27 19:08 | 1434.003856 | 6.0005 | 3 | 1 | 4.005883 | 0 | 0 | 0 | 0 | 0 | 0 | 2.47881e-05 | 24.76515
2023-03-27 19:08 | 1434.103556 | 6.1002 | 3 | 1 | 4.005931 | 0 | 0 | 0 | 0 | 0 | 0 | 2.169919e-05 | 24.76515
2023-03-27 19:08 | 1434.203656 | 6.2003 | 3 | 1 | 4.005893 | 0 | 0 | 0 | 0 | 0 | 0 | 1.859789e-05 | 24.76515
2023-03-27 19:08 | 1434.304056 | 6.3007 | 3 | 1 | 4.005886 | 0 | 0 | 0 | 0 | 0 | 0 | 1.548729e-05 | 24.76515
2023-03-27 19:08 | 1434.403456 | 6.4001 | 3 | 1 | 4.005852 | 0 | 0 | 0 | 0 | 0 | 0 | 1.240768e-05 | 24.76515
2023-03-27 19:08 | 1434.503656 | 6.5003 | 3 | 1 | 4.005894 | 0 | 0 | 0 | 0 | 0 | 0 | 9.303282e-06 | 24.76515
2023-03-27 19:08 | 1434.603856 | 6.6005 | 3 | 1 | 4.005872 | 0 | 0 | 0 | 0 | 0 | 0 | 6.198883e-06 | 24.76515
2023-03-27 19:08 | 1434.703256 | 6.6999 | 3 | 1 | 4.005893 | 0 | 0 | 0 | 0 | 0 | 0 | 6.10405e-06 | 24.76515
2023-03-27 19:08 | 1434.804256 | 6.8009 | 3 | 1 | 4.005909 | 0 | 0 | 0 | 0 | 0 | 0 | 6.00769e-06 | 24.76515
2023-03-27 19:08 | 1434.903656 | 6.9003 | 3 | 1 | 4.005903 | 0 | 0 | 0 | 0 | 0 | 0 | 5.912857e-06 | 24.76515
2023-03-27 19:08 | 1435.004056 | 7.0007 | 3 | 1 | 4.005899 | 0 | 0 | 0 | 0 | 0 | 0 | 5.81707e-06 | 24.76515
2023-03-27 19:08 | 1435.103656 | 7.1003 | 3 | 1 | 4.005857 | 0 | 0 | 0 | 0 | 0 | 0 | 5.722046e-06 | 24.76515
2023-03-27 19:08 | 1435.204656 | 7.2013 | 3 | 1 | 4.0059 | 0 | 0 | 0 | 0 | 0 | 0 | 5.625686e-06 | 24.76515
2023-03-27 19:08 | 1435.304056 | 7.3007 | 3 | 1 | 4.005945 | 0 | 0 | 0 | 0 | 0 | 0 | 5.530853e-06 | 24.76515
2023-03-27 19:08 | 1435.403456 | 7.4001 | 3 | 1 | 4.005999 | 0 | 0 | 0 | 0 | 0 | 0 | 5.43602e-06 | 24.76515
2023-03-27 19:08 | 1435.503856 | 7.5005 | 3 | 1 | 4.005884 | 0 | 0 | 0 | 0 | 0 | 0 | 5.340233e-06 | 24.76515
2023-03-27 19:08 | 1435.603456 | 7.6001 | 3 | 1 | 4.005902 | 0 | 0 | 0 | 0 | 0 | 0 | 5.245209e-06 | 24.76515
2023-03-27 19:08 | 1435.704656 | 7.7013 | 3 | 1 | 4.005939 | 0 | 0 | 0 | 0 | 0 | 0 | 8.088328e-06 | 24.76515
2023-03-27 19:08 | 1435.803856 | 7.8005 | 3 | 1 | 4.005898 | 0 | 0 | 0 | 0 | 0 | 0 | 1.087526e-05 | 24.76515
2023-03-27 19:08 | 1435.903256 | 7.8999 | 3 | 1 | 4.005886 | 0 | 0 | 0 | 0 | 0 | 0 | 1.366781e-05 | 24.76515
2023-03-27 19:08 | 1436.003656 | 8.0003 | 3 | 1 | 4.005895 | 0 | 0 | 0 | 0 | 0 | 0 | 1.648845e-05 | 24.76515
2023-03-27 19:08 | 1436.103356 | 8.1 | 3 | 1 | 4.005931 | 0 | 0 | 0 | 0 | 0 | 0 | 1.928943e-05 | 24.76515
2023-03-27 19:08 | 1436.204256 | 8.2009 | 3 | 1 | 4.005891 | 0 | 0 | 0 | 0 | 0 | 0 | 2.212412e-05 | 24.76515
2023-03-27 19:08 | 1436.303656 | 8.3003 | 3 | 1 | 4.005937 | 0 | 0 | 0 | 0 | 0 | 0 | 2.491667e-05 | 24.76515
2023-03-27 19:08 | 1436.404056 | 8.4007 | 3 | 1 | 4.005901 | 0 | 0 | 0 | 0 | 0 | 0 | 2.773731e-05 | 24.76515
2023-03-27 19:08 | 1436.503456 | 8.5001 | 3 | 1 | 4.00586 | 0 | 0 | 0 | 0 | 0 | 0 | 3.052986e-05 | 24.76515
2023-03-27 19:08 | 1436.604856 | 8.6015 | 3 | 1 | 4.005922 | 0 | 0 | 0 | 0 | 0 | 0 | 3.33786e-05 | 24.76515
2023-03-27 19:08 | 1436.704256 | 8.7009 | 3 | 1 | 4.005902 | 0 | 0 | 0 | 0 | 0 | 0 | 2.479105e-05 | 24.76515
2023-03-27 19:08 | 1436.803656 | 8.8003 | 3 | 1 | 4.005935 | 0 | 0 | 0 | 0 | 0 | 0 | 1.620349e-05 | 24.8278
2023-03-27 19:08 | 1436.904256 | 8.9009 | 3 | 1 | 4.00597 | 0 | 0 | 0 | 0 | 0 | 0 | 7.512262e-06 | 24.8278
2023-03-27 19:08 | 1437.003656 | 9.0003 | 3 | 1 | 4.005945 | 0 | 0 | 0 | 0 | 0 | 0 | -1.075294e-06 | 24.8278
2023-03-27 19:08 | 1437.104256 | 9.1009 | 3 | 1 | 4.005938 | 0 | 0 | 0 | 0 | 0 | 0 | -9.766522e-06 | 24.8278
2023-03-27 19:08 | 1437.203656 | 9.2003 | 3 | 1 | 4.005909 | 0 | 0 | 0 | 0 | 0 | 0 | -1.835408e-05 | 24.8278
2023-03-27 19:08 | 1437.304656 | 9.3013 | 3 | 1 | 4.005912 | 0 | 0 | 0 | 0 | 0 | 0 | -2.707986e-05 | 24.8278
2023-03-27 19:08 | 1437.404056 | 9.4007 | 3 | 1 | 4.005885 | 0 | 0 | 0 | 0 | 0 | 0 | -3.566742e-05 | 24.8278
2023-03-27 19:08 | 1437.503456 | 9.5001 | 3 | 1 | 4.005984 | 0 | 0 | 0 | 0 | 0 | 0 | -4.425498e-05 | 24.8278
2023-03-27 19:08 | 1437.603856 | 9.6005 | 3 | 1 | 4.005999 | 0 | 0 | 0 | 0 | 0 | 0 | -5.292892e-05 | 24.8278
2023-03-27 19:08 | 1437.703456 | 9.7001 | 3 | 1 | 4.005936 | 0 | 0 | 0 | 0 | 0 | 0 | -4.348349e-05 | 24.8278
2023-03-27 19:08 | 1437.804456 | 9.8011 | 3 | 1 | 4.00596 | 0 | 0 | 0 | 0 | 0 | 0 | -3.390529e-05 | 24.8278
2023-03-27 19:08 | 1437.903856 | 9.9005 | 3 | 1 | 4.005939 | 0 | 0 | 0 | 0 | 0 | 0 | -2.447882e-05 | 24.8278
2023-03-27 19:08 | 1438.003256 | 9.9999 | 3 | 1 | 4.005856 | 0 | 0 | 0 | 0 | 0 | 0 | -1.505235e-05 | 24.8278
2023-03-27 19:08 | 1438.104656 | 10.1013 | 3 | 1 | 4.005965 | 0 | 0 | 0 | 0 | 0 | 0 | -5.43621e-06 | 24.8278
2023-03-27 19:08 | 1438.203256 | 10.1999 | 3 | 1 | 4.005987 | 0 | 0 | 0 | 0 | 0 | 0 | 3.914392e-06 | 24.8278
2023-03-27 19:08 | 1438.303256 | 10.2999 | 3 | 1 | 4.005923 | 0 | 0 | 0 | 0 | 0 | 0 | 1.339776e-05 | 24.8278
2023-03-27 19:08 | 1438.403456 | 10.4001 | 3 | 1 | 4.005972 | 0 | 0 | 0 | 0 | 0 | 0 | 2.29001e-05 | 24.8278
2023-03-27 19:08 | 1438.503456 | 10.5001 | 3 | 1 | 4.005961 | 0 | 0 | 0 | 0 | 0 | 0 | 3.238347e-05 | 24.8278
2023-03-27 19:08 | 1438.604456 | 10.6011 | 3 | 1 | 4.005957 | 0 | 0 | 0 | 0 | 0 | 0 | 4.196167e-05 | 24.8278
2023-03-27 19:08 | 1438.704456 | 10.7011 | 3 | 1 | 4.005949 | 0 | 0 | 0 | 0 | 0 | 0 | 4.057704e-05 | 24.8278
2023-03-27 19:08 | 1438.803856 | 10.8005 | 3 | 1 | 4.005931 | 0 | 0 | 0 | 0 | 0 | 0 | 3.920072e-05 | 24.8278
2023-03-27 19:08 | 1438.903856 | 10.9005 | 3 | 1 | 4.005972 | 0 | 0 | 0 | 0 | 0 | 0 | 3.781609e-05 | 24.8278
2023-03-27 19:08 | 1439.003256 | 10.9999 | 3 | 1 | 4.005951 | 0 | 0 | 0 | 0 | 0 | 0 | 3.643977e-05 | 24.8278
2023-03-27 19:08 | 1439.103456 | 11.1001 | 3 | 1 | 4.005971 | 0 | 0 | 0 | 0 | 0 | 0 | 3.505238e-05 | 24.8278
2023-03-27 19:08 | 1439.204456 | 11.2011 | 3 | 1 | 4.005967 | 0 | 0 | 0 | 0 | 0 | 0 | 3.36539e-05 | 24.8278
2023-03-27 19:08 | 1439.303856 | 11.3005 | 3 | 1 | 4.006055 | 0 | 0 | 0 | 0 | 0 | 0 | 3.227758e-05 | 24.8278
2023-03-27 19:08 | 1439.403256 | 11.3999 | 3 | 1 | 4.005919 | 0 | 0 | 0 | 0 | 0 | 0 | 3.090126e-05 | 24.8278
2023-03-27 19:08 | 1439.503656 | 11.5003 | 3 | 1 | 4.00598 | 0 | 0 | 0 | 0 | 0 | 0 | 2.95111e-05 | 24.8278
2023-03-27 19:08 | 1439.603156 | 11.5998 | 3 | 1 | 4.005954 | 0 | 0 | 0 | 0 | 0 | 0 | 2.813339e-05 | 24.78753
2023-03-27 19:08 | 1439.704556 | 11.7012 | 3 | 1 | 4.006004 | 0 | 0 | 0 | 0 | 0 | 0 | 2.837505e-05 | 24.78753
2023-03-27 19:08 | 1439.803556 | 11.8002 | 3 | 1 | 4.00595 | 0 | 0 | 0 | 0 | 0 | 0 | 2.861099e-05 | 24.78753
2023-03-27 19:08 | 1439.903556 | 11.9002 | 3 | 1 | 4.006011 | 0 | 0 | 0 | 0 | 0 | 0 | 2.884932e-05 | 24.78753
2023-03-27 19:08 | 1440.003756 | 12.0004 | 3 | 1 | 4.005972 | 0 | 0 | 0 | 0 | 0 | 0 | 2.908812e-05 | 24.78753
2023-03-27 19:08 | 1440.103156 | 12.0998 | 3 | 1 | 4.005962 | 0 | 0 | 0 | 0 | 0 | 0 | 2.932501e-05 | 24.78753
2023-03-27 19:08 | 1440.204156 | 12.2008 | 3 | 1 | 4.006018 | 0 | 0 | 0 | 0 | 0 | 0 | 2.956572e-05 | 24.78753
2023-03-27 19:08 | 1440.303556 | 12.3002 | 3 | 1 | 4.006042 | 0 | 0 | 0 | 0 | 0 | 0 | 2.980261e-05 | 24.78753
2023-03-27 19:08 | 1440.403956 | 12.4006 | 3 | 1 | 4.005991 | 0 | 0 | 0 | 0 | 0 | 0 | 3.004188e-05 | 24.78753
2023-03-27 19:08 | 1440.503356 | 12.5 | 3 | 1 | 4.00598 | 0 | 0 | 0 | 0 | 0 | 0 | 3.027878e-05 | 24.78753
2023-03-27 19:08 | 1440.603556 | 12.6002 | 3 | 1 | 4.006029 | 0 | 0 | 0 | 0 | 0 | 0 | 3.051758e-05 | 24.78753
2023-03-27 19:08 | 1440.704156 | 12.7008 | 3 | 1 | 4.005969 | 0 | 0 | 0 | 0 | 0 | 0 | 2.883796e-05 | 24.78753
2023-03-27 19:08 | 1440.803356 | 12.8 | 3 | 1 | 4.005985 | 0 | 0 | 0 | 0 | 0 | 0 | 2.718172e-05 | 24.78753
2023-03-27 19:08 | 1440.904556 | 12.9012 | 3 | 1 | 4.005957 | 0 | 0 | 0 | 0 | 0 | 0 | 2.549209e-05 | 24.78753
2023-03-27 19:08 | 1441.003556 | 13.0002 | 3 | 1 | 4.005975 | 0 | 0 | 0 | 0 | 0 | 0 | 2.383919e-05 | 24.78753
2023-03-27 19:08 | 1441.103956 | 13.1006 | 3 | 1 | 4.005977 | 0 | 0 | 0 | 0 | 0 | 0 | 2.216291e-05 | 24.78753
2023-03-27 19:08 | 1441.203556 | 13.2002 | 3 | 1 | 4.005985 | 0 | 0 | 0 | 0 | 0 | 0 | 2.049999e-05 | 24.78753
2023-03-27 19:08 | 1441.303556 | 13.3002 | 3 | 1 | 4.006057 | 0 | 0 | 0 | 0 | 0 | 0 | 1.883039e-05 | 24.78753
2023-03-27 19:08 | 1441.403756 | 13.4004 | 3 | 1 | 4.00598 | 0 | 0 | 0 | 0 | 0 | 0 | 1.715746e-05 | 24.78753
2023-03-27 19:08 | 1441.503756 | 13.5004 | 3 | 1 | 4.005961 | 0 | 0 | 0 | 0 | 0 | 0 | 1.548786e-05 | 24.78753
2023-03-27 19:08 | 1441.603156 | 13.5998 | 3 | 1 | 4.005989 | 0 | 0 | 0 | 0 | 0 | 0 | 1.382828e-05 | 24.78753
2023-03-27 19:08 | 1441.703756 | 13.7004 | 3 | 1 | 4.006 | 0 | 0 | 0 | 0 | 0 | 0 | 1.795286e-05 | 24.78753
2023-03-27 19:08 | 1441.803956 | 13.8006 | 3 | 1 | 4.005978 | 0 | 0 | 0 | 0 | 0 | 0 | 2.206104e-05 | 24.78753
2023-03-27 19:08 | 1441.903756 | 13.9004 | 3 | 1 | 4.005948 | 0 | 0 | 0 | 0 | 0 | 0 | 2.615282e-05 | 24.78753
2023-03-27 19:08 | 1442.003156 | 13.9998 | 3 | 1 | 4.006036 | 0 | 0 | 0 | 0 | 0 | 0 | 3.02282e-05 | 24.78753
2023-03-27 19:08 | 1442.103756 | 14.1004 | 3 | 1 | 4.005962 | 0 | 0 | 0 | 0 | 0 | 0 | 3.435278e-05 | 24.78753
2023-03-27 19:08 | 1442.203156 | 14.1998 | 3 | 1 | 4.006023 | 0 | 0 | 0 | 0 | 0 | 0 | 3.842815e-05 | 24.78753
2023-03-27 19:08 | 1442.304156 | 14.3008 | 3 | 1 | 4.006038 | 0 | 0 | 0 | 0 | 0 | 0 | 4.256913e-05 | 24.78753
2023-03-27 19:08 | 1442.403556 | 14.4002 | 3 | 1 | 4.00602 | 0 | 0 | 0 | 0 | 0 | 0 | 4.664451e-05 | 24.83494
2023-03-27 19:08 | 1442.503956 | 14.5006 | 3 | 1 | 4.005981 | 0 | 0 | 0 | 0 | 0 | 0 | 5.076089e-05 | 24.83494
2023-03-27 19:08 | 1442.603356 | 14.6 | 3 | 1 | 4.00598 | 0 | 0 | 0 | 0 | 0 | 0 | 5.483627e-05 | 24.83494
2023-03-27 19:08 | 1442.703356 | 14.7 | 3 | 1 | 4.00597 | 0 | 0 | 0 | 0 | 0 | 0 | 5.254837e-05 | 24.83494
2023-03-27 19:08 | 1442.803556 | 14.8002 | 3 | 1 | 4.006046 | 0 | 0 | 0 | 0 | 0 | 0 | 5.025589e-05 | 24.83494
2023-03-27 19:08 | 1442.903756 | 14.9004 | 3 | 1 | 4.006023 | 0 | 0 | 0 | 0 | 0 | 0 | 4.796341e-05 | 24.83494
2023-03-27 19:08 | 1443.003156 | 14.9998 | 3 | 1 | 4.006047 | 0 | 0 | 0 | 0 | 0 | 0 | 4.568924e-05 | 24.83494
2023-03-27 19:08 | 1443.103356 | 15.1 | 3 | 1 | 4.005991 | 0 | 0 | 0 | 0 | 0 | 0 | 4.339676e-05 | 24.83494
2023-03-27 19:08 | 1443.204356 | 15.201 | 3 | 1 | 4.006058 | 0 | 0 | 0 | 0 | 0 | 0 | 4.108597e-05 | 24.83494
2023-03-27 19:08 | 1443.303756 | 15.3004 | 3 | 1 | 4.006032 | 0 | 0 | 0 | 0 | 0 | 0 | 3.88118e-05 | 24.83494
2023-03-27 19:08 | 1443.403156 | 15.3998 | 3 | 1 | 4.006023 | 0 | 0 | 0 | 0 | 0 | 0 | 3.653762e-05 | 24.83494
2023-03-27 19:08 | 1443.503556 | 15.5002 | 3 | 1 | 4.006089 | 0 | 0 | 0 | 0 | 0 | 0 | 3.424057e-05 | 24.83494
2023-03-27 19:08 | 1443.603756 | 15.6004 | 3 | 1 | 4.006038 | 0 | 0 | 0 | 0 | 0 | 0 | 3.194809e-05 | 24.83494
2023-03-27 19:08 | 1443.704356 | 15.701 | 3 | 1 | 4.00606 | 0 | 0 | 0 | 0 | 0 | 0 | 3.050842e-05 | 24.83494
2023-03-27 19:08 | 1443.803356 | 15.8 | 3 | 1 | 4.006072 | 0 | 0 | 0 | 0 | 0 | 0 | 2.909165e-05 | 24.83494
2023-03-27 19:08 | 1443.903356 | 15.9 | 3 | 1 | 4.005996 | 0 | 0 | 0 | 0 | 0 | 0 | 2.766056e-05 | 24.83494
2023-03-27 19:08 | 1444.003556 | 16.0002 | 3 | 1 | 4.006022 | 0 | 0 | 0 | 0 | 0 | 0 | 2.622662e-05 | 24.83494
2023-03-27 19:08 | 1444.103556 | 16.1002 | 3 | 1 | 4.006004 | 0 | 0 | 0 | 0 | 0 | 0 | 2.479553e-05 | 24.83494
2023-03-27 19:08 | 1444.203156 | 16.1998 | 3 | 1 | 4.006043 | 0 | 0 | 0 | 0 | 0 | 0 | 2.337017e-05 | 24.83494
2023-03-27 19:08 | 1444.303356 | 16.3 | 3 | 1 | 4.006052 | 0 | 0 | 0 | 0 | 0 | 0 | 2.193623e-05 | 24.83494
2023-03-27 19:08 | 1444.403756 | 16.4004 | 3 | 1 | 4.006018 | 0 | 0 | 0 | 0 | 0 | 0 | 2.049942e-05 | 24.83494
2023-03-27 19:08 | 1444.503156 | 16.4998 | 3 | 1 | 4.006038 | 0 | 0 | 0 | 0 | 0 | 0 | 1.907692e-05 | 24.83494
2023-03-27 19:08 | 1444.603356 | 16.6 | 3 | 1 | 4.006054 | 0 | 0 | 0 | 0 | 0 | 0 | 1.764297e-05 | 24.83494
2023-03-27 19:08 | 1444.703956 | 16.7006 | 3 | 1 | 4.006036 | 0 | 0 | 0 | 0 | 0 | 0 | 1.802658e-05 | 24.83494
2023-03-27 19:08 | 1444.804556 | 16.8012 | 3 | 1 | 4.006053 | 0 | 0 | 0 | 0 | 0 | 0 | 1.841019e-05 | 24.83494
2023-03-27 19:08 | 1444.903956 | 16.9006 | 3 | 1 | 4.006032 | 0 | 0 | 0 | 0 | 0 | 0 | 1.878921e-05 | 24.83494
2023-03-27 19:08 | 1445.003356 | 17 | 3 | 1 | 4.006013 | 0 | 0 | 0 | 0 | 0 | 0 | 1.916824e-05 | 24.83494
2023-03-27 19:08 | 1445.104556 | 17.1012 | 3 | 1 | 4.006072 | 0 | 0 | 0 | 0 | 0 | 0 | 1.955414e-05 | 24.83494
2023-03-27 19:08 | 1445.203156 | 17.1998 | 3 | 1 | 4.006087 | 0 | 0 | 0 | 0 | 0 | 0 | 1.993012e-05 | 24.83494
2023-03-27 19:08 | 1445.303356 | 17.3 | 3 | 1 | 4.006045 | 0 | 0 | 0 | 0 | 0 | 0 | 2.03122e-05 | 24.76111
2023-03-27 19:08 | 1445.403556 | 17.4002 | 3 | 1 | 4.006063 | 0 | 0 | 0 | 0 | 0 | 0 | 2.069428e-05 | 24.76111
2023-03-27 19:08 | 1445.504356 | 17.501 | 3 | 1 | 4.006041 | 0 | 0 | 0 | 0 | 0 | 0 | 2.107864e-05 | 24.76111
2023-03-27 19:08 | 1445.603756 | 17.6004 | 3 | 1 | 4.006044 | 0 | 0 | 0 | 0 | 0 | 0 | 2.145767e-05 | 24.76111
2023-03-27 19:08 | 1445.703556 | 17.7002 | 3 | 1 | 4.006051 | 0 | 0 | 0 | 0 | 0 | 0 | 1.826798e-05 | 24.76111
2023-03-27 19:08 | 1445.803756 | 17.8004 | 3 | 1 | 4.006139 | 0 | 0 | 0 | 0 | 0 | 0 | 1.50655e-05 | 24.76111
2023-03-27 19:08 | 1445.903156 | 17.8998 | 3 | 1 | 4.006013 | 0 | 0 | 0 | 0 | 0 | 0 | 1.188859e-05 | 24.76111
2023-03-27 19:08 | 1446.003356 | 18 | 3 | 1 | 4.006072 | 0 | 0 | 0 | 0 | 0 | 0 | 8.686107e-06 | 24.76111
2023-03-27 19:08 | 1446.103556 | 18.1002 | 3 | 1 | 4.006033 | 0 | 0 | 0 | 0 | 0 | 0 | 5.483627e-06 | 24.76111
2023-03-27 19:08 | 1446.204756 | 18.2014 | 3 | 1 | 4.006079 | 0 | 0 | 0 | 0 | 0 | 0 | 2.249187e-06 | 24.76111
2023-03-27 19:08 | 1446.303756 | 18.3004 | 3 | 1 | 4.006047 | 0 | 0 | 0 | 0 | 0 | 0 | -9.149396e-07 | 24.76111
2023-03-27 19:08 | 1446.403756 | 18.4004 | 3 | 1 | 4.006057 | 0 | 0 | 0 | 0 | 0 | 0 | -4.111027e-06 | 24.76111
2023-03-27 19:08 | 1446.503156 | 18.4998 | 3 | 1 | 4.006097 | 0 | 0 | 0 | 0 | 0 | 0 | -7.287938e-06 | 24.76111
2023-03-27 19:08 | 1446.603356 | 18.6 | 3 | 1 | 4.006028 | 0 | 0 | 0 | 0 | 0 | 0 | -1.049042e-05 | 24.76111
2023-03-27 19:08 | 1446.704756 | 18.7014 | 3 | 1 | 4.006086 | 0 | 0 | 0 | 0 | 0 | 0 | -1.082877e-05 | 24.76111
2023-03-27 19:08 | 1446.803556 | 18.8002 | 3 | 1 | 4.005932 | 0 | 0 | 0 | 0 | 0 | 0 | -1.115846e-05 | 24.76111
2023-03-27 19:08 | 1446.903556 | 18.9002 | 3 | 1 | 4.006004 | 0 | 0 | 0 | 0 | 0 | 0 | -1.149214e-05 | 24.76111
2023-03-27 19:08 | 1447.003756 | 19.0004 | 3 | 1 | 4.00603 | 0 | 0 | 0 | 0 | 0 | 0 | -1.18265e-05 | 24.76111
2023-03-27 19:08 | 1447.104756 | 19.1014 | 3 | 1 | 4.006071 | 0 | 0 | 0 | 0 | 0 | 0 | -1.216352e-05 | 24.76111
2023-03-27 19:08 | 1447.203756 | 19.2004 | 3 | 1 | 4.006114 | 0 | 0 | 0 | 0 | 0 | 0 | -1.249387e-05 | 24.76111
2023-03-27 19:08 | 1447.303156 | 19.2998 | 3 | 1 | 4.006049 | 0 | 0 | 0 | 0 | 0 | 0 | -1.282555e-05 | 24.76111
2023-03-27 19:08 | 1447.403956 | 19.4006 | 3 | 1 | 4.00605 | 0 | 0 | 0 | 0 | 0 | 0 | -1.316191e-05 | 24.76111
2023-03-27 19:08 | 1447.503356 | 19.5 | 3 | 1 | 4.006062 | 0 | 0 | 0 | 0 | 0 | 0 | -1.349359e-05 | 24.76111
2023-03-27 19:08 | 1447.603656 | 19.6003 | 3 | 1 | 4.00601 | 0 | 0 | 0 | 0 | 0 | 0 | -1.382828e-05 | 24.76111
2023-03-27 19:08 | 1447.704256 | 19.7009 | 3 | 1 | 4.00607 | 0 | 0 | 0 | 0 | 0 | 0 | -1.531519e-05 | 24.76111
2023-03-27 19:08 | 1447.803656 | 19.8003 | 3 | 1 | 4.006092 | 0 | 0 | 0 | 0 | 0 | 0 | -1.678437e-05 | 24.76111
2023-03-27 19:08 | 1447.904256 | 19.9009 | 3 | 1 | 4.006084 | 0 | 0 | 0 | 0 | 0 | 0 | -1.827129e-05 | 24.76111
2023-03-27 19:08 | 1448.003656 | 20.0003 | 3 | 1 | 4.006077 | 0 | 0 | 0 | 0 | 0 | 0 | -1.974047e-05 | 24.76111
2023-03-27 19:08 | 1448.104056 | 20.1007 | 3 | 1 | 4.006083 | 0 | 0 | 0 | 0 | 0 | 0 | -2.122443e-05 | 24.76085
2023-03-27 19:08 | 1448.203656 | 20.2003 | 3 | 1 | 4.006037 | 0 | 0 | 0 | 0 | 0 | 0 | -2.269656e-05 | 24.76085
2023-03-27 19:08 | 1448.304656 | 20.3013 | 3 | 1 | 4.006031 | 0 | 0 | 0 | 0 | 0 | 0 | -2.418939e-05 | 24.76085
2023-03-27 19:08 | 1448.404056 | 20.4007 | 3 | 1 | 4.006112 | 0 | 0 | 0 | 0 | 0 | 0 | -2.565857e-05 | 24.76085
2023-03-27 19:08 | 1448.503456 | 20.5001 | 3 | 1 | 4.006094 | 0 | 0 | 0 | 0 | 0 | 0 | -2.712775e-05 | 24.76085
2023-03-27 19:08 | 1448.603756 | 20.6004 | 3 | 1 | 4.006091 | 0 | 0 | 0 | 0 | 0 | 0 | -2.861023e-05 | 24.76085
2023-03-27 19:08 | 1448.703356 | 20.7 | 3 | 1 | 4.006029 | 0 | 0 | 0 | 0 | 0 | 0 | -3.070034e-05 | 24.76085
2023-03-27 19:08 | 1448.804556 | 20.8012 | 3 | 1 | 4.006077 | 0 | 0 | 0 | 0 | 0 | 0 | -3.282402e-05 | 24.76085
2023-03-27 19:08 | 1448.903556 | 20.9002 | 3 | 1 | 4.006077 | 0 | 0 | 0 | 0 | 0 | 0 | -3.490154e-05 | 24.76085
2023-03-27 19:08 | 1449.003556 | 21.0002 | 3 | 1 | 4.00609 | 0 | 0 | 0 | 0 | 0 | 0 | -3.700005e-05 | 24.76085
2023-03-27 19:08 | 1449.103756 | 21.1004 | 3 | 1 | 4.006061 | 0 | 0 | 0 | 0 | 0 | 0 | -3.910275e-05 | 24.76085
2023-03-27 19:08 | 1449.203156 | 21.1998 | 3 | 1 | 4.006073 | 0 | 0 | 0 | 0 | 0 | 0 | -4.118866e-05 | 24.76085
2023-03-27 19:08 | 1449.303156 | 21.2998 | 3 | 1 | 4.006093 | 0 | 0 | 0 | 0 | 0 | 0 | -4.328716e-05 | 24.76085
2023-03-27 19:08 | 1449.403356 | 21.4 | 3 | 1 | 4.006099 | 0 | 0 | 0 | 0 | 0 | 0 | -4.538986e-05 | 24.76085
2023-03-27 19:08 | 1449.503356 | 21.5 | 3 | 1 | 4.006048 | 0 | 0 | 0 | 0 | 0 | 0 | -4.748836e-05 | 24.76085
2023-03-27 19:08 | 1449.603556 | 21.6002 | 3 | 1 | 4.006104 | 0 | 0 | 0 | 0 | 0 | 0 | -4.959106e-05 | 24.76085
2023-03-27 19:08 | 1449.703356 | 21.7 | 3 | 1 | 4.006039 | 0 | 0 | 0 | 0 | 0 | 0 | -3.950536e-05 | 24.76085
2023-03-27 19:08 | 1449.803556 | 21.8002 | 3 | 1 | 4.006103 | 0 | 0 | 0 | 0 | 0 | 0 | -2.937923e-05 | 24.76085
2023-03-27 19:08 | 1449.904556 | 21.9012 | 3 | 1 | 4.006081 | 0 | 0 | 0 | 0 | 0 | 0 | -1.917226e-05 | 24.76085
2023-03-27 19:08 | 1450.003156 | 21.9998 | 3 | 1 | 4.006066 | 0 | 0 | 0 | 0 | 0 | 0 | -9.207824e-06 | 24.76085
2023-03-27 19:08 | 1450.103356 | 22.1 | 3 | 1 | 4.006115 | 0 | 0 | 0 | 0 | 0 | 0 | 9.183036e-07 | 24.76085
2023-03-27 19:08 | 1450.203356 | 22.2 | 3 | 1 | 4.006038 | 0 | 0 | 0 | 0 | 0 | 0 | 1.102422e-05 | 24.76085
2023-03-27 19:08 | 1450.303556 | 22.3002 | 3 | 1 | 4.006063 | 0 | 0 | 0 | 0 | 0 | 0 | 2.115035e-05 | 24.76085
2023-03-27 19:08 | 1450.403556 | 22.4002 | 3 | 1 | 4.006092 | 0 | 0 | 0 | 0 | 0 | 0 | 3.125626e-05 | 24.76085
2023-03-27 19:08 | 1450.503756 | 22.5004 | 3 | 1 | 4.006097 | 0 | 0 | 0 | 0 | 0 | 0 | 4.138239e-05 | 24.76085
2023-03-27 19:08 | 1450.603856 | 22.6005 | 3 | 1 | 4.006058 | 0 | 0 | 0 | 0 | 0 | 0 | 5.149841e-05 | 24.76085
2023-03-27 19:08 | 1450.704456 | 22.7011 | 3 | 1 | 4.006019 | 0 | 0 | 0 | 0 | 0 | 0 | 5.145042e-05 | 24.76085
2023-03-27 19:08 | 1450.803456 | 22.8001 | 3 | 1 | 4.006092 | 0 | 0 | 0 | 0 | 0 | 0 | 5.14032e-05 | 24.76085
2023-03-27 19:08 | 1450.903456 | 22.9001 | 3 | 1 | 4.006074 | 0 | 0 | 0 | 0 | 0 | 0 | 5.13555e-05 | 24.76085
2023-03-27 19:08 | 1451.003656 | 23.0003 | 3 | 1 | 4.006111 | 0 | 0 | 0 | 0 | 0 | 0 | 5.13077e-05 | 24.79253
2023-03-27 19:08 | 1451.103656 | 23.1003 | 3 | 1 | 4.006083 | 0 | 0 | 0 | 0 | 0 | 0 | 5.125999e-05 | 24.79253
2023-03-27 19:08 | 1451.204056 | 23.2007 | 3 | 1 | 4.006099 | 0 | 0 | 0 | 0 | 0 | 0 | 5.12121e-05 | 24.79253
2023-03-27 19:08 | 1451.303456 | 23.3001 | 3 | 1 | 4.006119 | 0 | 0 | 0 | 0 | 0 | 0 | 5.116468e-05 | 24.79253
2023-03-27 19:08 | 1451.403856 | 23.4005 | 3 | 1 | 4.006054 | 0 | 0 | 0 | 0 | 0 | 0 | 5.111679e-05 | 24.79253
2023-03-27 19:08 | 1451.503256 | 23.4999 | 3 | 1 | 4.006092 | 0 | 0 | 0 | 0 | 0 | 0 | 5.106937e-05 | 24.79253
2023-03-27 19:08 | 1451.603456 | 23.6001 | 3 | 1 | 4.006119 | 0 | 0 | 0 | 0 | 0 | 0 | 5.102158e-05 | 24.79253
2023-03-27 19:08 | 1451.704256 | 23.7009 | 3 | 1 | 4.006064 | 0 | 0 | 0 | 0 | 0 | 0 | 3.723238e-05 | 24.79253
2023-03-27 19:08 | 1451.804656 | 23.8013 | 3 | 1 | 4.006097 | 0 | 0 | 0 | 0 | 0 | 0 | 2.349791e-05 | 24.79253
2023-03-27 19:08 | 1451.904056 | 23.9007 | 3 | 1 | 4.006049 | 0 | 0 | 0 | 0 | 0 | 0 | 9.900234e-06 | 24.79253
2023-03-27 19:08 | 1452.003456 | 24.0001 | 3 | 1 | 4.006146 | 0 | 0 | 0 | 0 | 0 | 0 | -3.697442e-06 | 24.79253
2023-03-27 19:08 | 1452.103256 | 24.0999 | 3 | 1 | 4.006093 | 0 | 0 | 0 | 0 | 0 | 0 | -1.734984e-05 | 24.79253
2023-03-27 19:08 | 1452.203656 | 24.2003 | 3 | 1 | 4.006065 | 0 | 0 | 0 | 0 | 0 | 0 | -3.108431e-05 | 24.79253
2023-03-27 19:08 | 1452.304056 | 24.3007 | 3 | 1 | 4.006112 | 0 | 0 | 0 | 0 | 0 | 0 | -4.481878e-05 | 24.79253
2023-03-27 19:08 | 1452.403456 | 24.4001 | 3 | 1 | 4.006111 | 0 | 0 | 0 | 0 | 0 | 0 | -5.841646e-05 | 24.79253
2023-03-27 19:08 | 1452.503656 | 24.5003 | 3 | 1 | 4.006111 | 0 | 0 | 0 | 0 | 0 | 0 | -7.212357e-05 | 24.79253
2023-03-27 19:08 | 1452.603856 | 24.6005 | 3 | 1 | 4.00608 | 0 | 0 | 0 | 0 | 0 | 0 | -8.583069e-05 | 24.79253
2023-03-27 19:08 | 1452.703456 | 24.7001 | 3 | 1 | 4.006092 | 0 | 0 | 0 | 0 | 0 | 0 | -6.739235e-05 | 24.79253
2023-03-27 19:08 | 1452.803856 | 24.8005 | 3 | 1 | 4.006066 | 0 | 0 | 0 | 0 | 0 | 0 | -4.880591e-05 | 24.79253
2023-03-27 19:08 | 1452.903256 | 24.8999 | 3 | 1 | 4.006118 | 0 | 0 | 0 | 0 | 0 | 0 | -3.04046e-05 | 24.79253
2023-03-27 19:08 | 1453.003456 | 25.0001 | 3 | 1 | 4.00613 | 0 | 0 | 0 | 0 | 0 | 0 | -1.185518e-05 | 24.79253
2023-03-27 19:08 | 1453.103656 | 25.1003 | 3 | 1 | 4.00613 | 0 | 0 | 0 | 0 | 0 | 0 | 6.694233e-06 | 24.79253
2023-03-27 19:08 | 1453.203956 | 25.2006 | 3 | 1 | 4.006124 | 0 | 0 | 0 | 0 | 0 | 0 | 2.526216e-05 | 24.79253
2023-03-27 19:08 | 1453.304056 | 25.3007 | 3 | 1 | 4.006111 | 0 | 0 | 0 | 0 | 0 | 0 | 4.379306e-05 | 24.79253
2023-03-27 19:08 | 1453.403456 | 25.4001 | 3 | 1 | 4.006087 | 0 | 0 | 0 | 0 | 0 | 0 | 6.219438e-05 | 24.79253
2023-03-27 19:08 | 1453.503856 | 25.5005 | 3 | 1 | 4.006113 | 0 | 0 | 0 | 0 | 0 | 0 | 8.078081e-05 | 24.79253
2023-03-27 19:08 | 1453.603256 | 25.5999 | 3 | 1 | 4.006142 | 0 | 0 | 0 | 0 | 0 | 0 | 9.918213e-05 | 24.79253
2023-03-27 19:08 | 1453.703456 | 25.7001 | 3 | 1 | 4.006151 | 0 | 0 | 0 | 0 | 0 | 0 | 8.122617e-05 | 24.79253
2023-03-27 19:08 | 1453.803656 | 25.8003 | 3 | 1 | 4.006163 | 0 | 0 | 0 | 0 | 0 | 0 | 6.327021e-05 | 24.78969
2023-03-27 19:08 | 1453.903656 | 25.9003 | 3 | 1 | 4.006128 | 0 | 0 | 0 | 0 | 0 | 0 | 4.53501e-05 | 24.78969
2023-03-27 19:08 | 1454.003856 | 26.0005 | 3 | 1 | 4.006121 | 0 | 0 | 0 | 0 | 0 | 0 | 2.739414e-05 | 24.78969
2023-03-27 19:08 | 1454.103856 | 26.1005 | 3 | 1 | 4.006132 | 0 | 0 | 0 | 0 | 0 | 0 | 9.474023e-06 | 24.78969
2023-03-27 19:08 | 1454.203256 | 26.1999 | 3 | 1 | 4.006119 | 0 | 0 | 0 | 0 | 0 | 0 | -8.338574e-06 | 24.78969
2023-03-27 19:08 | 1454.303456 | 26.3001 | 3 | 1 | 4.006121 | 0 | 0 | 0 | 0 | 0 | 0 | -2.629453e-05 | 24.78969
2023-03-27 19:08 | 1454.403456 | 26.4001 | 3 | 1 | 4.006167 | 0 | 0 | 0 | 0 | 0 | 0 | -4.421465e-05 | 24.78969
2023-03-27 19:08 | 1454.503656 | 26.5003 | 3 | 1 | 4.006135 | 0 | 0 | 0 | 0 | 0 | 0 | -6.217061e-05 | 24.78969
2023-03-27 19:08 | 1454.603756 | 26.6004 | 3 | 1 | 4.006136 | 0 | 0 | 0 | 0 | 0 | 0 | -8.010864e-05 | 24.78969
2023-03-27 19:08 | 1454.703756 | 26.7004 | 3 | 1 | 4.006178 | 0 | 0 | 0 | 0 | 0 | 0 | -6.565325e-05 | 24.78969
2023-03-27 19:08 | 1454.803156 | 26.7998 | 3 | 1 | 4.006112 | 0 | 0 | 0 | 0 | 0 | 0 | -5.128459e-05 | 24.78969
2023-03-27 19:08 | 1454.903356 | 26.9 | 3 | 1 | 4.006122 | 0 | 0 | 0 | 0 | 0 | 0 | -3.680028e-05 | 24.78969
2023-03-27 19:08 | 1455.003556 | 27.0002 | 3 | 1 | 4.006154 | 0 | 0 | 0 | 0 | 0 | 0 | -2.231598e-05 | 24.78969
2023-03-27 19:08 | 1455.103556 | 27.1002 | 3 | 1 | 4.006107 | 0 | 0 | 0 | 0 | 0 | 0 | -7.860585e-06 | 24.78969
2023-03-27 19:08 | 1455.203756 | 27.2004 | 3 | 1 | 4.006136 | 0 | 0 | 0 | 0 | 0 | 0 | 6.623719e-06 | 24.78969
2023-03-27 19:08 | 1455.303756 | 27.3004 | 3 | 1 | 4.006144 | 0 | 0 | 0 | 0 | 0 | 0 | 2.107911e-05 | 24.78969
2023-03-27 19:08 | 1455.403156 | 27.3998 | 3 | 1 | 4.006121 | 0 | 0 | 0 | 0 | 0 | 0 | 3.544777e-05 | 24.78969
2023-03-27 19:08 | 1455.503356 | 27.5 | 3 | 1 | 4.006113 | 0 | 0 | 0 | 0 | 0 | 0 | 4.993208e-05 | 24.78969
2023-03-27 19:08 | 1455.603256 | 27.5999 | 3 | 1 | 4.006185 | 0 | 0 | 0 | 0 | 0 | 0 | 6.437302e-05 | 24.78969
2023-03-27 19:08 | 1455.703856 | 27.7005 | 3 | 1 | 4.006063 | 0 | 0 | 0 | 0 | 0 | 0 | 5.468505e-05 | 24.78969
2023-03-27 19:08 | 1455.804456 | 27.8011 | 3 | 1 | 4.00617 | 0 | 0 | 0 | 0 | 0 | 0 | 4.499709e-05 | 24.78969
2023-03-27 19:08 | 1455.903856 | 27.9005 | 3 | 1 | 4.006118 | 0 | 0 | 0 | 0 | 0 | 0 | 3.542468e-05 | 24.78969
2023-03-27 19:08 | 1456.003256 | 27.9999 | 3 | 1 | 4.006186 | 0 | 0 | 0 | 0 | 0 | 0 | 2.585228e-05 | 24.78969
2023-03-27 19:08 | 1456.103656 | 28.1003 | 3 | 1 | 4.006129 | 0 | 0 | 0 | 0 | 0 | 0 | 1.618357e-05 | 24.78969
2023-03-27 19:08 | 1456.203256 | 28.1999 | 3 | 1 | 4.006134 | 0 | 0 | 0 | 0 | 0 | 0 | 6.591909e-06 | 24.78969
2023-03-27 19:08 | 1456.303256 | 28.2999 | 3 | 1 | 4.006148 | 0 | 0 | 0 | 0 | 0 | 0 | -3.038276e-06 | 24.78969
2023-03-27 19:08 | 1456.403456 | 28.4001 | 3 | 1 | 4.006151 | 0 | 0 | 0 | 0 | 0 | 0 | -1.268772e-05 | 24.78969
2023-03-27 19:08 | 1456.503456 | 28.5001 | 3 | 1 | 4.006117 | 0 | 0 | 0 | 0 | 0 | 0 | -2.231791e-05 | 24.78969
2023-03-27 19:08 | 1456.603456 | 28.6001 | 3 | 1 | 4.00613 | 0 | 0 | 0 | 0 | 0 | 0 | -3.194809e-05 | 24.79156
2023-03-27 19:08 | 1456.703156 | 28.6998 | 3 | 1 | 4.006174 | 0 | 0 | 0 | 0 | 0 | 0 | -2.81437e-05 | 24.79156
2023-03-27 19:08 | 1456.803656 | 28.8003 | 3 | 1 | 4.006156 | 0 | 0 | 0 | 0 | 0 | 0 | -2.430877e-05 | 24.79156
2023-03-27 19:08 | 1456.903856 | 28.9005 | 3 | 1 | 4.006176 | 0 | 0 | 0 | 0 | 0 | 0 | -2.04853e-05 | 24.79156
2023-03-27 19:08 | 1457.003256 | 28.9999 | 3 | 1 | 4.006052 | 0 | 0 | 0 | 0 | 0 | 0 | -1.669235e-05 | 24.79156
2023-03-27 19:08 | 1457.103656 | 29.1003 | 3 | 1 | 4.006125 | 0 | 0 | 0 | 0 | 0 | 0 | -1.286125e-05 | 24.79156
2023-03-27 19:08 | 1457.204056 | 29.2007 | 3 | 1 | 4.006129 | 0 | 0 | 0 | 0 | 0 | 0 | -9.030142e-06 | 24.79156
2023-03-27 19:08 | 1457.303456 | 29.3001 | 3 | 1 | 4.006108 | 0 | 0 | 0 | 0 | 0 | 0 | -5.237195e-06 | 24.79156
2023-03-27 19:08 | 1457.403656 | 29.4003 | 3 | 1 | 4.006082 | 0 | 0 | 0 | 0 | 0 | 0 | -1.413722e-06 | 24.79156
2023-03-27 19:08 | 1457.503856 | 29.5005 | 3 | 1 | 4.006121 | 0 | 0 | 0 | 0 | 0 | 0 | 2.409752e-06 | 24.79156
2023-03-27 19:08 | 1457.603156 | 29.5998 | 3 | 1 | 4.006179 | 0 | 0 | 0 | 0 | 0 | 0 | 6.198883e-06 | 24.79156
2023-03-27 19:08 | 1457.703956 | 29.7006 | 3 | 1 | 4.006184 | 0 | 0 | 0 | 0 | 0 | 0 | 6.198883e-06 | 24.79156
2023-03-27 19:08 | 1457.803356 | 29.8 | 3 | 1 | 4.006075 | 0 | 0 | 0 | 0 | 0 | 0 | 6.198883e-06 | 24.79156
2023-03-27 19:08 | 1457.903556 | 29.9002 | 3 | 1 | 4.006157 | 0 | 0 | 0 | 0 | 0 | 0 | 6.198883e-06 | 24.79156
2023-03-27 19:08 | 1458.003756 | 30.0004 | 3 | 1 | 4.006087 | 0 | 0 | 0 | 0 | 0 | 0 | 6.198883e-06 | 24.79156
2023-03-27 19:08 | 1458.004656 | 30.0013 | 3 | 1 | 4.00609 | 0 | 0 | 0 | 0 | 0 | 0 | 6.198883e-06 | 24.79156