## Global_Info
TEST REPORT
|  |  | 20230327_V4_EIS326 | Serial Number |  | C:\ArbinSoftware\DataPro\Result\20230327_V4_EIS326
|  |  | 2023-03-29 | 207487
Channel | Start DateTime | Schedule File Name | Creator | Comments | Software Version | Schedule Version | MASS | Specific Capacity | Capacity | Item ID | Has Aux | Has Specail | Log Aux Data Flag | Log Special Flag
1 | 2023-03-29 11:33 | INR21700_m50T\2nd_life_EIS\EIS_general.sdu |  |  | PV7.0 Build: 181116USB | Schedule Version 7.00.15 | 0 | 0 | 4.85 |  | 3 | 0 | TRUE | TRUE
Note on G2: Click to open file path

## ACIM_Chan1
Device_ID | Test_ID | Channel_ID | Cycle_ID | Step_ID | Pt | Freq | Zmod | Zphz
Gamry_1 | 296 | 0 | 1 | 2 | 0 | 10019.53 | 0.048786 | 50.22318
Gamry_1 | 296 | 0 | 1 | 2 | 1 | 7207.031 | 0.0401844 | 44.41835
Gamry_1 | 296 | 0 | 1 | 2 | 2 | 5150.463 | 0.0339097 | 37.62708
Gamry_1 | 296 | 0 | 1 | 2 | 3 | 3715.701 | 0.0298363 | 30.42826
Gamry_1 | 296 | 0 | 1 | 2 | 4 | 2686.738 | 0.0273185 | 23.326
Gamry_1 | 296 | 0 | 1 | 2 | 5 | 1933.594 | 0.0259245 | 16.86279
Gamry_1 | 296 | 0 | 1 | 2 | 6 | 1395.089 | 0.0252952 | 11.59023
Gamry_1 | 296 | 0 | 1 | 2 | 7 | 1000.702 | 0.0251078 | 7.461515
Gamry_1 | 296 | 0 | 1 | 2 | 8 | 716.9117 | 0.0251704 | 4.366362
Gamry_1 | 296 | 0 | 1 | 2 | 9 | 520.8333 | 0.0253548 | 2.218255
Gamry_1 | 296 | 0 | 1 | 2 | 10 | 372.8693 | 0.0256174 | 0.5658928
Gamry_1 | 296 | 0 | 1 | 2 | 11 | 269.3965 | 0.0259059 | -0.5846038
Gamry_1 | 296 | 0 | 1 | 2 | 12 | 193.6983 | 0.0262285 | -1.457443
Gamry_1 | 296 | 0 | 1 | 2 | 13 | 139.2327 | 0.0265725 | -2.107426
Gamry_1 | 296 | 0 | 1 | 2 | 14 | 99.734 | 0.0269182 | -2.552345
Gamry_1 | 296 | 0 | 1 | 2 | 15 | 72.11539 | 0.0272739 | -2.885724
Gamry_1 | 296 | 0 | 1 | 2 | 16 | 49.86702 | 0.0276925 | -3.179474
Gamry_1 | 296 | 0 | 1 | 2 | 17 | 37.5 | 0.0280247 | -3.365581
Gamry_1 | 296 | 0 | 1 | 2 | 18 | 27.25291 | 0.0283734 | -3.562563
Gamry_1 | 296 | 0 | 1 | 2 | 19 | 19.29012 | 0.0287784 | -3.810165
Gamry_1 | 296 | 0 | 1 | 2 | 20 | 13.95089 | 0.0293 | -3.996367
Gamry_1 | 296 | 0 | 1 | 2 | 21 | 9.9734 | 0.0297596 | -4.069286
Gamry_1 | 296 | 0 | 1 | 2 | 22 | 7.233796 | 0.0302845 | -4.294593
Gamry_1 | 296 | 0 | 1 | 2 | 23 | 5.196785 | 0.0308054 | -4.107843
Gamry_1 | 296 | 0 | 1 | 2 | 24 | 3.720238 | 0.0313425 | -3.889759
Gamry_1 | 296 | 0 | 1 | 2 | 25 | 2.689329 | 0.031792 | -3.644274
Gamry_1 | 296 | 0 | 1 | 2 | 26 | 1.929012 | 0.0320752 | -3.30302
Gamry_1 | 296 | 0 | 1 | 2 | 27 | 1.395089 | 0.0325399 | -3.02523
Gamry_1 | 296 | 0 | 1 | 2 | 28 | 0.997765 | 0.0328441 | -2.778968
Gamry_1 | 296 | 0 | 1 | 2 | 29 | 0.7233796 | 0.0331282 | -2.848082
Gamry_1 | 296 | 0 | 1 | 2 | 30 | 0.5185288 | 0.0333336 | -2.801489
Gamry_1 | 296 | 0 | 1 | 2 | 31 | 0.3732086 | 0.0335481 | -3.101748
Gamry_1 | 296 | 0 | 1 | 2 | 32 | 0.2687787 | 0.0338201 | -3.343048
Gamry_1 | 296 | 0 | 1 | 2 | 33 | 0.1933787 | 0.0341176 | -3.857737
Gamry_1 | 296 | 0 | 1 | 2 | 34 | 0.1391776 | 0.034474 | -4.444763
Gamry_1 | 296 | 0 | 1 | 2 | 35 | 0.1001603 | 0.0349589 | -5.246788
Gamry_1 | 296 | 0 | 1 | 2 | 36 | 0.0719825 | 0.0356249 | -6.178772
Gamry_1 | 296 | 0 | 1 | 2 | 37 | 0.051807 | 0.0361791 | -7.313691
Gamry_1 | 296 | 0 | 1 | 2 | 38 | 0.0372971 | 0.0369102 | -8.677288
Gamry_1 | 296 | 0 | 1 | 2 | 39 | 0.0268286 | 0.0377492 | -10.37521
Gamry_1 | 296 | 0 | 1 | 2 | 40 | 0.0193124 | 0.0387851 | -12.60428
Gamry_1 | 296 | 0 | 1 | 2 | 41 | 0.0138979 | 0.040193 | -15.57956
Gamry_1 | 296 | 0 | 1 | 2 | 42 | 0.0100006 | 0.0422001 | -19.18393
Note on A1: Device_ID
Note on B1: Test_ID
Note on C1: Channel_ID
Note on D1: Cycle_ID
Note on E1: Step_ID
Note on F1: Pt
Note on G1: Freq
Note on H1: Zmod
Note on I1: Zphz

## Channel_1_1
Date_Time | Test_Time(s) | Step_Time(s) | Step_Index | Cycle_Index | Voltage(V) | Current(A) | Charge_Capacity(Ah) | Discharge_Capacity(Ah) | Charge_Energy(Wh) | Discharge_Energy(Wh) | Internal Resistance(Ohm) | dV/dt(V/s) | Aux_Temperature(¡æ)_1 | Aux_Temperature(¡æ)_2 | Aux_Temperature(¡æ)_3
2023-03-29 11:33 | 0.1 | 0.0998 | 1 | 1 | 3.267229 | 0 | 0 | 0 | 0 | 0 | 0 | 0 | 24.83323 | 24.97861 | 25.10247
2023-03-29 11:33 | 0.2004 | 0.2002 | 1 | 1 | 3.267037 | 0 | 0 | 0 | 0 | 0 | 0 | 0 | 24.83323 | 24.97861 | 25.10247
2023-03-29 11:33 | 0.3022 | 0.302 | 1 | 1 | 3.267238 | 0 | 0 | 0 | 0 | 0 | 0 | 0 | 24.83323 | 24.97861 | 25.10247
2023-03-29 11:33 | 0.4004 | 0.4002 | 1 | 1 | 3.267131 | 0 | 0 | 0 | 0 | 0 | 0 | 0 | 24.83323 | 24.97861 | 25.10247
2023-03-29 11:33 | 0.502 | 0.5018 | 1 | 1 | 3.267127 | 0 | 0 | 0 | 0 | 0 | 0 | 0 | 24.83323 | 24.97861 | 25.10247
2023-03-29 11:33 | 0.6004 | 0.6002 | 1 | 1 | 3.26728 | 0 | 0 | 0 | 0 | 0 | 0 | 0 | 24.83323 | 24.97861 | 25.10247
2023-03-29 11:33 | 0.7006 | 0.7004 | 1 | 1 | 3.267212 | 0 | 0 | 0 | 0 | 0 | 0 | 0 | 24.83323 | 24.97861 | 25.10247
2023-03-29 11:33 | 0.8002 | 0.8 | 1 | 1 | 3.267172 | 0 | 0 | 0 | 0 | 0 | 0 | 0 | 24.81368 | 24.97861 | 25.10247
2023-03-29 11:33 | 0.9022 | 0.902 | 1 | 1 | 3.267285 | 0 | 0 | 0 | 0 | 0 | 0 | 0 | 24.81368 | 24.97861 | 25.10247
2023-03-29 11:33 | 1.0006 | 1.0004 | 1 | 1 | 3.267161 | 0 | 0 | 0 | 0 | 0 | 0 | 0 | 24.81368 | 24.97861 | 25.10247
2023-03-29 11:33 | 1.0022 | 1.002 | 1 | 1 | 3.267154 | 0 | 0 | 0 | 0 | 0 | 0 | -1.960993e-09 | 24.81368 | 24.97861 | 25.10247
2023-03-29 11:33 | 1.021199 | 0.0014 | 2 | 1 | 3.267233 | 0 | 0 | 0 | 0 | 0 | 0 | -2.524778e-08 | 24.81368 | 24.97862 | 25.10247
2023-03-29 11:34 | 61.023899 | 60.0041 | 2 | 1 | 3.268313 | 0 | 0 | 0 | 0 | 0 | 0 | -7.356579e-05 | 24.80994 | 24.99031 | 25.10296
2023-03-29 11:35 | 121.024799 | 120.005 | 2 | 1 | 3.262096 | 0 | 0 | 0 | 0 | 0 | 0 | -0.0001471041 | 24.80742 | 24.99814 | 25.10137
2023-03-29 11:36 | 181.028599 | 180.0088 | 2 | 1 | 3.260882 | 0 | 0 | 0 | 0 | 0 | 0 | -0.000220646 | 24.81778 | 24.97157 | 25.08411
2023-03-29 11:37 | 241.029699 | 240.0099 | 2 | 1 | 3.269172 | 0 | 0 | 0 | 0 | 0 | 0 | -0.0002941846 | 24.83154 | 24.99835 | 25.12284
2023-03-29 11:38 | 301.032299 | 300.0125 | 2 | 1 | 3.26564 | 0 | 0 | 0 | 0 | 0 | 0 | -0.000367725 | 24.83334 | 25.00077 | 25.13051
2023-03-29 11:39 | 361.032799 | 360.013 | 2 | 1 | 3.270508 | 0 | 0 | 0 | 0 | 0 | 0 | -0.0004412629 | 24.80198 | 24.97657 | 25.09266
2023-03-29 11:40 | 421.036199 | 420.0164 | 2 | 1 | 3.261625 | 0 | 0 | 0 | 0 | 0 | 0 | -0.0005148043 | 24.80338 | 24.98279 | 25.08926
2023-03-29 11:41 | 481.037399 | 480.0176 | 2 | 1 | 3.273647 | 0 | 0 | 0 | 0 | 0 | 0 | -0.000588343 | 24.84224 | 24.99988 | 25.07562
2023-03-29 11:42 | 541.039199 | 540.0194 | 2 | 1 | 3.266028 | 0 | 0 | 0 | 0 | 0 | 0 | -0.0006618824 | 24.84539 | 24.96226 | 25.05632
2023-03-29 11:43 | 601.039499 | 600.0197 | 2 | 1 | 3.272449 | 0 | 0 | 0 | 0 | 0 | 0 | -0.00073542 | 24.81126 | 24.96347 | 25.04041
2023-03-29 11:44 | 661.040999 | 660.0212 | 2 | 1 | 3.265764 | 0 | 0 | 0 | 0 | 0 | 0 | -0.0008089591 | 24.82231 | 24.97078 | 25.00747
2023-03-29 11:45 | 721.042999 | 720.0232 | 2 | 1 | 3.261105 | 0 | 0 | 0 | 0 | 0 | 0 | -0.0008824988 | 24.79303 | 24.9723 | 25.04149
2023-03-29 11:46 | 781.045599 | 780.0258 | 2 | 1 | 3.263543 | 0 | 0 | 0 | 0 | 0 | 0 | -0.0009560392 | 24.77408 | 24.93316 | 25.03212
2023-03-29 11:47 | 841.046199 | 840.0264 | 2 | 1 | 3.27047 | 0 | 0 | 0 | 0 | 0 | 0 | -0.001029577 | 24.80288 | 24.95906 | 25.09174
2023-03-29 11:48 | 901.048599 | 900.0288 | 2 | 1 | 3.274885 | 0 | 0 | 0 | 0 | 0 | 0 | -0.001103117 | 24.77453 | 24.96974 | 25.04424
2023-03-29 11:49 | 961.050799 | 960.031 | 2 | 1 | 3.270663 | 0 | 0 | 0 | 0 | 0 | 0 | -0.001176657 | 24.75559 | 24.94883 | 25.03228
2023-03-29 11:50 | 1021.050999 | 1020.0312 | 2 | 1 | 3.261722 | 0 | 0 | 0 | 0 | 0 | 0 | -0.001250195 | 24.77694 | 24.96428 | 25.07447
2023-03-29 11:51 | 1081.051799 | 1080.032 | 2 | 1 | 3.274875 | 0 | 0 | 0 | 0 | 0 | 0 | -0.001323733 | 24.79477 | 24.92121 | 25.03554
2023-03-29 11:52 | 1141.053399 | 1140.0336 | 2 | 1 | 3.262558 | 0 | 0 | 0 | 0 | 0 | 0 | -0.001397272 | 24.77961 | 24.94229 | 25.03405
2023-03-29 11:53 | 1201.053799 | 1200.034 | 2 | 1 | 3.269472 | 0 | 0 | 0 | 0 | 0 | 0 | -0.00147081 | 24.78443 | 24.9459 | 25.03408
2023-03-29 11:54 | 1255.711852 | 0.1012 | 3 | 1 | 3.266225 | 0 | 0 | 0 | 0 | 0 | 0 | -0.0015378 | 24.78331 | 24.96441 | 25.05258
2023-03-29 11:54 | 1255.811452 | 0.2008 | 3 | 1 | 3.266276 | 0 | 0 | 0 | 0 | 0 | 0 | -0.001590508 | 24.78331 | 24.96441 | 25.05258
2023-03-29 11:54 | 1255.912252 | 0.3016 | 3 | 1 | 3.266189 | 0 | 0 | 0 | 0 | 0 | 0 | -0.001643852 | 24.78331 | 24.96441 | 25.05258
2023-03-29 11:54 | 1256.011452 | 0.4008 | 3 | 1 | 3.266273 | 0 | 0 | 0 | 0 | 0 | 0 | -0.001696348 | 24.78331 | 24.96441 | 25.05258
2023-03-29 11:54 | 1256.112452 | 0.5018 | 3 | 1 | 3.266164 | 0 | 0 | 0 | 0 | 0 | 0 | -0.001529863 | 24.71128 | 24.96441 | 25.05258
2023-03-29 11:54 | 1256.211652 | 0.601 | 3 | 1 | 3.266146 | 0 | 0 | 0 | 0 | 0 | 0 | -0.001366344 | 24.71128 | 24.96441 | 25.05258
2023-03-29 11:54 | 1256.312052 | 0.7014 | 3 | 1 | 3.266176 | 0 | 0 | 0 | 0 | 0 | 0 | -0.001200848 | 24.71128 | 24.96441 | 25.05258
2023-03-29 11:54 | 1256.410452 | 0.7998 | 3 | 1 | 3.266305 | 0 | 0 | 0 | 0 | 0 | 0 | -0.001038649 | 24.71128 | 24.96441 | 25.05258
2023-03-29 11:54 | 1256.512052 | 0.9014 | 3 | 1 | 3.266153 | 0 | 0 | 0 | 0 | 0 | 0 | -0.0008711741 | 24.71128 | 24.96441 | 25.05258
2023-03-29 11:54 | 1256.610852 | 1.0002 | 3 | 1 | 3.266205 | 0 | 0 | 0 | 0 | 0 | 0 | -0.0007083151 | 24.71128 | 24.96441 | 25.05258
2023-03-29 11:54 | 1256.711252 | 1.1006 | 3 | 1 | 3.266201 | 0 | 0 | 0 | 0 | 0 | 0 | -0.0005428188 | 24.71128 | 24.96441 | 25.05258
2023-03-29 11:54 | 1256.811452 | 1.2008 | 3 | 1 | 3.266236 | 0 | 0 | 0 | 0 | 0 | 0 | -0.0003776521 | 24.71128 | 24.96441 | 25.05258
2023-03-29 11:54 | 1256.912252 | 1.3016 | 3 | 1 | 3.266259 | 0 | 0 | 0 | 0 | 0 | 0 | -0.0002114964 | 24.71128 | 24.96441 | 25.05258
2023-03-29 11:54 | 1257.011052 | 1.4004 | 3 | 1 | 3.266196 | 0 | 0 | 0 | 0 | 0 | 0 | -4.863739e-05 | 24.71128 | 24.96441 | 25.05258
2023-03-29 11:54 | 1257.110652 | 1.5 | 3 | 1 | 3.266254 | 0 | 0 | 0 | 0 | 0 | 0 | -4.412285e-05 | 24.71128 | 24.91384 | 25.05258
2023-03-29 11:54 | 1257.211452 | 1.6008 | 3 | 1 | 3.266178 | 0 | 0 | 0 | 0 | 0 | 0 | -3.955391e-05 | 24.71128 | 24.91384 | 25.03057
2023-03-29 11:54 | 1257.312252 | 1.7016 | 3 | 1 | 3.266262 | 0 | 0 | 0 | 0 | 0 | 0 | -3.498498e-05 | 24.71128 | 24.91384 | 25.03057
2023-03-29 11:54 | 1257.410452 | 1.7998 | 3 | 1 | 3.266235 | 0 | 0 | 0 | 0 | 0 | 0 | -3.05339e-05 | 24.71128 | 24.91384 | 25.03057
2023-03-29 11:54 | 1257.511252 | 1.9006 | 3 | 1 | 3.266272 | 0 | 0 | 0 | 0 | 0 | 0 | -2.596496e-05 | 24.71128 | 24.91384 | 25.03057
2023-03-29 11:54 | 1257.611452 | 2.0008 | 3 | 1 | 3.266274 | 0 | 0 | 0 | 0 | 0 | 0 | -2.142322e-05 | 24.71128 | 24.91384 | 25.03057
2023-03-29 11:54 | 1257.710852 | 2.1002 | 3 | 1 | 3.266163 | 0 | 0 | 0 | 0 | 0 | 0 | -1.691775e-05 | 24.71128 | 24.91384 | 25.03057
2023-03-29 11:54 | 1257.812652 | 2.202 | 3 | 1 | 3.266226 | 0 | 0 | 0 | 0 | 0 | 0 | -1.230349e-05 | 24.71128 | 24.91384 | 25.03057
2023-03-29 11:54 | 1257.910652 | 2.3 | 3 | 1 | 3.266229 | 0 | 0 | 0 | 0 | 0 | 0 | -7.861467e-06 | 24.71128 | 24.91384 | 25.03057
2023-03-29 11:54 | 1258.010452 | 2.3998 | 3 | 1 | 3.266212 | 0 | 0 | 0 | 0 | 0 | 0 | -3.33786e-06 | 24.71128 | 24.91384 | 25.03057
2023-03-29 11:54 | 1258.110452 | 2.4998 | 3 | 1 | 3.266192 | 0 | 0 | 0 | 0 | 0 | 0 | 5.315004e-06 | 24.71128 | 24.91384 | 25.03057
2023-03-29 11:54 | 1258.210852 | 2.6002 | 3 | 1 | 3.26628 | 0 | 0 | 0 | 0 | 0 | 0 | 1.400248e-05 | 24.71128 | 24.91384 | 25.03057
2023-03-29 11:54 | 1258.311452 | 2.7008 | 3 | 1 | 3.266202 | 0 | 0 | 0 | 0 | 0 | 0 | 2.270726e-05 | 24.71128 | 24.91384 | 25.03057
2023-03-29 11:54 | 1258.411052 | 2.8004 | 3 | 1 | 3.266205 | 0 | 0 | 0 | 0 | 0 | 0 | 3.132551e-05 | 24.71128 | 24.91384 | 25.03057
2023-03-29 11:54 | 1258.511052 | 2.9004 | 3 | 1 | 3.266353 | 0 | 0 | 0 | 0 | 0 | 0 | 3.997838e-05 | 24.71128 | 24.91384 | 25.03057
2023-03-29 11:54 | 1258.610652 | 3 | 3 | 1 | 3.26615 | 0 | 0 | 0 | 0 | 0 | 0 | 4.859663e-05 | 24.71128 | 24.91384 | 25.03057
2023-03-29 11:54 | 1258.710652 | 3.1 | 3 | 1 | 3.26623 | 0 | 0 | 0 | 0 | 0 | 0 | 5.724949e-05 | 24.71128 | 24.91384 | 25.03057
2023-03-29 11:54 | 1258.812252 | 3.2016 | 3 | 1 | 3.26622 | 0 | 0 | 0 | 0 | 0 | 0 | 6.60408e-05 | 24.71128 | 24.91384 | 25.03057
2023-03-29 11:54 | 1258.912452 | 3.3018 | 3 | 1 | 3.266197 | 0 | 0 | 0 | 0 | 0 | 0 | 7.471097e-05 | 24.74418 | 24.91384 | 25.03057
2023-03-29 11:54 | 1259.010652 | 3.4 | 3 | 1 | 3.266253 | 0 | 0 | 0 | 0 | 0 | 0 | 8.320808e-05 | 24.74418 | 24.91384 | 25.03057
2023-03-29 11:54 | 1259.110452 | 3.4998 | 3 | 1 | 3.266117 | 0 | 0 | 0 | 0 | 0 | 0 | 7.102547e-05 | 24.74418 | 24.91384 | 25.03057
2023-03-29 11:54 | 1259.211052 | 3.6004 | 3 | 1 | 3.266253 | 0 | 0 | 0 | 0 | 0 | 0 | 5.874519e-05 | 24.74418 | 24.91384 | 25.03057
2023-03-29 11:54 | 1259.311852 | 3.7012 | 3 | 1 | 3.266217 | 0 | 0 | 0 | 0 | 0 | 0 | 4.644051e-05 | 24.74418 | 24.91384 | 25.03057
2023-03-29 11:54 | 1259.411052 | 3.8004 | 3 | 1 | 3.266267 | 0 | 0 | 0 | 0 | 0 | 0 | 3.433113e-05 | 24.74418 | 24.91384 | 25.03057
2023-03-29 11:54 | 1259.511252 | 3.9006 | 3 | 1 | 3.266119 | 0 | 0 | 0 | 0 | 0 | 0 | 2.209969e-05 | 24.74418 | 24.91384 | 25.03057
2023-03-29 11:54 | 1259.610852 | 4.0002 | 3 | 1 | 3.266244 | 0 | 0 | 0 | 0 | 0 | 0 | 9.941483e-06 | 24.74418 | 24.91384 | 25.03057
2023-03-29 11:54 | 1259.711652 | 4.101 | 3 | 1 | 3.266231 | 0 | 0 | 0 | 0 | 0 | 0 | -2.363205e-06 | 24.74418 | 24.91384 | 25.03057
2023-03-29 11:54 | 1259.812552 | 4.2019 | 3 | 1 | 3.266232 | 0 | 0 | 0 | 0 | 0 | 0 | -1.46801e-05 | 24.74418 | 24.91384 | 25.03057
2023-03-29 11:54 | 1259.911052 | 4.3004 | 3 | 1 | 3.266221 | 0 | 0 | 0 | 0 | 0 | 0 | -2.670403e-05 | 24.74418 | 24.93959 | 25.03057
2023-03-29 11:54 | 1260.010652 | 4.4 | 3 | 1 | 3.266298 | 0 | 0 | 0 | 0 | 0 | 0 | -3.886223e-05 | 24.74418 | 24.93959 | 25.03057
2023-03-29 11:54 | 1260.111252 | 4.5006 | 3 | 1 | 3.266235 | 0 | 0 | 0 | 0 | 0 | 0 | -4.140361e-05 | 24.74418 | 24.93959 | 25.0349
2023-03-29 11:54 | 1260.210652 | 4.6 | 3 | 1 | 3.266227 | 0 | 0 | 0 | 0 | 0 | 0 | -4.391468e-05 | 24.74418 | 24.93959 | 25.0349
2023-03-29 11:54 | 1260.310852 | 4.7002 | 3 | 1 | 3.266301 | 0 | 0 | 0 | 0 | 0 | 0 | -4.644596e-05 | 24.74418 | 24.93959 | 25.0349
2023-03-29 11:54 | 1260.411852 | 4.8012 | 3 | 1 | 3.266307 | 0 | 0 | 0 | 0 | 0 | 0 | -4.899745e-05 | 24.74418 | 24.93959 | 25.0349
2023-03-29 11:54 | 1260.511652 | 4.901 | 3 | 1 | 3.266215 | 0 | 0 | 0 | 0 | 0 | 0 | -5.151862e-05 | 24.74418 | 24.93959 | 25.0349
2023-03-29 11:54 | 1260.610652 | 5 | 3 | 1 | 3.266242 | 0 | 0 | 0 | 0 | 0 | 0 | -5.401959e-05 | 24.74418 | 24.93959 | 25.0349
2023-03-29 11:54 | 1260.710852 | 5.1002 | 3 | 1 | 3.266195 | 0 | 0 | 0 | 0 | 0 | 0 | -5.655087e-05 | 24.74418 | 24.93959 | 25.0349
2023-03-29 11:54 | 1260.811252 | 5.2006 | 3 | 1 | 3.266302 | 0 | 0 | 0 | 0 | 0 | 0 | -5.90872e-05 | 24.74418 | 24.93959 | 25.0349
2023-03-29 11:54 | 1260.910852 | 5.3002 | 3 | 1 | 3.266271 | 0 | 0 | 0 | 0 | 0 | 0 | -6.160332e-05 | 24.74418 | 24.93959 | 25.0349
2023-03-29 11:54 | 1261.011052 | 5.4004 | 3 | 1 | 3.266293 | 0 | 0 | 0 | 0 | 0 | 0 | -6.41346e-05 | 24.74418 | 24.93959 | 25.0349
2023-03-29 11:54 | 1261.110452 | 5.4998 | 3 | 1 | 3.266181 | 0 | 0 | 0 | 0 | 0 | 0 | -5.759242e-05 | 24.74418 | 24.93959 | 25.0349
2023-03-29 11:54 | 1261.212452 | 5.6018 | 3 | 1 | 3.266262 | 0 | 0 | 0 | 0 | 0 | 0 | -5.087912e-05 | 24.74418 | 24.93959 | 25.0349
2023-03-29 11:54 | 1261.310452 | 5.6998 | 3 | 1 | 3.266203 | 0 | 0 | 0 | 0 | 0 | 0 | -4.442908e-05 | 24.74418 | 24.93959 | 25.0349
2023-03-29 11:54 | 1261.411252 | 5.8006 | 3 | 1 | 3.266299 | 0 | 0 | 0 | 0 | 0 | 0 | -3.779476e-05 | 24.74418 | 24.93959 | 25.0349
2023-03-29 11:54 | 1261.511452 | 5.9008 | 3 | 1 | 3.266215 | 0 | 0 | 0 | 0 | 0 | 0 | -3.119993e-05 | 24.74418 | 24.93959 | 25.0349
2023-03-29 11:54 | 1261.610852 | 6.0002 | 3 | 1 | 3.266282 | 0 | 0 | 0 | 0 | 0 | 0 | -2.465775e-05 | 24.74418 | 24.93959 | 25.0349
2023-03-29 11:54 | 1261.712252 | 6.1016 | 3 | 1 | 3.266262 | 0 | 0 | 0 | 0 | 0 | 0 | -1.798393e-05 | 24.75348 | 24.93959 | 25.0349
2023-03-29 11:54 | 1261.810452 | 6.1998 | 3 | 1 | 3.266198 | 0 | 0 | 0 | 0 | 0 | 0 | -1.152073e-05 | 24.75348 | 24.93959 | 25.0349
2023-03-29 11:54 | 1261.911652 | 6.301 | 3 | 1 | 3.266146 | 0 | 0 | 0 | 0 | 0 | 0 | -4.860086e-06 | 24.75348 | 24.93959 | 25.0349
2023-03-29 11:54 | 1262.010852 | 6.4002 | 3 | 1 | 3.266228 | 0 | 0 | 0 | 0 | 0 | 0 | 1.66893e-06 | 24.75348 | 24.93959 | 25.0349
2023-03-29 11:54 | 1262.112852 | 6.5022 | 3 | 1 | 3.266399 | 0 | 0 | 0 | 0 | 0 | 0 | -3.99506e-06 | 24.75348 | 24.93959 | 25.0349
2023-03-29 11:54 | 1262.211252 | 6.6006 | 3 | 1 | 3.266144 | 0 | 0 | 0 | 0 | 0 | 0 | -9.459145e-06 | 24.75348 | 24.93959 | 25.0349
2023-03-29 11:54 | 1262.310452 | 6.6998 | 3 | 1 | 3.266307 | 0 | 0 | 0 | 0 | 0 | 0 | -1.496765e-05 | 24.75348 | 24.93959 | 25.0349
2023-03-29 11:54 | 1262.411252 | 6.8006 | 3 | 1 | 3.266265 | 0 | 0 | 0 | 0 | 0 | 0 | -2.056501e-05 | 24.75348 | 24.93959 | 25.0349
2023-03-29 11:54 | 1262.511652 | 6.901 | 3 | 1 | 3.266265 | 0 | 0 | 0 | 0 | 0 | 0 | -2.614015e-05 | 24.75348 | 24.93959 | 25.0349
2023-03-29 11:54 | 1262.610452 | 6.9998 | 3 | 1 | 3.26634 | 0 | 0 | 0 | 0 | 0 | 0 | -3.162645e-05 | 24.75348 | 24.93959 | 25.0349
2023-03-29 11:54 | 1262.712052 | 7.1014 | 3 | 1 | 3.266243 | 0 | 0 | 0 | 0 | 0 | 0 | -3.726823e-05 | 24.75348 | 24.93959 | 25.0349
2023-03-29 11:54 | 1262.811652 | 7.201 | 3 | 1 | 3.26628 | 0 | 0 | 0 | 0 | 0 | 0 | -4.279895e-05 | 24.75348 | 24.98458 | 25.0349
2023-03-29 11:54 | 1262.911852 | 7.3012 | 3 | 1 | 3.266248 | 0 | 0 | 0 | 0 | 0 | 0 | -4.836298e-05 | 24.75348 | 24.98458 | 25.02991
2023-03-29 11:54 | 1263.011252 | 7.4006 | 3 | 1 | 3.266279 | 0 | 0 | 0 | 0 | 0 | 0 | -5.38826e-05 | 24.75348 | 24.98458 | 25.02991
2023-03-29 11:54 | 1263.110452 | 7.4998 | 3 | 1 | 3.266247 | 0 | 0 | 0 | 0 | 0 | 0 | -5.482808e-05 | 24.75348 | 24.98458 | 25.02991
2023-03-29 11:54 | 1263.210652 | 7.6 | 3 | 1 | 3.266234 | 0 | 0 | 0 | 0 | 0 | 0 | -5.578309e-05 | 24.75348 | 24.98458 | 25.02991
2023-03-29 11:54 | 1263.312652 | 7.702 | 3 | 1 | 3.266309 | 0 | 0 | 0 | 0 | 0 | 0 | -5.675525e-05 | 24.75348 | 24.98458 | 25.02991
2023-03-29 11:54 | 1263.410452 | 7.7998 | 3 | 1 | 3.2663 | 0 | 0 | 0 | 0 | 0 | 0 | -5.768738e-05 | 24.75348 | 24.98458 | 25.02991
2023-03-29 11:54 | 1263.512052 | 7.9014 | 3 | 1 | 3.266235 | 0 | 0 | 0 | 0 | 0 | 0 | -5.865574e-05 | 24.75348 | 24.98458 | 25.02991
2023-03-29 11:54 | 1263.610652 | 8 | 3 | 1 | 3.266227 | 0 | 0 | 0 | 0 | 0 | 0 | -5.959549e-05 | 24.75348 | 24.98458 | 25.02991
2023-03-29 11:54 | 1263.711252 | 8.1006 | 3 | 1 | 3.26628 | 0 | 0 | 0 | 0 | 0 | 0 | -6.055432e-05 | 24.75348 | 24.98458 | 25.02991
2023-03-29 11:54 | 1263.810852 | 8.2002 | 3 | 1 | 3.266252 | 0 | 0 | 0 | 0 | 0 | 0 | -6.150361e-05 | 24.75348 | 24.98458 | 25.02991
2023-03-29 11:54 | 1263.911452 | 8.3008 | 3 | 1 | 3.266392 | 0 | 0 | 0 | 0 | 0 | 0 | -6.246243e-05 | 24.75348 | 24.98458 | 25.02991
2023-03-29 11:54 | 1264.011852 | 8.4012 | 3 | 1 | 3.266301 | 0 | 0 | 0 | 0 | 0 | 0 | -6.341934e-05 | 24.75348 | 24.98458 | 25.02991
2023-03-29 11:54 | 1264.112452 | 8.5018 | 3 | 1 | 3.26632 | 0 | 0 | 0 | 0 | 0 | 0 | -5.641014e-05 | 24.75348 | 24.98458 | 25.02991
2023-03-29 11:54 | 1264.210652 | 8.6 | 3 | 1 | 3.266358 | 0 | 0 | 0 | 0 | 0 | 0 | -4.956816e-05 | 24.75348 | 24.98458 | 25.02991
2023-03-29 11:54 | 1264.311252 | 8.7006 | 3 | 1 | 3.266351 | 0 | 0 | 0 | 0 | 0 | 0 | -4.255896e-05 | 24.75348 | 24.98458 | 25.02991
2023-03-29 11:54 | 1264.410452 | 8.7998 | 3 | 1 | 3.266331 | 0 | 0 | 0 | 0 | 0 | 0 | -3.56473e-05 | 24.75348 | 24.98458 | 25.02991
2023-03-29 11:54 | 1264.511652 | 8.901 | 3 | 1 | 3.266348 | 0 | 0 | 0 | 0 | 0 | 0 | -2.859629e-05 | 24.75348 | 24.98458 | 25.02991
2023-03-29 11:54 | 1264.611752 | 9.0011 | 3 | 1 | 3.266203 | 0 | 0 | 0 | 0 | 0 | 0 | -2.162193e-05 | 24.76591 | 24.98458 | 25.02991
2023-03-29 11:54 | 1264.711852 | 9.1012 | 3 | 1 | 3.266437 | 0 | 0 | 0 | 0 | 0 | 0 | -1.464757e-05 | 24.76591 | 24.98458 | 25.02991
2023-03-29 11:54 | 1264.811052 | 9.2004 | 3 | 1 | 3.266241 | 0 | 0 | 0 | 0 | 0 | 0 | -7.73591e-06 | 24.76591 | 24.98458 | 25.02991
2023-03-29 11:54 | 1264.911452 | 9.3008 | 3 | 1 | 3.266352 | 0 | 0 | 0 | 0 | 0 | 0 | -7.406438e-07 | 24.76591 | 24.98458 | 25.02991
2023-03-29 11:54 | 1265.011052 | 9.4004 | 3 | 1 | 3.266435 | 0 | 0 | 0 | 0 | 0 | 0 | 6.198883e-06 | 24.76591 | 24.98458 | 25.02991
2023-03-29 11:54 | 1265.111652 | 9.501 | 3 | 1 | 3.266225 | 0 | 0 | 0 | 0 | 0 | 0 | 1.367022e-05 | 24.76591 | 24.98458 | 25.02991
2023-03-29 11:54 | 1265.210652 | 9.6 | 3 | 1 | 3.266285 | 0 | 0 | 0 | 0 | 0 | 0 | 2.102273e-05 | 24.76591 | 24.98458 | 25.02991
2023-03-29 11:54 | 1265.311052 | 9.7004 | 3 | 1 | 3.266412 | 0 | 0 | 0 | 0 | 0 | 0 | 2.847921e-05 | 24.76591 | 24.98458 | 25.02991
2023-03-29 11:54 | 1265.411052 | 9.8004 | 3 | 1 | 3.266372 | 0 | 0 | 0 | 0 | 0 | 0 | 3.590599e-05 | 24.76591 | 24.98458 | 25.02991
2023-03-29 11:54 | 1265.511252 | 9.9006 | 3 | 1 | 3.26634 | 0 | 0 | 0 | 0 | 0 | 0 | 4.334762e-05 | 24.76591 | 24.98458 | 25.02991
2023-03-29 11:54 | 1265.610652 | 10 | 3 | 1 | 3.266256 | 0 | 0 | 0 | 0 | 0 | 0 | 5.072984e-05 | 24.76591 | 24.97559 | 25.02991
2023-03-29 11:54 | 1265.712052 | 10.1014 | 3 | 1 | 3.266282 | 0 | 0 | 0 | 0 | 0 | 0 | 5.826059e-05 | 24.76591 | 24.97559 | 25.02991
2023-03-29 11:54 | 1265.810452 | 10.1998 | 3 | 1 | 3.266333 | 0 | 0 | 0 | 0 | 0 | 0 | 6.556854e-05 | 24.76591 | 24.97559 | 25.04232
2023-03-29 11:54 | 1265.911452 | 10.3008 | 3 | 1 | 3.266349 | 0 | 0 | 0 | 0 | 0 | 0 | 7.306958e-05 | 24.76591 | 24.97559 | 25.04234
2023-03-29 11:54 | 1266.012652 | 10.402 | 3 | 1 | 3.266326 | 0 | 0 | 0 | 0 | 0 | 0 | 8.058548e-05 | 24.76591 | 24.97559 | 25.04234
2023-03-29 11:54 | 1266.110852 | 10.5002 | 3 | 1 | 3.266295 | 0 | 0 | 0 | 0 | 0 | 0 | 9.0495e-05 | 24.76591 | 24.97559 | 25.04234
2023-03-29 11:54 | 1266.211052 | 10.6004 | 3 | 1 | 3.266278 | 0 | 0 | 0 | 0 | 0 | 0 | 0.0001006063 | 24.76591 | 24.97559 | 25.04234
2023-03-29 11:54 | 1266.312652 | 10.702 | 3 | 1 | 3.266296 | 0 | 0 | 0 | 0 | 0 | 0 | 0.000110859 | 24.76591 | 24.97559 | 25.04234
2023-03-29 11:54 | 1266.411252 | 10.8006 | 3 | 1 | 3.266328 | 0 | 0 | 0 | 0 | 0 | 0 | 0.0001208088 | 24.76591 | 24.97559 | 25.04234
2023-03-29 11:54 | 1266.511252 | 10.9006 | 3 | 1 | 3.266425 | 0 | 0 | 0 | 0 | 0 | 0 | 0.0001309 | 24.76591 | 24.97559 | 25.04234
2023-03-29 11:54 | 1266.610652 | 11 | 3 | 1 | 3.266511 | 0 | 0 | 0 | 0 | 0 | 0 | 0.0001409306 | 24.76591 | 24.97559 | 25.04234
2023-03-29 11:54 | 1266.710652 | 11.1 | 3 | 1 | 3.26636 | 0 | 0 | 0 | 0 | 0 | 0 | 0.0001510218 | 24.76591 | 24.97559 | 25.04234
2023-03-29 11:54 | 1266.811052 | 11.2004 | 3 | 1 | 3.26636 | 0 | 0 | 0 | 0 | 0 | 0 | 0.0001611533 | 24.76591 | 24.97559 | 25.04234
2023-03-29 11:54 | 1266.912452 | 11.3018 | 3 | 1 | 3.266519 | 0 | 0 | 0 | 0 | 0 | 0 | 0.0001713857 | 24.76591 | 24.97559 | 25.04234
2023-03-29 11:54 | 1267.012052 | 11.4014 | 3 | 1 | 3.266286 | 0 | 0 | 0 | 0 | 0 | 0 | 0.0001814365 | 24.76591 | 24.97559 | 25.04234
2023-03-29 11:54 | 1267.110652 | 11.5 | 3 | 1 | 3.266287 | 0 | 0 | 0 | 0 | 0 | 0 | 0.000154435 | 24.76591 | 24.97559 | 25.04234
2023-03-29 11:54 | 1267.210452 | 11.5998 | 3 | 1 | 3.266412 | 0 | 0 | 0 | 0 | 0 | 0 | 0.0001271048 | 24.76591 | 24.97559 | 25.04234
2023-03-29 11:54 | 1267.311452 | 11.7008 | 3 | 1 | 3.266379 | 0 | 0 | 0 | 0 | 0 | 0 | 9.9446e-05 | 24.76591 | 24.97559 | 25.04234
2023-03-29 11:54 | 1267.411652 | 11.801 | 3 | 1 | 3.266385 | 0 | 0 | 0 | 0 | 0 | 0 | 7.200628e-05 | 24.7423 | 24.97559 | 25.04234
2023-03-29 11:54 | 1267.511052 | 11.9004 | 3 | 1 | 3.266273 | 0 | 0 | 0 | 0 | 0 | 0 | 4.478564e-05 | 24.7423 | 24.97559 | 25.04234
2023-03-29 11:54 | 1267.612452 | 12.0018 | 3 | 1 | 3.266461 | 0 | 0 | 0 | 0 | 0 | 0 | 1.70173e-05 | 24.7423 | 24.97559 | 25.04234
2023-03-29 11:54 | 1267.710452 | 12.0998 | 3 | 1 | 3.266351 | 0 | 0 | 0 | 0 | 0 | 0 | -9.819952e-06 | 24.7423 | 24.97559 | 25.04234
2023-03-29 11:54 | 1267.810652 | 12.2 | 3 | 1 | 3.266346 | 0 | 0 | 0 | 0 | 0 | 0 | -3.725967e-05 | 24.7423 | 24.97559 | 25.04234
2023-03-29 11:54 | 1267.911252 | 12.3006 | 3 | 1 | 3.266368 | 0 | 0 | 0 | 0 | 0 | 0 | -6.480893e-05 | 24.7423 | 24.97559 | 25.04234
2023-03-29 11:54 | 1268.010652 | 12.4 | 3 | 1 | 3.266347 | 0 | 0 | 0 | 0 | 0 | 0 | -9.202957e-05 | 24.7423 | 24.97559 | 25.04234
2023-03-29 11:54 | 1268.111252 | 12.5006 | 3 | 1 | 3.266367 | 0 | 0 | 0 | 0 | 0 | 0 | -9.692249e-05 | 24.7423 | 24.97559 | 25.04234
2023-03-29 11:54 | 1268.211052 | 12.6004 | 3 | 1 | 3.266235 | 0 | 0 | 0 | 0 | 0 | 0 | -0.0001017765 | 24.7423 | 24.97559 | 25.04234
2023-03-29 11:54 | 1268.311852 | 12.7012 | 3 | 1 | 3.266325 | 0 | 0 | 0 | 0 | 0 | 0 | -0.0001066792 | 24.7423 | 24.97559 | 25.04234
2023-03-29 11:54 | 1268.412052 | 12.8014 | 3 | 1 | 3.266421 | 0 | 0 | 0 | 0 | 0 | 0 | -0.0001115526 | 24.7423 | 24.93056 | 25.04234
2023-03-29 11:54 | 1268.510452 | 12.8998 | 3 | 1 | 3.266351 | 0 | 0 | 0 | 0 | 0 | 0 | -0.0001163385 | 24.7423 | 24.93056 | 25.04234
2023-03-29 11:54 | 1268.611052 | 13.0004 | 3 | 1 | 3.266293 | 0 | 0 | 0 | 0 | 0 | 0 | -0.0001212315 | 24.7423 | 24.93056 | 25.04016
2023-03-29 11:54 | 1268.710852 | 13.1002 | 3 | 1 | 3.266352 | 0 | 0 | 0 | 0 | 0 | 0 | -0.0001260855 | 24.7423 | 24.93056 | 25.04016
2023-03-29 11:54 | 1268.811452 | 13.2008 | 3 | 1 | 3.266369 | 0 | 0 | 0 | 0 | 0 | 0 | -0.0001309784 | 24.7423 | 24.93056 | 25.04016
2023-03-29 11:54 | 1268.911252 | 13.3006 | 3 | 1 | 3.266341 | 0 | 0 | 0 | 0 | 0 | 0 | -0.0001358324 | 24.7423 | 24.93056 | 25.04016
2023-03-29 11:54 | 1269.010652 | 13.4 | 3 | 1 | 3.266323 | 0 | 0 | 0 | 0 | 0 | 0 | -0.000140667 | 24.7423 | 24.93056 | 25.04016
2023-03-29 11:54 | 1269.110452 | 13.4998 | 3 | 1 | 3.266351 | 0 | 0 | 0 | 0 | 0 | 0 | -0.0001282 | 24.7423 | 24.93056 | 25.04016
2023-03-29 11:54 | 1269.212052 | 13.6014 | 3 | 1 | 3.266422 | 0 | 0 | 0 | 0 | 0 | 0 | -0.0001155081 | 24.7423 | 24.93056 | 25.04016
2023-03-29 11:54 | 1269.310652 | 13.7 | 3 | 1 | 3.26636 | 0 | 0 | 0 | 0 | 0 | 0 | -0.000103191 | 24.7423 | 24.93056 | 25.04016
2023-03-29 11:54 | 1269.410652 | 13.8 | 3 | 1 | 3.266386 | 0 | 0 | 0 | 0 | 0 | 0 | -9.0699e-05 | 24.7423 | 24.93056 | 25.04016
2023-03-29 11:54 | 1269.511052 | 13.9004 | 3 | 1 | 3.266278 | 0 | 0 | 0 | 0 | 0 | 0 | -7.815704e-05 | 24.7423 | 24.93056 | 25.04016
2023-03-29 11:54 | 1269.611052 | 14.0004 | 3 | 1 | 3.26649 | 0 | 0 | 0 | 0 | 0 | 0 | -6.566505e-05 | 24.7423 | 24.93056 | 25.04016
2023-03-29 11:54 | 1269.710452 | 14.0998 | 3 | 1 | 3.266418 | 0 | 0 | 0 | 0 | 0 | 0 | -5.324801e-05 | 24.7423 | 24.93056 | 25.04016
2023-03-29 11:54 | 1269.812052 | 14.2014 | 3 | 1 | 3.266345 | 0 | 0 | 0 | 0 | 0 | 0 | -4.055614e-05 | 24.7423 | 24.93056 | 25.04016
2023-03-29 11:54 | 1269.910452 | 14.2998 | 3 | 1 | 3.266362 | 0 | 0 | 0 | 0 | 0 | 0 | -2.826402e-05 | 24.7423 | 24.93056 | 25.04016
2023-03-29 11:54 | 1270.012652 | 14.402 | 3 | 1 | 3.266252 | 0 | 0 | 0 | 0 | 0 | 0 | -1.549721e-05 | 24.7423 | 24.93056 | 25.04016
2023-03-29 11:54 | 1270.110652 | 14.5 | 3 | 1 | 3.266363 | 0 | 0 | 0 | 0 | 0 | 0 | -1.297328e-05 | 24.7423 | 24.93056 | 25.04016
2023-03-29 11:54 | 1270.211652 | 14.601 | 3 | 1 | 3.266227 | 0 | 0 | 0 | 0 | 0 | 0 | -1.037209e-05 | 24.7423 | 24.93056 | 25.04016
2023-03-29 11:54 | 1270.311652 | 14.701 | 3 | 1 | 3.266391 | 0 | 0 | 0 | 0 | 0 | 0 | -7.796655e-06 | 24.77239 | 24.93056 | 25.04016
2023-03-29 11:54 | 1270.412052 | 14.8014 | 3 | 1 | 3.26642 | 0 | 0 | 0 | 0 | 0 | 0 | -5.210917e-06 | 24.77239 | 24.93056 | 25.04016
2023-03-29 11:54 | 1270.511252 | 14.9006 | 3 | 1 | 3.266508 | 0 | 0 | 0 | 0 | 0 | 0 | -2.656085e-06 | 24.77239 | 24.93056 | 25.04016
2023-03-29 11:54 | 1270.612252 | 15.0016 | 3 | 1 | 3.266226 | 0 | 0 | 0 | 0 | 0 | 0 | -5.489494e-08 | 24.77239 | 24.93056 | 25.04016
2023-03-29 11:54 | 1270.710652 | 15.1 | 3 | 1 | 3.266496 | 0 | 0 | 0 | 0 | 0 | 0 | 2.479334e-06 | 24.77239 | 24.93056 | 25.04016
2023-03-29 11:54 | 1270.811252 | 15.2006 | 3 | 1 | 3.266402 | 0 | 0 | 0 | 0 | 0 | 0 | 5.070222e-06 | 24.77239 | 24.93056 | 25.04016
2023-03-29 11:54 | 1270.911852 | 15.3012 | 3 | 1 | 3.266327 | 0 | 0 | 0 | 0 | 0 | 0 | 7.661111e-06 | 24.77239 | 24.93056 | 25.04016
2023-03-29 11:54 | 1271.012452 | 15.4018 | 3 | 1 | 3.266342 | 0 | 0 | 0 | 0 | 0 | 0 | 1.0252e-05 | 24.77239 | 24.93056 | 25.04016
2023-03-29 11:54 | 1271.111052 | 15.5004 | 3 | 1 | 3.266452 | 0 | 0 | 0 | 0 | 0 | 0 | 9.75734e-06 | 24.77239 | 24.93056 | 25.04016
2023-03-29 11:54 | 1271.211252 | 15.6006 | 3 | 1 | 3.266387 | 0 | 0 | 0 | 0 | 0 | 0 | 9.254654e-06 | 24.77239 | 24.93056 | 25.04016
2023-03-29 11:54 | 1271.311052 | 15.7004 | 3 | 1 | 3.26644 | 0 | 0 | 0 | 0 | 0 | 0 | 8.753975e-06 | 24.77239 | 24.98915 | 25.04016
2023-03-29 11:54 | 1271.410652 | 15.8 | 3 | 1 | 3.266487 | 0 | 0 | 0 | 0 | 0 | 0 | 8.2543e-06 | 24.77239 | 24.98921 | 25.11307
2023-03-29 11:54 | 1271.511052 | 15.9004 | 3 | 1 | 3.26646 | 0 | 0 | 0 | 0 | 0 | 0 | 7.750611e-06 | 24.77239 | 24.98921 | 25.11307
2023-03-29 11:54 | 1271.611452 | 16.0008 | 3 | 1 | 3.266398 | 0 | 0 | 0 | 0 | 0 | 0 | 7.246921e-06 | 24.77239 | 24.98921 | 25.11307
2023-03-29 11:54 | 1271.711852 | 16.1012 | 3 | 1 | 3.266365 | 0 | 0 | 0 | 0 | 0 | 0 | 6.743232e-06 | 24.77239 | 24.98921 | 25.11307
2023-03-29 11:54 | 1271.810452 | 16.1998 | 3 | 1 | 3.266384 | 0 | 0 | 0 | 0 | 0 | 0 | 6.248574e-06 | 24.77239 | 24.98921 | 25.11307
2023-03-29 11:54 | 1271.912052 | 16.3014 | 3 | 1 | 3.266356 | 0 | 0 | 0 | 0 | 0 | 0 | 5.738864e-06 | 24.77239 | 24.98921 | 25.11307
2023-03-29 11:54 | 1272.010452 | 16.3998 | 3 | 1 | 3.266419 | 0 | 0 | 0 | 0 | 0 | 0 | 5.245209e-06 | 24.77239 | 24.98921 | 25.11307
2023-03-29 11:54 | 1272.110652 | 16.5 | 3 | 1 | 3.266438 | 0 | 0 | 0 | 0 | 0 | 0 | 2.158239e-05 | 24.77239 | 24.98921 | 25.11307
2023-03-29 11:54 | 1272.210852 | 16.6002 | 3 | 1 | 3.266329 | 0 | 0 | 0 | 0 | 0 | 0 | 3.791957e-05 | 24.77239 | 24.98921 | 25.11307
2023-03-29 11:54 | 1272.312852 | 16.7022 | 3 | 1 | 3.266333 | 0 | 0 | 0 | 0 | 0 | 0 | 5.455023e-05 | 24.77239 | 24.98921 | 25.11307
2023-03-29 11:54 | 1272.411252 | 16.8006 | 3 | 1 | 3.266461 | 0 | 0 | 0 | 0 | 0 | 0 | 7.059392e-05 | 24.77239 | 24.98921 | 25.11307
2023-03-29 11:54 | 1272.510652 | 16.9 | 3 | 1 | 3.266395 | 0 | 0 | 0 | 0 | 0 | 0 | 8.680067e-05 | 24.77239 | 24.98921 | 25.11307
2023-03-29 11:54 | 1272.612652 | 17.002 | 3 | 1 | 3.266519 | 0 | 0 | 0 | 0 | 0 | 0 | 0.0001034313 | 24.77239 | 24.98921 | 25.11307
2023-03-29 11:54 | 1272.710452 | 17.0998 | 3 | 1 | 3.266458 | 0 | 0 | 0 | 0 | 0 | 0 | 0.0001193772 | 24.77239 | 24.98921 | 25.11307
2023-03-29 11:54 | 1272.811052 | 17.2004 | 3 | 1 | 3.266392 | 0 | 0 | 0 | 0 | 0 | 0 | 0.0001357796 | 24.77239 | 24.98921 | 25.11307
2023-03-29 11:54 | 1272.910452 | 17.2998 | 3 | 1 | 3.266465 | 0 | 0 | 0 | 0 | 0 | 0 | 0.0001519863 | 24.77239 | 24.98921 | 25.11307
2023-03-29 11:54 | 1273.010652 | 17.4 | 3 | 1 | 3.266444 | 0 | 0 | 0 | 0 | 0 | 0 | 0.0001683235 | 24.77239 | 24.98921 | 25.11307
2023-03-29 11:54 | 1273.111652 | 17.501 | 3 | 1 | 3.26635 | 0 | 0 | 0 | 0 | 0 | 0 | 0.0001573714 | 24.73515 | 24.98921 | 25.11307
2023-03-29 11:54 | 1273.212452 | 17.6018 | 3 | 1 | 3.266287 | 0 | 0 | 0 | 0 | 0 | 0 | 0.0001464409 | 24.73515 | 24.98921 | 25.11307
2023-03-29 11:54 | 1273.311852 | 17.7012 | 3 | 1 | 3.26644 | 0 | 0 | 0 | 0 | 0 | 0 | 0.0001356623 | 24.73515 | 24.98921 | 25.11307
2023-03-29 11:54 | 1273.412652 | 17.802 | 3 | 1 | 3.266499 | 0 | 0 | 0 | 0 | 0 | 0 | 0.0001247318 | 24.73515 | 24.98921 | 25.11307
2023-03-29 11:54 | 1273.511252 | 17.9006 | 3 | 1 | 3.266398 | 0 | 0 | 0 | 0 | 0 | 0 | 0.0001140399 | 24.73515 | 24.98921 | 25.11307
2023-03-29 11:54 | 1273.610852 | 18.0002 | 3 | 1 | 3.266423 | 0 | 0 | 0 | 0 | 0 | 0 | 0.0001032396 | 24.73515 | 24.98921 | 25.11307
2023-03-29 11:54 | 1273.711252 | 18.1006 | 3 | 1 | 3.266418 | 0 | 0 | 0 | 0 | 0 | 0 | 9.23525e-05 | 24.73515 | 24.98921 | 25.11307
2023-03-29 11:54 | 1273.810452 | 18.1998 | 3 | 1 | 3.266309 | 0 | 0 | 0 | 0 | 0 | 0 | 8.159554e-05 | 24.73515 | 24.98921 | 25.11307
2023-03-29 11:54 | 1273.911252 | 18.3006 | 3 | 1 | 3.266415 | 0 | 0 | 0 | 0 | 0 | 0 | 7.066508e-05 | 24.73515 | 24.98921 | 25.11307
2023-03-29 11:54 | 1274.011052 | 18.4004 | 3 | 1 | 3.266431 | 0 | 0 | 0 | 0 | 0 | 0 | 5.984306e-05 | 24.73515 | 24.98921 | 25.11307
2023-03-29 11:54 | 1274.112052 | 18.5014 | 3 | 1 | 3.266358 | 0 | 0 | 0 | 0 | 0 | 0 | 5.606095e-05 | 24.73515 | 24.96627 | 25.11307
2023-03-29 11:54 | 1274.212652 | 18.602 | 3 | 1 | 3.266342 | 0 | 0 | 0 | 0 | 0 | 0 | 5.229381e-05 | 24.73515 | 24.96627 | 25.11307
2023-03-29 11:54 | 1274.310852 | 18.7002 | 3 | 1 | 3.266482 | 0 | 0 | 0 | 0 | 0 | 0 | 4.861654e-05 | 24.73515 | 24.96627 | 25.06157
2023-03-29 11:54 | 1274.411652 | 18.801 | 3 | 1 | 3.266398 | 0 | 0 | 0 | 0 | 0 | 0 | 4.484192e-05 | 24.73515 | 24.96627 | 25.06157
2023-03-29 11:54 | 1274.511652 | 18.901 | 3 | 1 | 3.266434 | 0 | 0 | 0 | 0 | 0 | 0 | 4.109725e-05 | 24.73515 | 24.96627 | 25.06157
2023-03-29 11:54 | 1274.610852 | 19.0002 | 3 | 1 | 3.2664 | 0 | 0 | 0 | 0 | 0 | 0 | 3.738254e-05 | 24.73515 | 24.96627 | 25.06157
2023-03-29 11:54 | 1274.711452 | 19.1008 | 3 | 1 | 3.266484 | 0 | 0 | 0 | 0 | 0 | 0 | 3.36154e-05 | 24.73515 | 24.96627 | 25.06157
2023-03-29 11:54 | 1274.810652 | 19.2 | 3 | 1 | 3.266435 | 0 | 0 | 0 | 0 | 0 | 0 | 2.990069e-05 | 24.73515 | 24.96627 | 25.06157
2023-03-29 11:54 | 1274.911052 | 19.3004 | 3 | 1 | 3.266427 | 0 | 0 | 0 | 0 | 0 | 0 | 2.614104e-05 | 24.73515 | 24.96627 | 25.06157
2023-03-29 11:54 | 1275.010652 | 19.4 | 3 | 1 | 3.266453 | 0 | 0 | 0 | 0 | 0 | 0 | 2.241135e-05 | 24.73515 | 24.96627 | 25.06157
2023-03-29 11:54 | 1275.111052 | 19.5004 | 3 | 1 | 3.266419 | 0 | 0 | 0 | 0 | 0 | 0 | 2.303297e-05 | 24.73515 | 24.96627 | 25.06157
2023-03-29 11:54 | 1275.211452 | 19.6008 | 3 | 1 | 3.266507 | 0 | 0 | 0 | 0 | 0 | 0 | 2.365459e-05 | 24.73515 | 24.96627 | 25.06157
2023-03-29 11:54 | 1275.311252 | 19.7006 | 3 | 1 | 3.266542 | 0 | 0 | 0 | 0 | 0 | 0 | 2.42725e-05 | 24.73515 | 24.96627 | 25.06157
2023-03-29 11:54 | 1275.410652 | 19.8 | 3 | 1 | 3.266466 | 0 | 0 | 0 | 0 | 0 | 0 | 2.488793e-05 | 24.73515 | 24.96627 | 25.06157
2023-03-29 11:54 | 1275.510652 | 19.9 | 3 | 1 | 3.266509 | 0 | 0 | 0 | 0 | 0 | 0 | 2.550707e-05 | 24.73515 | 24.96627 | 25.06157
2023-03-29 11:54 | 1275.611452 | 20.0008 | 3 | 1 | 3.266481 | 0 | 0 | 0 | 0 | 0 | 0 | 2.613117e-05 | 24.73515 | 24.96627 | 25.06157
2023-03-29 11:54 | 1275.712052 | 20.1014 | 3 | 1 | 3.266398 | 0 | 0 | 0 | 0 | 0 | 0 | 2.675403e-05 | 24.73515 | 24.96627 | 25.06157
2023-03-29 11:54 | 1275.811652 | 20.201 | 3 | 1 | 3.266503 | 0 | 0 | 0 | 0 | 0 | 0 | 2.73707e-05 | 24.73515 | 24.96627 | 25.06157
2023-03-29 11:54 | 1275.911052 | 20.3004 | 3 | 1 | 3.266486 | 0 | 0 | 0 | 0 | 0 | 0 | 2.798613e-05 | 24.73515 | 24.96627 | 25.06157
2023-03-29 11:54 | 1276.011852 | 20.4012 | 3 | 1 | 3.266434 | 0 | 0 | 0 | 0 | 0 | 0 | 2.861023e-05 | 24.75039 | 24.96627 | 25.06157
2023-03-29 11:54 | 1276.111452 | 20.5008 | 3 | 1 | 3.266515 | 0 | 0 | 0 | 0 | 0 | 0 | 3.646718e-05 | 24.7504 | 24.96627 | 25.06157
2023-03-29 11:54 | 1276.211252 | 20.6006 | 3 | 1 | 3.26649 | 0 | 0 | 0 | 0 | 0 | 0 | 4.43399e-05 | 24.7504 | 24.96627 | 25.06157
2023-03-29 11:54 | 1276.311452 | 20.7008 | 3 | 1 | 3.266516 | 0 | 0 | 0 | 0 | 0 | 0 | 5.224417e-05 | 24.7504 | 24.96627 | 25.06157
2023-03-29 11:54 | 1276.411252 | 20.8006 | 3 | 1 | 3.26652 | 0 | 0 | 0 | 0 | 0 | 0 | 6.01169e-05 | 24.7504 | 24.96627 | 25.06157
2023-03-29 11:54 | 1276.511652 | 20.901 | 3 | 1 | 3.266471 | 0 | 0 | 0 | 0 | 0 | 0 | 6.803695e-05 | 24.7504 | 24.96627 | 25.06157
2023-03-29 11:54 | 1276.611052 | 21.0004 | 3 | 1 | 3.26633 | 0 | 0 | 0 | 0 | 0 | 0 | 7.587812e-05 | 24.7504 | 24.96627 | 25.06157
2023-03-29 11:54 | 1276.710452 | 21.0998 | 3 | 1 | 3.266509 | 0 | 0 | 0 | 0 | 0 | 0 | 8.371929e-05 | 24.7504 | 24.96627 | 25.06157
2023-03-29 11:54 | 1276.810652 | 21.2 | 3 | 1 | 3.266379 | 0 | 0 | 0 | 0 | 0 | 0 | 9.162356e-05 | 24.7504 | 24.96627 | 25.06157
2023-03-29 11:54 | 1276.911452 | 21.3008 | 3 | 1 | 3.266479 | 0 | 0 | 0 | 0 | 0 | 0 | 9.957517e-05 | 24.7504 | 24.96627 | 25.06157
2023-03-29 11:54 | 1277.012252 | 21.4016 | 3 | 1 | 3.266485 | 0 | 0 | 0 | 0 | 0 | 0 | 0.0001075268 | 24.7504 | 24.93866 | 25.06157
2023-03-29 11:54 | 1277.111252 | 21.5006 | 3 | 1 | 3.266507 | 0 | 0 | 0 | 0 | 0 | 0 | 8.872236e-05 | 24.7504 | 24.93866 | 25.05539
2023-03-29 11:54 | 1277.212252 | 21.6016 | 3 | 1 | 3.266418 | 0 | 0 | 0 | 0 | 0 | 0 | 6.953805e-05 | 24.7504 | 24.93866 | 25.05539
2023-03-29 11:54 | 1277.310452 | 21.6998 | 3 | 1 | 3.26641 | 0 | 0 | 0 | 0 | 0 | 0 | 5.088559e-05 | 24.7504 | 24.93866 | 25.05539
2023-03-29 11:54 | 1277.412052 | 21.8014 | 3 | 1 | 3.266492 | 0 | 0 | 0 | 0 | 0 | 0 | 3.158732e-05 | 24.7504 | 24.93866 | 25.05539
2023-03-29 11:54 | 1277.511252 | 21.9006 | 3 | 1 | 3.266457 | 0 | 0 | 0 | 0 | 0 | 0 | 1.274491e-05 | 24.7504 | 24.93866 | 25.05539
2023-03-29 11:54 | 1277.610452 | 21.9998 | 3 | 1 | 3.266466 | 0 | 0 | 0 | 0 | 0 | 0 | -6.0975e-06 | 24.7504 | 24.93866 | 25.05539
2023-03-29 11:54 | 1277.712252 | 22.1016 | 3 | 1 | 3.266561 | 0 | 0 | 0 | 0 | 0 | 0 | -2.543376e-05 | 24.7504 | 24.93866 | 25.05539
2023-03-29 11:54 | 1277.812352 | 22.2017 | 3 | 1 | 3.266447 | 0 | 0 | 0 | 0 | 0 | 0 | -4.444712e-05 | 24.7504 | 24.93866 | 25.05539
2023-03-29 11:54 | 1277.911052 | 22.3004 | 3 | 1 | 3.266548 | 0 | 0 | 0 | 0 | 0 | 0 | -6.319456e-05 | 24.7504 | 24.93866 | 25.05539
2023-03-29 11:54 | 1278.012652 | 22.402 | 3 | 1 | 3.266608 | 0 | 0 | 0 | 0 | 0 | 0 | -8.249283e-05 | 24.7504 | 24.93866 | 25.05539
2023-03-29 11:54 | 1278.111852 | 22.5012 | 3 | 1 | 3.266497 | 0 | 0 | 0 | 0 | 0 | 0 | -6.609674e-05 | 24.7504 | 24.93866 | 25.05539
2023-03-29 11:54 | 1278.212652 | 22.602 | 3 | 1 | 3.266589 | 0 | 0 | 0 | 0 | 0 | 0 | -4.94362e-05 | 24.7504 | 24.93866 | 25.05539
2023-03-29 11:54 | 1278.310452 | 22.6998 | 3 | 1 | 3.266468 | 0 | 0 | 0 | 0 | 0 | 0 | -3.32715e-05 | 24.7504 | 24.93866 | 25.05539
2023-03-29 11:54 | 1278.411452 | 22.8008 | 3 | 1 | 3.266451 | 0 | 0 | 0 | 0 | 0 | 0 | -1.65779e-05 | 24.7504 | 24.93866 | 25.05539
2023-03-29 11:54 | 1278.510852 | 22.9002 | 3 | 1 | 3.266466 | 0 | 0 | 0 | 0 | 0 | 0 | -1.487548e-07 | 24.7504 | 24.93866 | 25.05539
2023-03-29 11:54 | 1278.610852 | 23.0002 | 3 | 1 | 3.266489 | 0 | 0 | 0 | 0 | 0 | 0 | 1.637956e-05 | 24.7504 | 24.93866 | 25.05539
2023-03-29 11:54 | 1278.711052 | 23.1004 | 3 | 1 | 3.266512 | 0 | 0 | 0 | 0 | 0 | 0 | 3.294094e-05 | 24.7504 | 24.93866 | 25.05539
2023-03-29 11:54 | 1278.810452 | 23.1998 | 3 | 1 | 3.266468 | 0 | 0 | 0 | 0 | 0 | 0 | 4.937008e-05 | 24.80474 | 24.93866 | 25.05539
2023-03-29 11:54 | 1278.911252 | 23.3006 | 3 | 1 | 3.266576 | 0 | 0 | 0 | 0 | 0 | 0 | 6.603062e-05 | 24.80474 | 24.93866 | 25.05539
2023-03-29 11:54 | 1279.010852 | 23.4002 | 3 | 1 | 3.26649 | 0 | 0 | 0 | 0 | 0 | 0 | 8.249283e-05 | 24.80474 | 24.93866 | 25.05539
2023-03-29 11:54 | 1279.111652 | 23.501 | 3 | 1 | 3.266589 | 0 | 0 | 0 | 0 | 0 | 0 | 7.848259e-05 | 24.80474 | 24.93866 | 25.05539
2023-03-29 11:54 | 1279.212252 | 23.6016 | 3 | 1 | 3.26651 | 0 | 0 | 0 | 0 | 0 | 0 | 7.448032e-05 | 24.80474 | 24.93866 | 25.05539
2023-03-29 11:54 | 1279.311652 | 23.701 | 3 | 1 | 3.266612 | 0 | 0 | 0 | 0 | 0 | 0 | 7.052578e-05 | 24.80474 | 24.93866 | 25.05539
2023-03-29 11:54 | 1279.410852 | 23.8002 | 3 | 1 | 3.266445 | 0 | 0 | 0 | 0 | 0 | 0 | 6.65792e-05 | 24.80474 | 24.93866 | 25.05539
2023-03-29 11:54 | 1279.511252 | 23.9006 | 3 | 1 | 3.266399 | 0 | 0 | 0 | 0 | 0 | 0 | 6.258488e-05 | 24.80474 | 24.93866 | 25.05539
2023-03-29 11:54 | 1279.611052 | 24.0004 | 3 | 1 | 3.266501 | 0 | 0 | 0 | 0 | 0 | 0 | 5.861443e-05 | 24.80474 | 24.93866 | 25.05539
2023-03-29 11:54 | 1279.710452 | 24.0998 | 3 | 1 | 3.266501 | 0 | 0 | 0 | 0 | 0 | 0 | 5.465989e-05 | 24.80474 | 24.93866 | 25.05539
2023-03-29 11:54 | 1279.810452 | 24.1998 | 3 | 1 | 3.266559 | 0 | 0 | 0 | 0 | 0 | 0 | 5.068148e-05 | 24.80474 | 24.96441 | 25.05539
2023-03-29 11:54 | 1279.911652 | 24.301 | 3 | 1 | 3.266621 | 0 | 0 | 0 | 0 | 0 | 0 | 4.665533e-05 | 24.80474 | 24.96441 | 25.05539
2023-03-29 11:54 | 1280.011652 | 24.401 | 3 | 1 | 3.266464 | 0 | 0 | 0 | 0 | 0 | 0 | 4.267693e-05 | 24.80474 | 24.96441 | 25.06686
2023-03-29 11:54 | 1280.111052 | 24.5004 | 3 | 1 | 3.266538 | 0 | 0 | 0 | 0 | 0 | 0 | 3.074927e-05 | 24.80474 | 24.96441 | 25.06686
2023-03-29 11:54 | 1280.210652 | 24.6 | 3 | 1 | 3.266405 | 0 | 0 | 0 | 0 | 0 | 0 | 1.879761e-05 | 24.80474 | 24.96441 | 25.06686
2023-03-29 11:54 | 1280.310452 | 24.6998 | 3 | 1 | 3.266524 | 0 | 0 | 0 | 0 | 0 | 0 | 6.821959e-06 | 24.80474 | 24.96441 | 25.06686
2023-03-29 11:54 | 1280.412052 | 24.8014 | 3 | 1 | 3.266421 | 0 | 0 | 0 | 0 | 0 | 0 | -5.36969e-06 | 24.80474 | 24.96441 | 25.06686
2023-03-29 11:54 | 1280.512252 | 24.9016 | 3 | 1 | 3.266524 | 0 | 0 | 0 | 0 | 0 | 0 | -1.739334e-05 | 24.80474 | 24.96441 | 25.06686
2023-03-29 11:54 | 1280.611652 | 25.001 | 3 | 1 | 3.266536 | 0 | 0 | 0 | 0 | 0 | 0 | -2.9321e-05 | 24.80474 | 24.96441 | 25.06686
2023-03-29 11:54 | 1280.710852 | 25.1002 | 3 | 1 | 3.26649 | 0 | 0 | 0 | 0 | 0 | 0 | -4.122466e-05 | 24.80474 | 24.96441 | 25.06686
2023-03-29 11:54 | 1280.810852 | 25.2002 | 3 | 1 | 3.266504 | 0 | 0 | 0 | 0 | 0 | 0 | -5.322431e-05 | 24.80474 | 24.96441 | 25.06686
2023-03-29 11:54 | 1280.912052 | 25.3014 | 3 | 1 | 3.26655 | 0 | 0 | 0 | 0 | 0 | 0 | -6.536796e-05 | 24.80474 | 24.96441 | 25.06686
2023-03-29 11:54 | 1281.011052 | 25.4004 | 3 | 1 | 3.26636 | 0 | 0 | 0 | 0 | 0 | 0 | -7.724762e-05 | 24.80474 | 24.96441 | 25.06686
2023-03-29 11:54 | 1281.110652 | 25.5 | 3 | 1 | 3.266551 | 0 | 0 | 0 | 0 | 0 | 0 | -6.083551e-05 | 24.80474 | 24.96441 | 25.06686
2023-03-29 11:54 | 1281.211252 | 25.6006 | 3 | 1 | 3.266468 | 0 | 0 | 0 | 0 | 0 | 0 | -4.425862e-05 | 24.80474 | 24.96441 | 25.06686
2023-03-29 11:54 | 1281.310652 | 25.7 | 3 | 1 | 3.266494 | 0 | 0 | 0 | 0 | 0 | 0 | -2.787947e-05 | 24.80474 | 24.96441 | 25.06686
2023-03-29 11:54 | 1281.411652 | 25.801 | 3 | 1 | 3.266505 | 0 | 0 | 0 | 0 | 0 | 0 | -1.123667e-05 | 24.80474 | 24.96441 | 25.06686
2023-03-29 11:54 | 1281.511652 | 25.901 | 3 | 1 | 3.266433 | 0 | 0 | 0 | 0 | 0 | 0 | 5.241346e-06 | 24.80474 | 24.96441 | 25.06686
2023-03-29 11:54 | 1281.611052 | 26.0004 | 3 | 1 | 3.266495 | 0 | 0 | 0 | 0 | 0 | 0 | 2.16205e-05 | 24.75847 | 24.96441 | 25.06686
2023-03-29 11:54 | 1281.711252 | 26.1006 | 3 | 1 | 3.266534 | 0 | 0 | 0 | 0 | 0 | 0 | 3.813147e-05 | 24.75847 | 24.96441 | 25.06686
2023-03-29 11:54 | 1281.810652 | 26.2 | 3 | 1 | 3.266589 | 0 | 0 | 0 | 0 | 0 | 0 | 5.451062e-05 | 24.75847 | 24.96441 | 25.06686
2023-03-29 11:54 | 1281.911252 | 26.3006 | 3 | 1 | 3.266625 | 0 | 0 | 0 | 0 | 0 | 0 | 7.108751e-05 | 24.75847 | 24.96441 | 25.06686
2023-03-29 11:54 | 1282.010852 | 26.4002 | 3 | 1 | 3.266486 | 0 | 0 | 0 | 0 | 0 | 0 | 8.749962e-05 | 24.75847 | 24.96441 | 25.06686
2023-03-29 11:54 | 1282.111652 | 26.501 | 3 | 1 | 3.266573 | 0 | 0 | 0 | 0 | 0 | 0 | 7.212798e-05 | 24.75847 | 24.96441 | 25.06686
2023-03-29 11:54 | 1282.211852 | 26.6012 | 3 | 1 | 3.266534 | 0 | 0 | 0 | 0 | 0 | 0 | 5.684784e-05 | 24.75847 | 24.96441 | 25.06686
2023-03-29 11:54 | 1282.312652 | 26.702 | 3 | 1 | 3.266585 | 0 | 0 | 0 | 0 | 0 | 0 | 4.147621e-05 | 24.75847 | 24.96441 | 25.06686
2023-03-29 11:54 | 1282.410852 | 26.8002 | 3 | 1 | 3.26651 | 0 | 0 | 0 | 0 | 0 | 0 | 2.650106e-05 | 24.75847 | 24.96441 | 25.06686
2023-03-29 11:54 | 1282.510652 | 26.9 | 3 | 1 | 3.266534 | 0 | 0 | 0 | 0 | 0 | 0 | 1.128192e-05 | 24.75847 | 24.96441 | 25.06686
2023-03-29 11:54 | 1282.611252 | 27.0006 | 3 | 1 | 3.26651 | 0 | 0 | 0 | 0 | 0 | 0 | -4.059216e-06 | 24.75847 | 24.91817 | 25.06686
2023-03-29 11:54 | 1282.710652 | 27.1 | 3 | 1 | 3.266552 | 0 | 0 | 0 | 0 | 0 | 0 | -1.921736e-05 | 24.75847 | 24.91817 | 25.06686
2023-03-29 11:54 | 1282.811052 | 27.2004 | 3 | 1 | 3.266523 | 0 | 0 | 0 | 0 | 0 | 0 | -3.452799e-05 | 24.75847 | 24.91817 | 25.04204
2023-03-29 11:54 | 1282.910652 | 27.3 | 3 | 1 | 3.266539 | 0 | 0 | 0 | 0 | 0 | 0 | -4.971664e-05 | 24.75847 | 24.91817 | 25.04204
2023-03-29 11:54 | 1283.011452 | 27.4008 | 3 | 1 | 3.266564 | 0 | 0 | 0 | 0 | 0 | 0 | -6.508827e-05 | 24.75847 | 24.91817 | 25.04204
2023-03-29 11:54 | 1283.111052 | 27.5004 | 3 | 1 | 3.266488 | 0 | 0 | 0 | 0 | 0 | 0 | -5.972264e-05 | 24.75847 | 24.91817 | 25.04204
2023-03-29 11:54 | 1283.210652 | 27.6 | 3 | 1 | 3.266556 | 0 | 0 | 0 | 0 | 0 | 0 | -5.4357e-05 | 24.75847 | 24.91817 | 25.04204
2023-03-29 11:54 | 1283.311252 | 27.7006 | 3 | 1 | 3.266455 | 0 | 0 | 0 | 0 | 0 | 0 | -4.89375e-05 | 24.75847 | 24.91817 | 25.04204
2023-03-29 11:54 | 1283.410852 | 27.8002 | 3 | 1 | 3.266548 | 0 | 0 | 0 | 0 | 0 | 0 | -4.357187e-05 | 24.75847 | 24.91817 | 25.04204
2023-03-29 11:54 | 1283.510852 | 27.9002 | 3 | 1 | 3.266543 | 0 | 0 | 0 | 0 | 0 | 0 | -3.818468e-05 | 24.75847 | 24.91817 | 25.04204
2023-03-29 11:54 | 1283.610852 | 28.0002 | 3 | 1 | 3.266492 | 0 | 0 | 0 | 0 | 0 | 0 | -3.27975e-05 | 24.75847 | 24.91817 | 25.04204
2023-03-29 11:54 | 1283.710452 | 28.0998 | 3 | 1 | 3.266607 | 0 | 0 | 0 | 0 | 0 | 0 | -2.743187e-05 | 24.75847 | 24.91817 | 25.04204
2023-03-29 11:54 | 1283.810652 | 28.2 | 3 | 1 | 3.266556 | 0 | 0 | 0 | 0 | 0 | 0 | -2.203391e-05 | 24.75847 | 24.91817 | 25.04204
2023-03-29 11:54 | 1283.911252 | 28.3006 | 3 | 1 | 3.266541 | 0 | 0 | 0 | 0 | 0 | 0 | -1.66144e-05 | 24.75847 | 24.91817 | 25.04204
2023-03-29 11:54 | 1284.011652 | 28.401 | 3 | 1 | 3.266611 | 0 | 0 | 0 | 0 | 0 | 0 | -1.120567e-05 | 24.75847 | 24.91817 | 25.04204
2023-03-29 11:54 | 1284.110852 | 28.5002 | 3 | 1 | 3.266584 | 0 | 0 | 0 | 0 | 0 | 0 | -2.290362e-05 | 24.75847 | 24.91817 | 25.04204
2023-03-29 11:54 | 1284.210652 | 28.6 | 3 | 1 | 3.266554 | 0 | 0 | 0 | 0 | 0 | 0 | -3.467232e-05 | 24.75847 | 24.91817 | 25.04204
2023-03-29 11:54 | 1284.312452 | 28.7018 | 3 | 1 | 3.266497 | 0 | 0 | 0 | 0 | 0 | 0 | -4.667687e-05 | 24.75847 | 24.91817 | 25.04204
2023-03-29 11:54 | 1284.412652 | 28.802 | 3 | 1 | 3.266537 | 0 | 0 | 0 | 0 | 0 | 0 | -5.849274e-05 | 24.75847 | 24.91817 | 25.04204
2023-03-29 11:54 | 1284.511052 | 28.9004 | 3 | 1 | 3.266525 | 0 | 0 | 0 | 0 | 0 | 0 | -7.009635e-05 | 24.75162 | 24.91817 | 25.04204
2023-03-29 11:54 | 1284.611252 | 29.0006 | 3 | 1 | 3.266562 | 0 | 0 | 0 | 0 | 0 | 0 | -8.191222e-05 | 24.75162 | 24.91817 | 25.04204
2023-03-29 11:54 | 1284.710652 | 29.1 | 3 | 1 | 3.26651 | 0 | 0 | 0 | 0 | 0 | 0 | -9.363375e-05 | 24.75162 | 24.91817 | 25.04204
2023-03-29 11:54 | 1284.811052 | 29.2004 | 3 | 1 | 3.266478 | 0 | 0 | 0 | 0 | 0 | 0 | -0.0001054732 | 24.75162 | 24.91817 | 25.04204
2023-03-29 11:54 | 1284.910452 | 29.2998 | 3 | 1 | 3.266538 | 0 | 0 | 0 | 0 | 0 | 0 | -0.0001171947 | 24.75162 | 24.91817 | 25.04204
2023-03-29 11:54 | 1285.012452 | 29.4018 | 3 | 1 | 3.266505 | 0 | 0 | 0 | 0 | 0 | 0 | -0.0001292229 | 24.75162 | 24.91817 | 25.04204
2023-03-29 11:54 | 1285.112652 | 29.502 | 3 | 1 | 3.266684 | 0 | 0 | 0 | 0 | 0 | 0 | -0.0001292229 | 24.75162 | 24.91817 | 25.04204
2023-03-29 11:54 | 1285.211252 | 29.6006 | 3 | 1 | 3.266556 | 0 | 0 | 0 | 0 | 0 | 0 | -0.0001292229 | 24.75162 | 24.91817 | 25.04204
2023-03-29 11:54 | 1285.310652 | 29.7 | 3 | 1 | 3.266586 | 0 | 0 | 0 | 0 | 0 | 0 | -0.0001292229 | 24.75162 | 24.91817 | 25.04204
2023-03-29 11:54 | 1285.411452 | 29.8008 | 3 | 1 | 3.266537 | 0 | 0 | 0 | 0 | 0 | 0 | -0.0001292229 | 24.75162 | 24.91817 | 25.04204
2023-03-29 11:54 | 1285.510452 | 29.8998 | 3 | 1 | 3.26646 | 0 | 0 | 0 | 0 | 0 | 0 | -0.0001292229 | 24.75162 | 24.96131 | 25.04204
2023-03-29 11:54 | 1285.611452 | 30.0008 | 3 | 1 | 3.26668 | 0 | 0 | 0 | 0 | 0 | 0 | -0.0001292229 | 24.75162 | 24.96131 | 25.05662
2023-03-29 11:54 | 1285.612852 | 30.0022 | 3 | 1 | 3.266688 | 0 | 0 | 0 | 0 | 0 | 0 | -0.0001292229 | 24.75162 | 24.96131 | 25.05662