## Global_Info
TEST REPORT
|  |  | 20230327_V4_EIS363 | Serial Number |  | C:\ArbinSoftware\DataPro\Result\20230327_V4_EIS363
|  |  | 2023-03-28 | 207487
Channel | Start DateTime | Schedule File Name | Creator | Comments | Software Version | Schedule Version | MASS | Specific Capacity | Capacity | Item ID | Has Aux | Has Specail | Log Aux Data Flag | Log Special Flag
1 | 2023-03-28 12:47 | INR21700_m50T\2nd_life_EIS\EIS_general.sdu |  |  | PV7.0 Build: 181116USB | Schedule Version 7.00.15 | 0 | 0 | 4.85 |  | 3 | 0 | TRUE | TRUE
Note on G2: Click to open file path

## ACIM_Chan1
Device_ID | Test_ID | Channel_ID | Cycle_ID | Step_ID | Pt | Freq | Zmod | Zphz
Gamry_1 | 271 | 0 | 1 | 2 | 0 | 10019.53 | 0.0487393 | 50.47258
Gamry_1 | 271 | 0 | 1 | 2 | 1 | 7207.031 | 0.0400193 | 44.70618
Gamry_1 | 271 | 0 | 1 | 2 | 2 | 5150.463 | 0.0336863 | 38.02145
Gamry_1 | 271 | 0 | 1 | 2 | 3 | 3715.701 | 0.0295952 | 30.80066
Gamry_1 | 271 | 0 | 1 | 2 | 4 | 2686.738 | 0.0270532 | 23.66219
Gamry_1 | 271 | 0 | 1 | 2 | 5 | 1933.594 | 0.0256538 | 17.13137
Gamry_1 | 271 | 0 | 1 | 2 | 6 | 1395.089 | 0.0250089 | 11.82765
Gamry_1 | 271 | 0 | 1 | 2 | 7 | 1000.702 | 0.0247997 | 7.685137
Gamry_1 | 271 | 0 | 1 | 2 | 8 | 716.9117 | 0.024841 | 4.63033
Gamry_1 | 271 | 0 | 1 | 2 | 9 | 520.8333 | 0.0250305 | 2.480878
Gamry_1 | 271 | 0 | 1 | 2 | 10 | 372.8693 | 0.0252946 | 0.9008184
Gamry_1 | 271 | 0 | 1 | 2 | 11 | 269.3965 | 0.0255452 | -0.1681937
Gamry_1 | 271 | 0 | 1 | 2 | 12 | 193.6983 | 0.0258323 | -0.9458445
Gamry_1 | 271 | 0 | 1 | 2 | 13 | 139.2327 | 0.0261197 | -1.481702
Gamry_1 | 271 | 0 | 1 | 2 | 14 | 99.734 | 0.0264252 | -1.829491
Gamry_1 | 271 | 0 | 1 | 2 | 15 | 72.11539 | 0.0266913 | -2.018732
Gamry_1 | 271 | 0 | 1 | 2 | 16 | 49.86702 | 0.0270396 | -2.198319
Gamry_1 | 271 | 0 | 1 | 2 | 17 | 37.5 | 0.0272831 | -2.156222
Gamry_1 | 271 | 0 | 1 | 2 | 18 | 27.25291 | 0.027511 | -2.049139
Gamry_1 | 271 | 0 | 1 | 2 | 19 | 19.29012 | 0.027921 | -1.820513
Gamry_1 | 271 | 0 | 1 | 2 | 20 | 13.95089 | 0.0280806 | -1.812229
Gamry_1 | 271 | 0 | 1 | 2 | 21 | 9.9734 | 0.0282123 | -1.527959
Gamry_1 | 271 | 0 | 1 | 2 | 22 | 7.233796 | 0.0283161 | -1.39861
Gamry_1 | 271 | 0 | 1 | 2 | 23 | 5.196785 | 0.0284619 | -1.27445
Gamry_1 | 271 | 0 | 1 | 2 | 24 | 3.720238 | 0.0286099 | -0.893723
Gamry_1 | 271 | 0 | 1 | 2 | 25 | 2.689329 | 0.0286589 | -1.025783
Gamry_1 | 271 | 0 | 1 | 2 | 26 | 1.929012 | 0.0287365 | -0.956685
Gamry_1 | 271 | 0 | 1 | 2 | 27 | 1.395089 | 0.0287264 | -0.986898
Gamry_1 | 271 | 0 | 1 | 2 | 28 | 0.997765 | 0.028746 | -1.112044
Gamry_1 | 271 | 0 | 1 | 2 | 29 | 0.7233796 | 0.028972 | -1.345869
Gamry_1 | 271 | 0 | 1 | 2 | 30 | 0.5185288 | 0.0290838 | -1.45477
Gamry_1 | 271 | 0 | 1 | 2 | 31 | 0.3732086 | 0.029179 | -1.637404
Gamry_1 | 271 | 0 | 1 | 2 | 32 | 0.2687787 | 0.029287 | -1.785521
Gamry_1 | 271 | 0 | 1 | 2 | 33 | 0.1933787 | 0.0294735 | -2.142442
Gamry_1 | 271 | 0 | 1 | 2 | 34 | 0.1391776 | 0.029664 | -2.531255
Gamry_1 | 271 | 0 | 1 | 2 | 35 | 0.1001603 | 0.029858 | -2.983337
Gamry_1 | 271 | 0 | 1 | 2 | 36 | 0.0719825 | 0.0301888 | -3.550732
Gamry_1 | 271 | 0 | 1 | 2 | 37 | 0.051807 | 0.0304659 | -4.338578
Gamry_1 | 271 | 0 | 1 | 2 | 38 | 0.0372971 | 0.030874 | -5.155975
Gamry_1 | 271 | 0 | 1 | 2 | 39 | 0.0268286 | 0.0313727 | -6.161401
Gamry_1 | 271 | 0 | 1 | 2 | 40 | 0.0193124 | 0.0319875 | -7.315648
Gamry_1 | 271 | 0 | 1 | 2 | 41 | 0.0138979 | 0.0327176 | -8.682247
Gamry_1 | 271 | 0 | 1 | 2 | 42 | 0.0100006 | 0.0336517 | -10.38956
Note on A1: Device_ID
Note on B1: Test_ID
Note on C1: Channel_ID
Note on D1: Cycle_ID
Note on E1: Step_ID
Note on F1: Pt
Note on G1: Freq
Note on H1: Zmod
Note on I1: Zphz

## Channel_1_1
Date_Time | Test_Time(s) | Step_Time(s) | Step_Index | Cycle_Index | Voltage(V) | Current(A) | Charge_Capacity(Ah) | Discharge_Capacity(Ah) | Charge_Energy(Wh) | Discharge_Energy(Wh) | Internal Resistance(Ohm) | dV/dt(V/s) | Aux_Temperature(¡æ)_1 | Aux_Temperature(¡æ)_2 | Aux_Temperature(¡æ)_3
2023-03-28 12:47 | 0.1008 | 0.1007 | 1 | 1 | 3.639083 | 0 | 0 | 0 | 0 | 0 | 0 | 0 | 25.03281 | 25.22095 | 25.40896
2023-03-28 12:47 | 0.2008 | 0.2007 | 1 | 1 | 3.639083 | 0 | 0 | 0 | 0 | 0 | 0 | 0 | 25.03281 | 25.22095 | 25.40896
2023-03-28 12:47 | 0.3006 | 0.3005 | 1 | 1 | 3.639091 | 0 | 0 | 0 | 0 | 0 | 0 | 0 | 25.03281 | 25.22095 | 25.40896
2023-03-28 12:47 | 0.4004 | 0.4003 | 1 | 1 | 3.63896 | 0 | 0 | 0 | 0 | 0 | 0 | 0 | 25.03281 | 25.22095 | 25.40896
2023-03-28 12:47 | 0.5002 | 0.5001 | 1 | 1 | 3.639086 | 0 | 0 | 0 | 0 | 0 | 0 | 0 | 25.03281 | 25.22095 | 25.40896
2023-03-28 12:47 | 0.6008 | 0.6007 | 1 | 1 | 3.639144 | 0 | 0 | 0 | 0 | 0 | 0 | 0 | 25.03281 | 25.22095 | 25.40896
2023-03-28 12:47 | 0.7022 | 0.7021 | 1 | 1 | 3.639064 | 0 | 0 | 0 | 0 | 0 | 0 | 0 | 25.03281 | 25.22095 | 25.40896
2023-03-28 12:47 | 0.8 | 0.7999 | 1 | 1 | 3.639015 | 0 | 0 | 0 | 0 | 0 | 0 | 0 | 25.03281 | 25.22095 | 25.40896
2023-03-28 12:47 | 0.9002 | 0.9001 | 1 | 1 | 3.639081 | 0 | 0 | 0 | 0 | 0 | 0 | 0 | 25.05333 | 25.22095 | 25.40896
2023-03-28 12:47 | 1.0012 | 1.0011 | 1 | 1 | 3.638989 | 0 | 0 | 0 | 0 | 0 | 0 | -8.030774e-08 | 25.05333 | 25.22095 | 25.40896
2023-03-28 12:47 | 1.0025 | 1.0024 | 1 | 1 | 3.639079 | 0 | 0 | 0 | 0 | 0 | 0 | -8.13414e-08 | 25.05333 | 25.22095 | 25.40896
2023-03-28 12:47 | 1.0215 | 0.0015 | 2 | 1 | 3.638728 | 0 | 0 | 0 | 0 | 0 | 0 | -9.636928e-08 | 25.05332 | 25.22093 | 25.40896
2023-03-28 12:48 | 61.0229 | 60.0029 | 2 | 1 | 3.634911 | 0 | 0 | 0 | 0 | 0 | 0 | -4.780505e-05 | 25.02521 | 25.1642 | 25.38439
2023-03-28 12:49 | 121.0237 | 120.0037 | 2 | 1 | 3.633668 | 0 | 0 | 0 | 0 | 0 | 0 | -9.551325e-05 | 25.00516 | 25.12855 | 25.35608
2023-03-28 12:50 | 181.0281 | 180.0081 | 2 | 1 | 3.645962 | 0 | 0 | 0 | 0 | 0 | 0 | -0.0001432243 | 25.00885 | 25.15011 | 25.33431
2023-03-28 12:51 | 241.0289 | 240.0089 | 2 | 1 | 3.640987 | 0 | 0 | 0 | 0 | 0 | 0 | -0.0001909325 | 24.99694 | 25.13043 | 25.3644
2023-03-28 12:52 | 301.0301 | 300.0101 | 2 | 1 | 3.633612 | 0 | 0 | 0 | 0 | 0 | 0 | -0.000238641 | 24.9853 | 25.15524 | 25.34563
2023-03-28 12:53 | 361.0301 | 360.0101 | 2 | 1 | 3.638228 | 0 | 0 | 0 | 0 | 0 | 0 | -0.0002863486 | 24.98921 | 25.17024 | 25.35038
2023-03-28 12:54 | 421.031 | 420.011 | 2 | 1 | 3.633749 | 0 | 0 | 0 | 0 | 0 | 0 | -0.0003340569 | 24.9814 | 25.16403 | 25.35837
2023-03-28 12:55 | 481.0331 | 480.0131 | 2 | 1 | 3.642363 | 0 | 0 | 0 | 0 | 0 | 0 | -0.0003817661 | 24.96446 | 25.15158 | 25.32935
2023-03-28 12:56 | 541.0334 | 540.0134 | 2 | 1 | 3.640652 | 0 | 0 | 0 | 0 | 0 | 0 | -0.0004294739 | 24.96654 | 25.16066 | 25.36134
2023-03-28 12:57 | 601.0351 | 600.0151 | 2 | 1 | 3.646294 | 0 | 0 | 0 | 0 | 0 | 0 | -0.0004771828 | 24.94979 | 25.16834 | 25.32356
2023-03-28 12:58 | 661.0377 | 660.0177 | 2 | 1 | 3.646006 | 0 | 0 | 0 | 0 | 0 | 0 | -0.0005248925 | 24.94664 | 25.12688 | 25.30234
2023-03-28 12:59 | 721.0412 | 720.0212 | 2 | 1 | 3.645915 | 0 | 0 | 0 | 0 | 0 | 0 | -0.0005726028 | 24.96496 | 25.17532 | 25.29755
2023-03-28 13:00 | 781.0415 | 780.0215 | 2 | 1 | 3.646177 | 0 | 0 | 0 | 0 | 0 | 0 | -0.0006203106 | 24.97414 | 25.20278 | 25.33052
2023-03-28 13:01 | 841.0435 | 840.0235 | 2 | 1 | 3.640208 | 0 | 0 | 0 | 0 | 0 | 0 | -0.0006680198 | 24.95631 | 25.15005 | 25.31194
2023-03-28 13:02 | 901.0445 | 900.0245 | 2 | 1 | 3.633987 | 0 | 0 | 0 | 0 | 0 | 0 | -0.0007157281 | 24.96037 | 25.14855 | 25.29852
2023-03-28 13:03 | 961.0456 | 960.0256 | 2 | 1 | 3.641063 | 0 | 0 | 0 | 0 | 0 | 0 | -0.0007634366 | 24.97574 | 25.16707 | 25.32737
2023-03-28 13:04 | 1021.0466 | 1020.0266 | 2 | 1 | 3.642959 | 0 | 0 | 0 | 0 | 0 | 0 | -0.0008111449 | 24.9641 | 25.17425 | 25.31864
2023-03-28 13:05 | 1081.0483 | 1080.0283 | 2 | 1 | 3.633488 | 0 | 0 | 0 | 0 | 0 | 0 | -0.0008588539 | 24.92568 | 25.15364 | 25.31342
2023-03-28 13:06 | 1141.0501 | 1140.0301 | 2 | 1 | 3.646852 | 0 | 0 | 0 | 0 | 0 | 0 | -0.0009065629 | 24.97149 | 25.17311 | 25.31562
2023-03-28 13:07 | 1201.0532 | 1200.0332 | 2 | 1 | 3.63494 | 0 | 0 | 0 | 0 | 0 | 0 | -0.0009542729 | 24.94138 | 25.15739 | 25.32402
2023-03-28 13:08 | 1261.0561 | 1260.0361 | 2 | 1 | 3.641063 | 0 | 0 | 0 | 0 | 0 | 0 | -0.001001983 | 24.96192 | 25.15954 | 25.32774
2023-03-28 13:08 | 1314.842996 | 0.0998 | 3 | 1 | 3.638847 | 0 | 0 | 0 | 0 | 0 | 0 | -0.00104475 | 24.97116 | 25.20216 | 25.34737
2023-03-28 13:08 | 1314.942996 | 0.1998 | 3 | 1 | 3.638881 | 0 | 0 | 0 | 0 | 0 | 0 | -0.001161814 | 24.97116 | 25.20216 | 25.34737
2023-03-28 13:08 | 1315.043596 | 0.3004 | 3 | 1 | 3.638858 | 0 | 0 | 0 | 0 | 0 | 0 | -0.001034698 | 24.97116 | 25.20216 | 25.34737
2023-03-28 13:08 | 1315.143596 | 0.4004 | 3 | 1 | 3.638744 | 0 | 0 | 0 | 0 | 0 | 0 | -0.0009083405 | 24.97116 | 25.20216 | 25.34737
2023-03-28 13:08 | 1315.244196 | 0.501 | 3 | 1 | 3.638749 | 0 | 0 | 0 | 0 | 0 | 0 | -0.0007812248 | 24.97116 | 25.20216 | 25.34737
2023-03-28 13:08 | 1315.344596 | 0.6014 | 3 | 1 | 3.638965 | 0 | 0 | 0 | 0 | 0 | 0 | -0.0006543618 | 24.97116 | 25.20216 | 25.34737
2023-03-28 13:08 | 1315.444996 | 0.7018 | 3 | 1 | 3.638831 | 0 | 0 | 0 | 0 | 0 | 0 | -0.0005274988 | 24.97116 | 25.20216 | 25.34737
2023-03-28 13:08 | 1315.542996 | 0.7998 | 3 | 1 | 3.638823 | 0 | 0 | 0 | 0 | 0 | 0 | -0.0004036684 | 24.97116 | 25.20216 | 25.34737
2023-03-28 13:08 | 1315.643596 | 0.9004 | 3 | 1 | 3.638896 | 0 | 0 | 0 | 0 | 0 | 0 | -0.0002765527 | 24.97116 | 25.20216 | 25.34737
2023-03-28 13:08 | 1315.743196 | 1 | 3 | 1 | 3.638752 | 0 | 0 | 0 | 0 | 0 | 0 | -0.0001507006 | 24.97116 | 25.20216 | 25.34737
2023-03-28 13:08 | 1315.843996 | 1.1008 | 3 | 1 | 3.638815 | 0 | 0 | 0 | 0 | 0 | 0 | -2.333214e-05 | 24.95228 | 25.20216 | 25.34737
2023-03-28 13:09 | 1315.943596 | 1.2004 | 3 | 1 | 3.63887 | 0 | 0 | 0 | 0 | 0 | 0 | 0.00010252 | 24.95228 | 25.20216 | 25.34737
2023-03-28 13:09 | 1316.044196 | 1.301 | 3 | 1 | 3.638861 | 0 | 0 | 0 | 0 | 0 | 0 | 9.280027e-05 | 24.95228 | 25.20216 | 25.34737
2023-03-28 13:09 | 1316.145196 | 1.402 | 3 | 1 | 3.638832 | 0 | 0 | 0 | 0 | 0 | 0 | 8.30419e-05 | 24.95228 | 25.20216 | 25.34737
2023-03-28 13:09 | 1316.244396 | 1.5012 | 3 | 1 | 3.638808 | 0 | 0 | 0 | 0 | 0 | 0 | 7.345745e-05 | 24.95228 | 25.20216 | 25.34737
2023-03-28 13:09 | 1316.343596 | 1.6004 | 3 | 1 | 3.638741 | 0 | 0 | 0 | 0 | 0 | 0 | 6.387299e-05 | 24.95228 | 25.20216 | 25.34737
2023-03-28 13:09 | 1316.443196 | 1.7 | 3 | 1 | 3.638707 | 0 | 0 | 0 | 0 | 0 | 0 | 5.424989e-05 | 24.95228 | 25.20216 | 25.34737
2023-03-28 13:09 | 1316.543996 | 1.8008 | 3 | 1 | 3.639002 | 0 | 0 | 0 | 0 | 0 | 0 | 4.451084e-05 | 24.95228 | 25.20216 | 25.34737
2023-03-28 13:09 | 1316.643396 | 1.9002 | 3 | 1 | 3.638909 | 0 | 0 | 0 | 0 | 0 | 0 | 3.490707e-05 | 24.95228 | 25.20216 | 25.34737
2023-03-28 13:09 | 1316.743996 | 2.0008 | 3 | 1 | 3.6389 | 0 | 0 | 0 | 0 | 0 | 0 | 2.518735e-05 | 24.95228 | 25.20216 | 25.34737
2023-03-28 13:09 | 1316.843396 | 2.1002 | 3 | 1 | 3.638877 | 0 | 0 | 0 | 0 | 0 | 0 | 1.558357e-05 | 24.95228 | 25.20216 | 25.34737
2023-03-28 13:09 | 1316.942996 | 2.1998 | 3 | 1 | 3.638765 | 0 | 0 | 0 | 0 | 0 | 0 | 5.960464e-06 | 24.95228 | 25.14046 | 25.34737
2023-03-28 13:09 | 1317.043796 | 2.3006 | 3 | 1 | 3.638791 | 0 | 0 | 0 | 0 | 0 | 0 | 1.409937e-05 | 24.95228 | 25.14046 | 25.3285
2023-03-28 13:09 | 1317.143796 | 2.4006 | 3 | 1 | 3.638875 | 0 | 0 | 0 | 0 | 0 | 0 | 2.217369e-05 | 24.95228 | 25.14046 | 25.3285
2023-03-28 13:09 | 1317.243196 | 2.5 | 3 | 1 | 3.638995 | 0 | 0 | 0 | 0 | 0 | 0 | 3.019956e-05 | 24.95228 | 25.14046 | 25.3285
2023-03-28 13:09 | 1317.343596 | 2.6004 | 3 | 1 | 3.638801 | 0 | 0 | 0 | 0 | 0 | 0 | 3.830617e-05 | 24.95228 | 25.14046 | 25.3285
2023-03-28 13:09 | 1317.444196 | 2.701 | 3 | 1 | 3.638945 | 0 | 0 | 0 | 0 | 0 | 0 | 4.642893e-05 | 24.95228 | 25.14046 | 25.3285
2023-03-28 13:09 | 1317.543796 | 2.8006 | 3 | 1 | 3.638833 | 0 | 0 | 0 | 0 | 0 | 0 | 5.447095e-05 | 24.95228 | 25.14046 | 25.3285
2023-03-28 13:09 | 1317.643596 | 2.9004 | 3 | 1 | 3.638834 | 0 | 0 | 0 | 0 | 0 | 0 | 6.252912e-05 | 24.95228 | 25.14046 | 25.3285
2023-03-28 13:09 | 1317.742996 | 2.9998 | 3 | 1 | 3.638829 | 0 | 0 | 0 | 0 | 0 | 0 | 7.055499e-05 | 24.95228 | 25.14046 | 25.3285
2023-03-28 13:09 | 1317.844796 | 3.1016 | 3 | 1 | 3.638788 | 0 | 0 | 0 | 0 | 0 | 0 | 7.877464e-05 | 24.95228 | 25.14046 | 25.3285
2023-03-28 13:09 | 1317.943996 | 3.2008 | 3 | 1 | 3.638809 | 0 | 0 | 0 | 0 | 0 | 0 | 8.678436e-05 | 24.95228 | 25.14046 | 25.3285
2023-03-28 13:09 | 1318.043596 | 3.3004 | 3 | 1 | 3.638848 | 0 | 0 | 0 | 0 | 0 | 0 | 8.747219e-05 | 24.95228 | 25.14046 | 25.3285
2023-03-28 13:09 | 1318.144196 | 3.401 | 3 | 1 | 3.638801 | 0 | 0 | 0 | 0 | 0 | 0 | 8.816691e-05 | 24.95228 | 25.14046 | 25.3285
2023-03-28 13:09 | 1318.243796 | 3.5006 | 3 | 1 | 3.63898 | 0 | 0 | 0 | 0 | 0 | 0 | 8.885474e-05 | 24.95228 | 25.14046 | 25.3285
2023-03-28 13:09 | 1318.342996 | 3.5998 | 3 | 1 | 3.638939 | 0 | 0 | 0 | 0 | 0 | 0 | 8.95398e-05 | 24.95228 | 25.14046 | 25.3285
2023-03-28 13:09 | 1318.443596 | 3.7004 | 3 | 1 | 3.638849 | 0 | 0 | 0 | 0 | 0 | 0 | 9.023453e-05 | 24.95228 | 25.14046 | 25.3285
2023-03-28 13:09 | 1318.545196 | 3.802 | 3 | 1 | 3.638785 | 0 | 0 | 0 | 0 | 0 | 0 | 9.093616e-05 | 24.95228 | 25.14046 | 25.3285
2023-03-28 13:09 | 1318.643596 | 3.9004 | 3 | 1 | 3.638868 | 0 | 0 | 0 | 0 | 0 | 0 | 9.16157e-05 | 24.95228 | 25.14046 | 25.3285
2023-03-28 13:09 | 1318.743996 | 4.0008 | 3 | 1 | 3.638769 | 0 | 0 | 0 | 0 | 0 | 0 | 9.230904e-05 | 24.97493 | 25.14046 | 25.3285
2023-03-28 13:09 | 1318.844796 | 4.1016 | 3 | 1 | 3.638943 | 0 | 0 | 0 | 0 | 0 | 0 | 9.300515e-05 | 24.97493 | 25.14046 | 25.3285
2023-03-28 13:09 | 1318.945196 | 4.202 | 3 | 1 | 3.638869 | 0 | 0 | 0 | 0 | 0 | 0 | 9.36985e-05 | 24.97493 | 25.14046 | 25.3285
2023-03-28 13:09 | 1319.044396 | 4.3012 | 3 | 1 | 3.638881 | 0 | 0 | 0 | 0 | 0 | 0 | 9.301138e-05 | 24.97493 | 25.14046 | 25.3285
2023-03-28 13:09 | 1319.143196 | 4.4 | 3 | 1 | 3.638892 | 0 | 0 | 0 | 0 | 0 | 0 | 9.232703e-05 | 24.97493 | 25.14046 | 25.3285
2023-03-28 13:09 | 1319.242996 | 4.4998 | 3 | 1 | 3.63884 | 0 | 0 | 0 | 0 | 0 | 0 | 9.163576e-05 | 24.97493 | 25.14046 | 25.3285
2023-03-28 13:09 | 1319.344596 | 4.6014 | 3 | 1 | 3.638823 | 0 | 0 | 0 | 0 | 0 | 0 | 9.093201e-05 | 24.97493 | 25.14046 | 25.3285
2023-03-28 13:09 | 1319.443996 | 4.7008 | 3 | 1 | 3.638926 | 0 | 0 | 0 | 0 | 0 | 0 | 9.024351e-05 | 24.97493 | 25.14046 | 25.3285
2023-03-28 13:09 | 1319.544396 | 4.8012 | 3 | 1 | 3.638862 | 0 | 0 | 0 | 0 | 0 | 0 | 8.954808e-05 | 24.97493 | 25.14046 | 25.3285
2023-03-28 13:09 | 1319.643796 | 4.9006 | 3 | 1 | 3.638895 | 0 | 0 | 0 | 0 | 0 | 0 | 8.885957e-05 | 24.97493 | 25.14046 | 25.3285
2023-03-28 13:09 | 1319.743396 | 5.0002 | 3 | 1 | 3.638894 | 0 | 0 | 0 | 0 | 0 | 0 | 8.816968e-05 | 24.97493 | 25.19166 | 25.3285
2023-03-28 13:09 | 1319.845396 | 5.1022 | 3 | 1 | 3.638938 | 0 | 0 | 0 | 0 | 0 | 0 | 8.746317e-05 | 24.97493 | 25.19166 | 25.3285
2023-03-28 13:09 | 1319.943396 | 5.2002 | 3 | 1 | 3.638895 | 0 | 0 | 0 | 0 | 0 | 0 | 8.678436e-05 | 24.97493 | 25.19166 | 25.32973
2023-03-28 13:09 | 1320.043996 | 5.3008 | 3 | 1 | 3.638841 | 0 | 0 | 0 | 0 | 0 | 0 | 6.811878e-05 | 24.97493 | 25.19166 | 25.32973
2023-03-28 13:09 | 1320.144996 | 5.4018 | 3 | 1 | 3.638849 | 0 | 0 | 0 | 0 | 0 | 0 | 4.937899e-05 | 24.97493 | 25.19166 | 25.32973
2023-03-28 13:09 | 1320.243396 | 5.5002 | 3 | 1 | 3.638881 | 0 | 0 | 0 | 0 | 0 | 0 | 3.11216e-05 | 24.97493 | 25.19166 | 25.32973
2023-03-28 13:09 | 1320.344496 | 5.6013 | 3 | 1 | 3.638721 | 0 | 0 | 0 | 0 | 0 | 0 | 1.236325e-05 | 24.97493 | 25.19166 | 25.32973
2023-03-28 13:09 | 1320.443196 | 5.7 | 3 | 1 | 3.638951 | 0 | 0 | 0 | 0 | 0 | 0 | -5.949794e-06 | 24.97493 | 25.19166 | 25.32973
2023-03-28 13:09 | 1320.543996 | 5.8008 | 3 | 1 | 3.638875 | 0 | 0 | 0 | 0 | 0 | 0 | -2.465248e-05 | 24.97493 | 25.19166 | 25.32973
2023-03-28 13:09 | 1320.643396 | 5.9002 | 3 | 1 | 3.638813 | 0 | 0 | 0 | 0 | 0 | 0 | -4.309541e-05 | 24.97493 | 25.19166 | 25.32973
2023-03-28 13:09 | 1320.742996 | 5.9998 | 3 | 1 | 3.638935 | 0 | 0 | 0 | 0 | 0 | 0 | -6.157544e-05 | 24.97493 | 25.19166 | 25.32973
2023-03-28 13:09 | 1320.843396 | 6.1002 | 3 | 1 | 3.638999 | 0 | 0 | 0 | 0 | 0 | 0 | -8.020391e-05 | 24.97493 | 25.19166 | 25.32973
2023-03-28 13:09 | 1320.944396 | 6.2012 | 3 | 1 | 3.638977 | 0 | 0 | 0 | 0 | 0 | 0 | -9.894371e-05 | 24.97493 | 25.19166 | 25.32973
2023-03-28 13:09 | 1321.043996 | 6.3008 | 3 | 1 | 3.638896 | 0 | 0 | 0 | 0 | 0 | 0 | -8.320465e-05 | 24.97493 | 25.19166 | 25.32973
2023-03-28 13:09 | 1321.143396 | 6.4002 | 3 | 1 | 3.638867 | 0 | 0 | 0 | 0 | 0 | 0 | -6.749719e-05 | 24.97493 | 25.19166 | 25.32973
2023-03-28 13:09 | 1321.243796 | 6.5006 | 3 | 1 | 3.638946 | 0 | 0 | 0 | 0 | 0 | 0 | -5.163171e-05 | 24.97493 | 25.19166 | 25.32973
2023-03-28 13:09 | 1321.345196 | 6.602 | 3 | 1 | 3.638921 | 0 | 0 | 0 | 0 | 0 | 0 | -3.56082e-05 | 24.97493 | 25.19166 | 25.32973
2023-03-28 13:09 | 1321.443596 | 6.7004 | 3 | 1 | 3.638915 | 0 | 0 | 0 | 0 | 0 | 0 | -2.005877e-05 | 24.97493 | 25.19166 | 25.32973
2023-03-28 13:09 | 1321.543996 | 6.8008 | 3 | 1 | 3.638927 | 0 | 0 | 0 | 0 | 0 | 0 | -4.193283e-06 | 24.97614 | 25.19166 | 25.32973
2023-03-28 13:09 | 1321.643596 | 6.9004 | 3 | 1 | 3.638902 | 0 | 0 | 0 | 0 | 0 | 0 | 1.154578e-05 | 24.97614 | 25.19166 | 25.32973
2023-03-28 13:09 | 1321.743996 | 7.0008 | 3 | 1 | 3.63895 | 0 | 0 | 0 | 0 | 0 | 0 | 2.741126e-05 | 24.97614 | 25.19166 | 25.32973
2023-03-28 13:09 | 1321.844396 | 7.1012 | 3 | 1 | 3.638901 | 0 | 0 | 0 | 0 | 0 | 0 | 4.327674e-05 | 24.97614 | 25.19166 | 25.32973
2023-03-28 13:09 | 1321.943196 | 7.2 | 3 | 1 | 3.638963 | 0 | 0 | 0 | 0 | 0 | 0 | 5.888939e-05 | 24.97614 | 25.19166 | 25.32973
2023-03-28 13:09 | 1322.043596 | 7.3004 | 3 | 1 | 3.638816 | 0 | 0 | 0 | 0 | 0 | 0 | 6.366919e-05 | 24.97614 | 25.19166 | 25.32973
2023-03-28 13:09 | 1322.143396 | 7.4002 | 3 | 1 | 3.638803 | 0 | 0 | 0 | 0 | 0 | 0 | 6.842042e-05 | 24.97614 | 25.19166 | 25.32973
2023-03-28 13:09 | 1322.243196 | 7.5 | 3 | 1 | 3.638881 | 0 | 0 | 0 | 0 | 0 | 0 | 7.317165e-05 | 24.97614 | 25.19166 | 25.32973
2023-03-28 13:09 | 1322.342996 | 7.5998 | 3 | 1 | 3.638884 | 0 | 0 | 0 | 0 | 0 | 0 | 7.792289e-05 | 24.97614 | 25.19166 | 25.32973
2023-03-28 13:09 | 1322.443996 | 7.7008 | 3 | 1 | 3.638927 | 0 | 0 | 0 | 0 | 0 | 0 | 8.273125e-05 | 24.97614 | 25.19166 | 25.32973
2023-03-28 13:09 | 1322.542996 | 7.7998 | 3 | 1 | 3.638869 | 0 | 0 | 0 | 0 | 0 | 0 | 8.744439e-05 | 24.97614 | 25.18572 | 25.32973
2023-03-28 13:09 | 1322.643796 | 7.9006 | 3 | 1 | 3.638753 | 0 | 0 | 0 | 0 | 0 | 0 | 9.224323e-05 | 24.97614 | 25.18572 | 25.32973
2023-03-28 13:09 | 1322.743196 | 8 | 3 | 1 | 3.638962 | 0 | 0 | 0 | 0 | 0 | 0 | 9.697542e-05 | 24.97614 | 25.18572 | 25.33093
2023-03-28 13:09 | 1322.844196 | 8.101 | 3 | 1 | 3.639025 | 0 | 0 | 0 | 0 | 0 | 0 | 0.0001017838 | 24.97614 | 25.18572 | 25.33093
2023-03-28 13:09 | 1322.944796 | 8.2016 | 3 | 1 | 3.638855 | 0 | 0 | 0 | 0 | 0 | 0 | 0.0001065731 | 24.97614 | 25.18572 | 25.33093
2023-03-28 13:09 | 1323.044196 | 8.301 | 3 | 1 | 3.638874 | 0 | 0 | 0 | 0 | 0 | 0 | 8.361503e-05 | 24.97614 | 25.18572 | 25.33093
2023-03-28 13:09 | 1323.143596 | 8.4004 | 3 | 1 | 3.638938 | 0 | 0 | 0 | 0 | 0 | 0 | 6.065696e-05 | 24.97614 | 25.18572 | 25.33093
2023-03-28 13:09 | 1323.242996 | 8.4998 | 3 | 1 | 3.638924 | 0 | 0 | 0 | 0 | 0 | 0 | 3.769889e-05 | 24.97614 | 25.18572 | 25.33093
2023-03-28 13:09 | 1323.344396 | 8.6012 | 3 | 1 | 3.638891 | 0 | 0 | 0 | 0 | 0 | 0 | 1.427889e-05 | 24.97614 | 25.18572 | 25.33093
2023-03-28 13:09 | 1323.444596 | 8.7014 | 3 | 1 | 3.638824 | 0 | 0 | 0 | 0 | 0 | 0 | -8.863955e-06 | 24.97614 | 25.18572 | 25.33093
2023-03-28 13:09 | 1323.542996 | 8.7998 | 3 | 1 | 3.638879 | 0 | 0 | 0 | 0 | 0 | 0 | -3.159106e-05 | 24.97614 | 25.18572 | 25.33093
2023-03-28 13:09 | 1323.644796 | 8.9016 | 3 | 1 | 3.639032 | 0 | 0 | 0 | 0 | 0 | 0 | -5.510345e-05 | 24.97614 | 25.18572 | 25.33093
2023-03-28 13:09 | 1323.743396 | 9.0002 | 3 | 1 | 3.638931 | 0 | 0 | 0 | 0 | 0 | 0 | -7.787675e-05 | 24.97614 | 25.18572 | 25.33093
2023-03-28 13:09 | 1323.843996 | 9.1008 | 3 | 1 | 3.638915 | 0 | 0 | 0 | 0 | 0 | 0 | -0.000101112 | 24.97614 | 25.18572 | 25.33093
2023-03-28 13:09 | 1323.942996 | 9.1998 | 3 | 1 | 3.638961 | 0 | 0 | 0 | 0 | 0 | 0 | -0.0001239777 | 24.97614 | 25.18572 | 25.33093
2023-03-28 13:09 | 1324.043796 | 9.3006 | 3 | 1 | 3.638924 | 0 | 0 | 0 | 0 | 0 | 0 | -0.0001061562 | 24.97614 | 25.18572 | 25.33093
2023-03-28 13:09 | 1324.143596 | 9.4004 | 3 | 1 | 3.63897 | 0 | 0 | 0 | 0 | 0 | 0 | -8.851148e-05 | 24.97614 | 25.18572 | 25.33093
2023-03-28 13:09 | 1324.243996 | 9.5008 | 3 | 1 | 3.638922 | 0 | 0 | 0 | 0 | 0 | 0 | -7.076071e-05 | 24.97614 | 25.18572 | 25.33093
2023-03-28 13:09 | 1324.343596 | 9.6004 | 3 | 1 | 3.638955 | 0 | 0 | 0 | 0 | 0 | 0 | -5.315138e-05 | 24.97614 | 25.18572 | 25.33093
2023-03-28 13:09 | 1324.443996 | 9.7008 | 3 | 1 | 3.638941 | 0 | 0 | 0 | 0 | 0 | 0 | -3.540061e-05 | 25.00282 | 25.18572 | 25.33093
2023-03-28 13:09 | 1324.543596 | 9.8004 | 3 | 1 | 3.638947 | 0 | 0 | 0 | 0 | 0 | 0 | -1.779128e-05 | 25.00282 | 25.18572 | 25.33093
2023-03-28 13:09 | 1324.643596 | 9.9004 | 3 | 1 | 3.638973 | 0 | 0 | 0 | 0 | 0 | 0 | -1.112271e-07 | 25.00282 | 25.18572 | 25.33093
2023-03-28 13:09 | 1324.744596 | 10.0014 | 3 | 1 | 3.638956 | 0 | 0 | 0 | 0 | 0 | 0 | 1.774562e-05 | 25.00282 | 25.18572 | 25.33093
2023-03-28 13:09 | 1324.843196 | 10.1 | 3 | 1 | 3.63897 | 0 | 0 | 0 | 0 | 0 | 0 | 3.517815e-05 | 25.00282 | 25.18572 | 25.33093
2023-03-28 13:09 | 1324.943596 | 10.2004 | 3 | 1 | 3.638907 | 0 | 0 | 0 | 0 | 0 | 0 | 5.292892e-05 | 25.00282 | 25.18572 | 25.33093
2023-03-28 13:09 | 1325.043396 | 10.3002 | 3 | 1 | 3.638889 | 0 | 0 | 0 | 0 | 0 | 0 | 4.409952e-05 | 25.00282 | 25.18572 | 25.33093
2023-03-28 13:09 | 1325.144196 | 10.401 | 3 | 1 | 3.638939 | 0 | 0 | 0 | 0 | 0 | 0 | 3.518164e-05 | 25.00282 | 25.18572 | 25.33093
2023-03-28 13:09 | 1325.243596 | 10.5004 | 3 | 1 | 3.63894 | 0 | 0 | 0 | 0 | 0 | 0 | 2.638763e-05 | 25.00282 | 25.18572 | 25.33093
2023-03-28 13:09 | 1325.345196 | 10.602 | 3 | 1 | 3.639015 | 0 | 0 | 0 | 0 | 0 | 0 | 1.739898e-05 | 25.00282 | 25.18572 | 25.33093
2023-03-28 13:09 | 1325.443796 | 10.7006 | 3 | 1 | 3.638945 | 0 | 0 | 0 | 0 | 0 | 0 | 8.675737e-06 | 25.00282 | 25.19812 | 25.33093
2023-03-28 13:09 | 1325.543196 | 10.8 | 3 | 1 | 3.638963 | 0 | 0 | 0 | 0 | 0 | 0 | -1.182793e-07 | 25.00282 | 25.19812 | 25.37901
2023-03-28 13:09 | 1325.643996 | 10.9008 | 3 | 1 | 3.638887 | 0 | 0 | 0 | 0 | 0 | 0 | -9.036155e-06 | 25.00282 | 25.19812 | 25.37901
2023-03-28 13:09 | 1325.743196 | 11 | 3 | 1 | 3.638997 | 0 | 0 | 0 | 0 | 0 | 0 | -1.781248e-05 | 25.00282 | 25.19812 | 25.37901
2023-03-28 13:09 | 1325.843796 | 11.1006 | 3 | 1 | 3.638921 | 0 | 0 | 0 | 0 | 0 | 0 | -2.671266e-05 | 25.00282 | 25.19812 | 25.37901
2023-03-28 13:09 | 1325.943396 | 11.2002 | 3 | 1 | 3.638857 | 0 | 0 | 0 | 0 | 0 | 0 | -3.552437e-05 | 25.00282 | 25.19812 | 25.37901
2023-03-28 13:09 | 1326.043796 | 11.3006 | 3 | 1 | 3.638928 | 0 | 0 | 0 | 0 | 0 | 0 | -3.100566e-05 | 25.00282 | 25.19812 | 25.37901
2023-03-28 13:09 | 1326.144396 | 11.4012 | 3 | 1 | 3.638966 | 0 | 0 | 0 | 0 | 0 | 0 | -2.647794e-05 | 25.00282 | 25.19812 | 25.37901
2023-03-28 13:09 | 1326.243796 | 11.5006 | 3 | 1 | 3.638906 | 0 | 0 | 0 | 0 | 0 | 0 | -2.200423e-05 | 25.00282 | 25.19812 | 25.37901
2023-03-28 13:09 | 1326.343196 | 11.6 | 3 | 1 | 3.639033 | 0 | 0 | 0 | 0 | 0 | 0 | -1.753053e-05 | 25.00282 | 25.19812 | 25.37901
2023-03-28 13:09 | 1326.443796 | 11.7006 | 3 | 1 | 3.638975 | 0 | 0 | 0 | 0 | 0 | 0 | -1.300281e-05 | 25.00282 | 25.19812 | 25.37901
2023-03-28 13:09 | 1326.543996 | 11.8008 | 3 | 1 | 3.63896 | 0 | 0 | 0 | 0 | 0 | 0 | -8.493102e-06 | 25.00282 | 25.19812 | 25.37901
2023-03-28 13:09 | 1326.644996 | 11.9018 | 3 | 1 | 3.638968 | 0 | 0 | 0 | 0 | 0 | 0 | -3.947385e-06 | 25.00282 | 25.19812 | 25.37901
2023-03-28 13:09 | 1326.744396 | 12.0012 | 3 | 1 | 3.638915 | 0 | 0 | 0 | 0 | 0 | 0 | 5.263212e-07 | 25.00282 | 25.19812 | 25.37901
2023-03-28 13:09 | 1326.843796 | 12.1006 | 3 | 1 | 3.638943 | 0 | 0 | 0 | 0 | 0 | 0 | 5.000027e-06 | 25.00282 | 25.19812 | 25.37901
2023-03-28 13:09 | 1326.944596 | 12.2014 | 3 | 1 | 3.638954 | 0 | 0 | 0 | 0 | 0 | 0 | 9.536743e-06 | 25.00282 | 25.19812 | 25.37901
2023-03-28 13:09 | 1327.043196 | 12.3 | 3 | 1 | 3.638946 | 0 | 0 | 0 | 0 | 0 | 0 | 1.408016e-05 | 25.00282 | 25.19812 | 25.37901
2023-03-28 13:09 | 1327.143796 | 12.4006 | 3 | 1 | 3.638973 | 0 | 0 | 0 | 0 | 0 | 0 | 1.871574e-05 | 25.00282 | 25.19812 | 25.37901
2023-03-28 13:09 | 1327.243596 | 12.5004 | 3 | 1 | 3.638983 | 0 | 0 | 0 | 0 | 0 | 0 | 2.331445e-05 | 24.99352 | 25.19812 | 25.37901
2023-03-28 13:09 | 1327.344196 | 12.601 | 3 | 1 | 3.639029 | 0 | 0 | 0 | 0 | 0 | 0 | 2.795003e-05 | 24.99352 | 25.19812 | 25.37901
2023-03-28 13:09 | 1327.444596 | 12.7014 | 3 | 1 | 3.638977 | 0 | 0 | 0 | 0 | 0 | 0 | 3.257639e-05 | 24.99352 | 25.19812 | 25.37901
2023-03-28 13:09 | 1327.544396 | 12.8012 | 3 | 1 | 3.638967 | 0 | 0 | 0 | 0 | 0 | 0 | 3.717511e-05 | 24.99352 | 25.19812 | 25.37901
2023-03-28 13:09 | 1327.643996 | 12.9008 | 3 | 1 | 3.638983 | 0 | 0 | 0 | 0 | 0 | 0 | 4.17646e-05 | 24.99352 | 25.19812 | 25.37901
2023-03-28 13:09 | 1327.743196 | 13 | 3 | 1 | 3.638992 | 0 | 0 | 0 | 0 | 0 | 0 | 4.633567e-05 | 24.99352 | 25.19812 | 25.37901
2023-03-28 13:09 | 1327.843996 | 13.1008 | 3 | 1 | 3.639004 | 0 | 0 | 0 | 0 | 0 | 0 | 5.098046e-05 | 24.99352 | 25.19812 | 25.37901
2023-03-28 13:09 | 1327.943196 | 13.2 | 3 | 1 | 3.639091 | 0 | 0 | 0 | 0 | 0 | 0 | 5.555153e-05 | 24.99352 | 25.19812 | 25.37901
2023-03-28 13:09 | 1328.043596 | 13.3004 | 3 | 1 | 3.638974 | 0 | 0 | 0 | 0 | 0 | 0 | 5.53841e-05 | 24.99352 | 25.19812 | 25.37901
2023-03-28 13:09 | 1328.143196 | 13.4 | 3 | 1 | 3.638955 | 0 | 0 | 0 | 0 | 0 | 0 | 5.521801e-05 | 24.99352 | 25.19812 | 25.37901
2023-03-28 13:09 | 1328.243796 | 13.5006 | 3 | 1 | 3.638979 | 0 | 0 | 0 | 0 | 0 | 0 | 5.505025e-05 | 24.99352 | 25.18168 | 25.37901
2023-03-28 13:09 | 1328.343596 | 13.6004 | 3 | 1 | 3.639112 | 0 | 0 | 0 | 0 | 0 | 0 | 5.488382e-05 | 24.99352 | 25.18168 | 25.37901
2023-03-28 13:09 | 1328.443396 | 13.7002 | 3 | 1 | 3.638994 | 0 | 0 | 0 | 0 | 0 | 0 | 5.47174e-05 | 24.99352 | 25.18168 | 25.35544
2023-03-28 13:09 | 1328.543996 | 13.8008 | 3 | 1 | 3.639014 | 0 | 0 | 0 | 0 | 0 | 0 | 5.454964e-05 | 24.99352 | 25.18168 | 25.35544
2023-03-28 13:09 | 1328.643996 | 13.9008 | 3 | 1 | 3.638927 | 0 | 0 | 0 | 0 | 0 | 0 | 5.438288e-05 | 24.99352 | 25.18168 | 25.35544
2023-03-28 13:09 | 1328.744196 | 14.001 | 3 | 1 | 3.63898 | 0 | 0 | 0 | 0 | 0 | 0 | 5.421578e-05 | 24.99352 | 25.18168 | 25.35544
2023-03-28 13:09 | 1328.843596 | 14.1004 | 3 | 1 | 3.638979 | 0 | 0 | 0 | 0 | 0 | 0 | 5.405003e-05 | 24.99352 | 25.18168 | 25.35544
2023-03-28 13:09 | 1328.943996 | 14.2008 | 3 | 1 | 3.639044 | 0 | 0 | 0 | 0 | 0 | 0 | 5.38826e-05 | 24.99352 | 25.18168 | 25.35544
2023-03-28 13:09 | 1329.043196 | 14.3 | 3 | 1 | 3.639014 | 0 | 0 | 0 | 0 | 0 | 0 | 5.061874e-05 | 24.99352 | 25.18168 | 25.35544
2023-03-28 13:09 | 1329.143996 | 14.4008 | 3 | 1 | 3.639016 | 0 | 0 | 0 | 0 | 0 | 0 | 4.730225e-05 | 24.99352 | 25.18168 | 25.35544
2023-03-28 13:09 | 1329.243196 | 14.5 | 3 | 1 | 3.638999 | 0 | 0 | 0 | 0 | 0 | 0 | 4.403839e-05 | 24.99352 | 25.18168 | 25.35544
2023-03-28 13:09 | 1329.343796 | 14.6006 | 3 | 1 | 3.639012 | 0 | 0 | 0 | 0 | 0 | 0 | 4.072847e-05 | 24.99352 | 25.18168 | 25.35544
2023-03-28 13:09 | 1329.443996 | 14.7008 | 3 | 1 | 3.639079 | 0 | 0 | 0 | 0 | 0 | 0 | 3.743172e-05 | 24.99352 | 25.18168 | 25.35544
2023-03-28 13:09 | 1329.543396 | 14.8002 | 3 | 1 | 3.638987 | 0 | 0 | 0 | 0 | 0 | 0 | 3.416128e-05 | 24.99352 | 25.18168 | 25.35544
2023-03-28 13:09 | 1329.642996 | 14.8998 | 3 | 1 | 3.639016 | 0 | 0 | 0 | 0 | 0 | 0 | 3.088427e-05 | 24.99352 | 25.18168 | 25.35544
2023-03-28 13:09 | 1329.743996 | 15.0008 | 3 | 1 | 3.639044 | 0 | 0 | 0 | 0 | 0 | 0 | 2.756119e-05 | 24.99352 | 25.18168 | 25.35544
2023-03-28 13:09 | 1329.844596 | 15.1014 | 3 | 1 | 3.638968 | 0 | 0 | 0 | 0 | 0 | 0 | 2.425127e-05 | 24.99352 | 25.18168 | 25.35544
2023-03-28 13:09 | 1329.943996 | 15.2008 | 3 | 1 | 3.638985 | 0 | 0 | 0 | 0 | 0 | 0 | 2.098083e-05 | 24.99352 | 25.18168 | 25.35544
2023-03-28 13:09 | 1330.043396 | 15.3002 | 3 | 1 | 3.639041 | 0 | 0 | 0 | 0 | 0 | 0 | 8.360449e-06 | 24.93586 | 25.18168 | 25.35544
2023-03-28 13:09 | 1330.144996 | 15.4018 | 3 | 1 | 3.639043 | 0 | 0 | 0 | 0 | 0 | 0 | -4.539261e-06 | 24.93586 | 25.18168 | 25.35544
2023-03-28 13:09 | 1330.244396 | 15.5012 | 3 | 1 | 3.639018 | 0 | 0 | 0 | 0 | 0 | 0 | -1.715965e-05 | 24.93586 | 25.18168 | 25.35544
2023-03-28 13:09 | 1330.343596 | 15.6004 | 3 | 1 | 3.638985 | 0 | 0 | 0 | 0 | 0 | 0 | -2.975464e-05 | 24.93586 | 25.18168 | 25.35544
2023-03-28 13:09 | 1330.442996 | 15.6998 | 3 | 1 | 3.638944 | 0 | 0 | 0 | 0 | 0 | 0 | -4.237502e-05 | 24.93586 | 25.18168 | 25.35544
2023-03-28 13:09 | 1330.543796 | 15.8006 | 3 | 1 | 3.638946 | 0 | 0 | 0 | 0 | 0 | 0 | -5.517316e-05 | 24.93586 | 25.18168 | 25.35544
2023-03-28 13:09 | 1330.643396 | 15.9002 | 3 | 1 | 3.638849 | 0 | 0 | 0 | 0 | 0 | 0 | -6.781894e-05 | 24.93586 | 25.18168 | 25.35544
2023-03-28 13:09 | 1330.744196 | 16.001 | 3 | 1 | 3.638967 | 0 | 0 | 0 | 0 | 0 | 0 | -8.061708e-05 | 24.93586 | 25.18168 | 25.35544
2023-03-28 13:09 | 1330.843396 | 16.1002 | 3 | 1 | 3.638953 | 0 | 0 | 0 | 0 | 0 | 0 | -9.321207e-05 | 24.93586 | 25.18168 | 25.35544
2023-03-28 13:09 | 1330.942996 | 16.1998 | 3 | 1 | 3.638871 | 0 | 0 | 0 | 0 | 0 | 0 | -0.0001058578 | 24.93586 | 25.18168 | 25.35544
2023-03-28 13:09 | 1331.043596 | 16.3004 | 3 | 1 | 3.638892 | 0 | 0 | 0 | 0 | 0 | 0 | -0.0001011328 | 24.93586 | 25.18168 | 25.35544
2023-03-28 13:09 | 1331.142996 | 16.3998 | 3 | 1 | 3.638937 | 0 | 0 | 0 | 0 | 0 | 0 | -9.646416e-05 | 24.93586 | 25.14547 | 25.35544
2023-03-28 13:09 | 1331.243196 | 16.5 | 3 | 1 | 3.639042 | 0 | 0 | 0 | 0 | 0 | 0 | -9.175792e-05 | 24.93586 | 25.14547 | 25.29783
2023-03-28 13:09 | 1331.343996 | 16.6008 | 3 | 1 | 3.638997 | 0 | 0 | 0 | 0 | 0 | 0 | -8.70235e-05 | 24.93586 | 25.14547 | 25.29783
2023-03-28 13:09 | 1331.443996 | 16.7008 | 3 | 1 | 3.639044 | 0 | 0 | 0 | 0 | 0 | 0 | -8.232665e-05 | 24.93586 | 25.14547 | 25.29783
2023-03-28 13:09 | 1331.543396 | 16.8002 | 3 | 1 | 3.639044 | 0 | 0 | 0 | 0 | 0 | 0 | -7.765799e-05 | 24.93586 | 25.14547 | 25.29783
2023-03-28 13:09 | 1331.642996 | 16.8998 | 3 | 1 | 3.639012 | 0 | 0 | 0 | 0 | 0 | 0 | -7.297993e-05 | 24.93586 | 25.14547 | 25.29783
2023-03-28 13:09 | 1331.745196 | 17.002 | 3 | 1 | 3.638954 | 0 | 0 | 0 | 0 | 0 | 0 | -6.817975e-05 | 24.93586 | 25.14547 | 25.29783
2023-03-28 13:09 | 1331.843196 | 17.1 | 3 | 1 | 3.638947 | 0 | 0 | 0 | 0 | 0 | 0 | -6.357684e-05 | 24.93586 | 25.14547 | 25.29783
2023-03-28 13:09 | 1331.942996 | 17.1998 | 3 | 1 | 3.638992 | 0 | 0 | 0 | 0 | 0 | 0 | -5.888939e-05 | 24.93586 | 25.14547 | 25.29783
2023-03-28 13:09 | 1332.044796 | 17.3016 | 3 | 1 | 3.639076 | 0 | 0 | 0 | 0 | 0 | 0 | -3.694374e-05 | 24.93586 | 25.14547 | 25.29783
2023-03-28 13:09 | 1332.143396 | 17.4002 | 3 | 1 | 3.63904 | 0 | 0 | 0 | 0 | 0 | 0 | -1.568794e-05 | 24.93586 | 25.14547 | 25.29783
2023-03-28 13:09 | 1332.243796 | 17.5006 | 3 | 1 | 3.63909 | 0 | 0 | 0 | 0 | 0 | 0 | 5.955896e-06 | 24.93586 | 25.14547 | 25.29783
2023-03-28 13:09 | 1332.343596 | 17.6004 | 3 | 1 | 3.638987 | 0 | 0 | 0 | 0 | 0 | 0 | 2.747039e-05 | 24.93586 | 25.14547 | 25.29783
2023-03-28 13:09 | 1332.443996 | 17.7008 | 3 | 1 | 3.639021 | 0 | 0 | 0 | 0 | 0 | 0 | 4.911423e-05 | 24.93586 | 25.14547 | 25.29783
2023-03-28 13:09 | 1332.543596 | 17.8004 | 3 | 1 | 3.63905 | 0 | 0 | 0 | 0 | 0 | 0 | 7.05856e-05 | 24.93586 | 25.14547 | 25.29783
2023-03-28 13:09 | 1332.643196 | 17.9 | 3 | 1 | 3.639035 | 0 | 0 | 0 | 0 | 0 | 0 | 9.205698e-05 | 24.93586 | 25.14547 | 25.29783
2023-03-28 13:09 | 1332.743796 | 18.0006 | 3 | 1 | 3.639095 | 0 | 0 | 0 | 0 | 0 | 0 | 0.0001137439 | 24.93586 | 25.14547 | 25.29783
2023-03-28 13:09 | 1332.844196 | 18.101 | 3 | 1 | 3.638889 | 0 | 0 | 0 | 0 | 0 | 0 | 0.0001353878 | 24.93586 | 25.14547 | 25.29783
2023-03-28 13:09 | 1332.944996 | 18.2018 | 3 | 1 | 3.63899 | 0 | 0 | 0 | 0 | 0 | 0 | 0.0001571178 | 24.95469 | 25.14547 | 25.29783
2023-03-28 13:09 | 1333.042996 | 18.2998 | 3 | 1 | 3.639029 | 0 | 0 | 0 | 0 | 0 | 0 | 0.0001345533 | 24.95471 | 25.14547 | 25.29783
2023-03-28 13:09 | 1333.143996 | 18.4008 | 3 | 1 | 3.639087 | 0 | 0 | 0 | 0 | 0 | 0 | 0.0001112981 | 24.95471 | 25.14547 | 25.29783
2023-03-28 13:09 | 1333.243796 | 18.5006 | 3 | 1 | 3.639072 | 0 | 0 | 0 | 0 | 0 | 0 | 8.831916e-05 | 24.95471 | 25.14547 | 25.29783
2023-03-28 13:09 | 1333.343196 | 18.6 | 3 | 1 | 3.639053 | 0 | 0 | 0 | 0 | 0 | 0 | 6.543231e-05 | 24.95471 | 25.14547 | 25.29783
2023-03-28 13:09 | 1333.443396 | 18.7002 | 3 | 1 | 3.639012 | 0 | 0 | 0 | 0 | 0 | 0 | 4.236126e-05 | 24.95471 | 25.14547 | 25.29783
2023-03-28 13:09 | 1333.543796 | 18.8006 | 3 | 1 | 3.639049 | 0 | 0 | 0 | 0 | 0 | 0 | 1.924417e-05 | 24.95471 | 25.14547 | 25.29783
2023-03-28 13:09 | 1333.643396 | 18.9002 | 3 | 1 | 3.639035 | 0 | 0 | 0 | 0 | 0 | 0 | -3.688729e-06 | 24.95471 | 25.14547 | 25.29783
2023-03-28 13:09 | 1333.743996 | 19.0008 | 3 | 1 | 3.639067 | 0 | 0 | 0 | 0 | 0 | 0 | -2.685187e-05 | 24.95471 | 25.14547 | 25.29783
2023-03-28 13:09 | 1333.844596 | 19.1014 | 3 | 1 | 3.638999 | 0 | 0 | 0 | 0 | 0 | 0 | -5.001502e-05 | 24.95471 | 25.14547 | 25.29783
2023-03-28 13:09 | 1333.943196 | 19.2 | 3 | 1 | 3.638994 | 0 | 0 | 0 | 0 | 0 | 0 | -7.271767e-05 | 24.95471 | 25.2 | 25.29783
2023-03-28 13:09 | 1334.043596 | 19.3004 | 3 | 1 | 3.63894 | 0 | 0 | 0 | 0 | 0 | 0 | -6.673934e-05 | 24.95471 | 25.2 | 25.29783
2023-03-28 13:09 | 1334.144196 | 19.401 | 3 | 1 | 3.638868 | 0 | 0 | 0 | 0 | 0 | 0 | -6.07491e-05 | 24.95471 | 25.2 | 25.35948
2023-03-28 13:09 | 1334.244196 | 19.501 | 3 | 1 | 3.639066 | 0 | 0 | 0 | 0 | 0 | 0 | -5.479459e-05 | 24.95471 | 25.2 | 25.35948
2023-03-28 13:09 | 1334.343196 | 19.6 | 3 | 1 | 3.639139 | 0 | 0 | 0 | 0 | 0 | 0 | -4.889963e-05 | 24.95471 | 25.2 | 25.35948
2023-03-28 13:09 | 1334.443796 | 19.7006 | 3 | 1 | 3.639044 | 0 | 0 | 0 | 0 | 0 | 0 | -4.290939e-05 | 24.95471 | 25.2 | 25.35948
2023-03-28 13:09 | 1334.543396 | 19.8002 | 3 | 1 | 3.639028 | 0 | 0 | 0 | 0 | 0 | 0 | -3.69787e-05 | 24.95471 | 25.2 | 25.35948
2023-03-28 13:09 | 1334.643996 | 19.9008 | 3 | 1 | 3.638954 | 0 | 0 | 0 | 0 | 0 | 0 | -3.098846e-05 | 24.95471 | 25.2 | 25.35948
2023-03-28 13:09 | 1334.743596 | 20.0004 | 3 | 1 | 3.639071 | 0 | 0 | 0 | 0 | 0 | 0 | -2.505777e-05 | 24.95471 | 25.2 | 25.35948
2023-03-28 13:09 | 1334.843396 | 20.1002 | 3 | 1 | 3.638882 | 0 | 0 | 0 | 0 | 0 | 0 | -1.911517e-05 | 24.95471 | 25.2 | 25.35948
2023-03-28 13:09 | 1334.944196 | 20.201 | 3 | 1 | 3.639038 | 0 | 0 | 0 | 0 | 0 | 0 | -1.311302e-05 | 24.95471 | 25.2 | 25.35948
2023-03-28 13:09 | 1335.043496 | 20.3003 | 3 | 1 | 3.638975 | 0 | 0 | 0 | 0 | 0 | 0 | -7.23693e-06 | 24.95471 | 25.2 | 25.35948
2023-03-28 13:09 | 1335.142996 | 20.3998 | 3 | 1 | 3.63908 | 0 | 0 | 0 | 0 | 0 | 0 | -1.349002e-06 | 24.95471 | 25.2 | 25.35948
2023-03-28 13:09 | 1335.243796 | 20.5006 | 3 | 1 | 3.63896 | 0 | 0 | 0 | 0 | 0 | 0 | 4.615852e-06 | 24.95471 | 25.2 | 25.35948
2023-03-28 13:09 | 1335.343796 | 20.6006 | 3 | 1 | 3.639003 | 0 | 0 | 0 | 0 | 0 | 0 | 1.053337e-05 | 24.95471 | 25.2 | 25.35948
2023-03-28 13:09 | 1335.445396 | 20.7022 | 3 | 1 | 3.639018 | 0 | 0 | 0 | 0 | 0 | 0 | 1.654556e-05 | 24.95471 | 25.2 | 25.35948
2023-03-28 13:09 | 1335.543796 | 20.8006 | 3 | 1 | 3.639071 | 0 | 0 | 0 | 0 | 0 | 0 | 2.23684e-05 | 24.95471 | 25.2 | 25.35948
2023-03-28 13:09 | 1335.644396 | 20.9012 | 3 | 1 | 3.63903 | 0 | 0 | 0 | 0 | 0 | 0 | 2.832142e-05 | 24.95471 | 25.2 | 25.35948
2023-03-28 13:09 | 1335.742996 | 20.9998 | 3 | 1 | 3.639079 | 0 | 0 | 0 | 0 | 0 | 0 | 3.415609e-05 | 24.96092 | 25.2 | 25.35948
2023-03-28 13:09 | 1335.844996 | 21.1018 | 3 | 1 | 3.639084 | 0 | 0 | 0 | 0 | 0 | 0 | 4.019195e-05 | 24.96092 | 25.2 | 25.35948
2023-03-28 13:09 | 1335.943396 | 21.2002 | 3 | 1 | 3.63911 | 0 | 0 | 0 | 0 | 0 | 0 | 4.601479e-05 | 24.96092 | 25.2 | 25.35948
2023-03-28 13:09 | 1336.044096 | 21.3009 | 3 | 1 | 3.63907 | 0 | 0 | 0 | 0 | 0 | 0 | 3.624713e-05 | 24.96092 | 25.2 | 25.35948
2023-03-28 13:09 | 1336.144996 | 21.4018 | 3 | 1 | 3.639105 | 0 | 0 | 0 | 0 | 0 | 0 | 2.646008e-05 | 24.96092 | 25.2 | 25.35948
2023-03-28 13:09 | 1336.243796 | 21.5006 | 3 | 1 | 3.639141 | 0 | 0 | 0 | 0 | 0 | 0 | 1.687672e-05 | 24.96092 | 25.2 | 25.35948
2023-03-28 13:09 | 1336.345196 | 21.602 | 3 | 1 | 3.639085 | 0 | 0 | 0 | 0 | 0 | 0 | 7.041165e-06 | 24.96092 | 25.2 | 25.35948
2023-03-28 13:09 | 1336.443396 | 21.7002 | 3 | 1 | 3.639051 | 0 | 0 | 0 | 0 | 0 | 0 | -2.483996e-06 | 24.96092 | 25.2 | 25.35948
2023-03-28 13:09 | 1336.542996 | 21.7998 | 3 | 1 | 3.639103 | 0 | 0 | 0 | 0 | 0 | 0 | -1.214495e-05 | 24.96092 | 25.2 | 25.35948
2023-03-28 13:09 | 1336.643596 | 21.9004 | 3 | 1 | 3.639092 | 0 | 0 | 0 | 0 | 0 | 0 | -2.190291e-05 | 24.96092 | 25.2 | 25.35948
2023-03-28 13:09 | 1336.743196 | 22 | 3 | 1 | 3.639055 | 0 | 0 | 0 | 0 | 0 | 0 | -3.156386e-05 | 24.96092 | 25.16337 | 25.35948
2023-03-28 13:09 | 1336.842996 | 22.0998 | 3 | 1 | 3.639059 | 0 | 0 | 0 | 0 | 0 | 0 | -4.124422e-05 | 24.96092 | 25.16337 | 25.35948
2023-03-28 13:09 | 1336.943796 | 22.2006 | 3 | 1 | 3.63915 | 0 | 0 | 0 | 0 | 0 | 0 | -5.102158e-05 | 24.96092 | 25.16337 | 25.35854
2023-03-28 13:09 | 1337.043396 | 22.3002 | 3 | 1 | 3.639093 | 0 | 0 | 0 | 0 | 0 | 0 | -3.762588e-05 | 24.96092 | 25.16337 | 25.35854
2023-03-28 13:09 | 1337.143796 | 22.4006 | 3 | 1 | 3.639077 | 0 | 0 | 0 | 0 | 0 | 0 | -2.412258e-05 | 24.96092 | 25.16337 | 25.35854
2023-03-28 13:09 | 1337.243596 | 22.5004 | 3 | 1 | 3.639066 | 0 | 0 | 0 | 0 | 0 | 0 | -1.069998e-05 | 24.96092 | 25.16337 | 25.35854
2023-03-28 13:09 | 1337.343796 | 22.6006 | 3 | 1 | 3.639052 | 0 | 0 | 0 | 0 | 0 | 0 | 2.776415e-06 | 24.96092 | 25.16337 | 25.35854
2023-03-28 13:09 | 1337.444596 | 22.7014 | 3 | 1 | 3.638998 | 0 | 0 | 0 | 0 | 0 | 0 | 1.633351e-05 | 24.96092 | 25.16337 | 25.35854
2023-03-28 13:09 | 1337.543196 | 22.8 | 3 | 1 | 3.639106 | 0 | 0 | 0 | 0 | 0 | 0 | 2.959471e-05 | 24.96092 | 25.16337 | 25.35854
2023-03-28 13:09 | 1337.643996 | 22.9008 | 3 | 1 | 3.639035 | 0 | 0 | 0 | 0 | 0 | 0 | 4.315181e-05 | 24.96092 | 25.16337 | 25.35854
2023-03-28 13:09 | 1337.743396 | 23.0002 | 3 | 1 | 3.639107 | 0 | 0 | 0 | 0 | 0 | 0 | 5.652061e-05 | 24.96092 | 25.16337 | 25.35854
2023-03-28 13:09 | 1337.844996 | 23.1018 | 3 | 1 | 3.639193 | 0 | 0 | 0 | 0 | 0 | 0 | 7.01853e-05 | 24.96092 | 25.16337 | 25.35854
2023-03-28 13:09 | 1337.943596 | 23.2004 | 3 | 1 | 3.639113 | 0 | 0 | 0 | 0 | 0 | 0 | 8.34465e-05 | 24.96092 | 25.16337 | 25.35854
2023-03-28 13:09 | 1338.042996 | 23.2998 | 3 | 1 | 3.639101 | 0 | 0 | 0 | 0 | 0 | 0 | 7.825854e-05 | 24.96092 | 25.16337 | 25.35854
2023-03-28 13:09 | 1338.143796 | 23.4006 | 3 | 1 | 3.639071 | 0 | 0 | 0 | 0 | 0 | 0 | 7.299751e-05 | 24.96092 | 25.16337 | 25.35854
2023-03-28 13:09 | 1338.244596 | 23.5014 | 3 | 1 | 3.639071 | 0 | 0 | 0 | 0 | 0 | 0 | 6.773647e-05 | 24.96092 | 25.16337 | 25.35854
2023-03-28 13:09 | 1338.343596 | 23.6004 | 3 | 1 | 3.639025 | 0 | 0 | 0 | 0 | 0 | 0 | 6.256939e-05 | 24.96092 | 25.16337 | 25.35854
2023-03-28 13:09 | 1338.443796 | 23.7006 | 3 | 1 | 3.639151 | 0 | 0 | 0 | 0 | 0 | 0 | 5.733967e-05 | 24.96092 | 25.16337 | 25.35854
2023-03-28 13:09 | 1338.543196 | 23.8 | 3 | 1 | 3.639128 | 0 | 0 | 0 | 0 | 0 | 0 | 5.21517e-05 | 24.96092 | 25.16337 | 25.35854
2023-03-28 13:09 | 1338.643996 | 23.9008 | 3 | 1 | 3.639058 | 0 | 0 | 0 | 0 | 0 | 0 | 4.689067e-05 | 24.96065 | 25.16337 | 25.35854
2023-03-28 13:09 | 1338.743796 | 24.0006 | 3 | 1 | 3.639129 | 0 | 0 | 0 | 0 | 0 | 0 | 4.168183e-05 | 24.96065 | 25.16337 | 25.35854
2023-03-28 13:09 | 1338.844596 | 24.1014 | 3 | 1 | 3.639091 | 0 | 0 | 0 | 0 | 0 | 0 | 3.64208e-05 | 24.96065 | 25.16337 | 25.35854
2023-03-28 13:09 | 1338.943996 | 24.2008 | 3 | 1 | 3.639106 | 0 | 0 | 0 | 0 | 0 | 0 | 3.123283e-05 | 24.96065 | 25.16337 | 25.35854
2023-03-28 13:09 | 1339.043396 | 24.3002 | 3 | 1 | 3.639086 | 0 | 0 | 0 | 0 | 0 | 0 | 2.423609e-05 | 24.96065 | 25.16337 | 25.35854
2023-03-28 13:09 | 1339.143196 | 24.4 | 3 | 1 | 3.639226 | 0 | 0 | 0 | 0 | 0 | 0 | 1.721119e-05 | 24.96065 | 25.16337 | 25.35854
2023-03-28 13:09 | 1339.243596 | 24.5004 | 3 | 1 | 3.639096 | 0 | 0 | 0 | 0 | 0 | 0 | 1.014405e-05 | 24.96065 | 25.16337 | 25.35854
2023-03-28 13:09 | 1339.343996 | 24.6008 | 3 | 1 | 3.63899 | 0 | 0 | 0 | 0 | 0 | 0 | 3.076917e-06 | 24.96065 | 25.16337 | 25.35854
2023-03-28 13:09 | 1339.443596 | 24.7004 | 3 | 1 | 3.639092 | 0 | 0 | 0 | 0 | 0 | 0 | -3.933907e-06 | 24.96065 | 25.16337 | 25.35854
2023-03-28 13:09 | 1339.543396 | 24.8002 | 3 | 1 | 3.639021 | 0 | 0 | 0 | 0 | 0 | 0 | -1.095881e-05 | 24.96065 | 25.16337 | 25.35854
2023-03-28 13:09 | 1339.643996 | 24.9008 | 3 | 1 | 3.639182 | 0 | 0 | 0 | 0 | 0 | 0 | -1.804002e-05 | 24.96065 | 25.14169 | 25.35854
2023-03-28 13:09 | 1339.743796 | 25.0006 | 3 | 1 | 3.639154 | 0 | 0 | 0 | 0 | 0 | 0 | -2.506492e-05 | 24.96065 | 25.14169 | 25.33687
2023-03-28 13:09 | 1339.844196 | 25.101 | 3 | 1 | 3.639074 | 0 | 0 | 0 | 0 | 0 | 0 | -3.213206e-05 | 24.96065 | 25.14169 | 25.33687
2023-03-28 13:09 | 1339.943196 | 25.2 | 3 | 1 | 3.6391 | 0 | 0 | 0 | 0 | 0 | 0 | -3.910065e-05 | 24.96065 | 25.14169 | 25.33687
2023-03-28 13:09 | 1340.042996 | 25.2998 | 3 | 1 | 3.639029 | 0 | 0 | 0 | 0 | 0 | 0 | -5.292122e-05 | 24.96065 | 25.14169 | 25.33687
2023-03-28 13:09 | 1340.143396 | 25.4002 | 3 | 1 | 3.639101 | 0 | 0 | 0 | 0 | 0 | 0 | -6.682487e-05 | 24.96065 | 25.14169 | 25.33687
2023-03-28 13:09 | 1340.243996 | 25.5008 | 3 | 1 | 3.638975 | 0 | 0 | 0 | 0 | 0 | 0 | -8.075623e-05 | 24.96065 | 25.14169 | 25.33687
2023-03-28 13:09 | 1340.342996 | 25.5998 | 3 | 1 | 3.63916 | 0 | 0 | 0 | 0 | 0 | 0 | -9.446601e-05 | 24.96065 | 25.14169 | 25.33687
2023-03-28 13:09 | 1340.443596 | 25.7004 | 3 | 1 | 3.639151 | 0 | 0 | 0 | 0 | 0 | 0 | -0.0001083974 | 24.96065 | 25.14169 | 25.33687
2023-03-28 13:09 | 1340.544196 | 25.801 | 3 | 1 | 3.639059 | 0 | 0 | 0 | 0 | 0 | 0 | -0.0001223287 | 24.96065 | 25.14169 | 25.33687
2023-03-28 13:09 | 1340.643596 | 25.9004 | 3 | 1 | 3.63906 | 0 | 0 | 0 | 0 | 0 | 0 | -0.0001360939 | 24.96065 | 25.14169 | 25.33687
2023-03-28 13:09 | 1340.743196 | 26 | 3 | 1 | 3.639118 | 0 | 0 | 0 | 0 | 0 | 0 | -0.0001498868 | 24.96065 | 25.14169 | 25.33687
2023-03-28 13:09 | 1340.845196 | 26.102 | 3 | 1 | 3.638938 | 0 | 0 | 0 | 0 | 0 | 0 | -0.000164012 | 24.96065 | 25.14169 | 25.33687
2023-03-28 13:09 | 1340.945196 | 26.202 | 3 | 1 | 3.639098 | 0 | 0 | 0 | 0 | 0 | 0 | -0.0001778603 | 24.96065 | 25.14169 | 25.33687
2023-03-28 13:09 | 1341.043596 | 26.3004 | 3 | 1 | 3.638983 | 0 | 0 | 0 | 0 | 0 | 0 | -0.0001531552 | 24.96065 | 25.14169 | 25.33687
2023-03-28 13:09 | 1341.143196 | 26.4 | 3 | 1 | 3.639237 | 0 | 0 | 0 | 0 | 0 | 0 | -0.0001281489 | 24.96065 | 25.14169 | 25.33687
2023-03-28 13:09 | 1341.243796 | 26.5006 | 3 | 1 | 3.63913 | 0 | 0 | 0 | 0 | 0 | 0 | -0.0001028915 | 24.96065 | 25.14169 | 25.33687
2023-03-28 13:09 | 1341.343996 | 26.6008 | 3 | 1 | 3.639076 | 0 | 0 | 0 | 0 | 0 | 0 | -7.773458e-05 | 24.96065 | 25.14169 | 25.33687
2023-03-28 13:09 | 1341.444396 | 26.7012 | 3 | 1 | 3.639139 | 0 | 0 | 0 | 0 | 0 | 0 | -5.252741e-05 | 25.00159 | 25.14169 | 25.33687
2023-03-28 13:09 | 1341.543196 | 26.8 | 3 | 1 | 3.639132 | 0 | 0 | 0 | 0 | 0 | 0 | -2.772195e-05 | 25.00159 | 25.14169 | 25.33687
2023-03-28 13:09 | 1341.643796 | 26.9006 | 3 | 1 | 3.639131 | 0 | 0 | 0 | 0 | 0 | 0 | -2.464566e-06 | 25.00159 | 25.14169 | 25.33687
2023-03-28 13:09 | 1341.743996 | 27.0008 | 3 | 1 | 3.639062 | 0 | 0 | 0 | 0 | 0 | 0 | 2.269239e-05 | 25.00159 | 25.14169 | 25.33687
2023-03-28 13:09 | 1341.843396 | 27.1002 | 3 | 1 | 3.639091 | 0 | 0 | 0 | 0 | 0 | 0 | 4.764849e-05 | 25.00159 | 25.14169 | 25.33687
2023-03-28 13:09 | 1341.944196 | 27.201 | 3 | 1 | 3.639124 | 0 | 0 | 0 | 0 | 0 | 0 | 7.295609e-05 | 25.00159 | 25.14169 | 25.33687
2023-03-28 13:09 | 1342.044996 | 27.3018 | 3 | 1 | 3.639127 | 0 | 0 | 0 | 0 | 0 | 0 | 6.033645e-05 | 25.00159 | 25.14169 | 25.33687
2023-03-28 13:09 | 1342.143196 | 27.4 | 3 | 1 | 3.639188 | 0 | 0 | 0 | 0 | 0 | 0 | 4.804232e-05 | 25.00159 | 25.14169 | 25.33687
2023-03-28 13:09 | 1342.243996 | 27.5008 | 3 | 1 | 3.639092 | 0 | 0 | 0 | 0 | 0 | 0 | 3.542269e-05 | 25.00159 | 25.14169 | 25.33687
2023-03-28 13:09 | 1342.343796 | 27.6006 | 3 | 1 | 3.639019 | 0 | 0 | 0 | 0 | 0 | 0 | 2.292825e-05 | 25.00159 | 25.14169 | 25.33687
2023-03-28 13:09 | 1342.443996 | 27.7008 | 3 | 1 | 3.639144 | 0 | 0 | 0 | 0 | 0 | 0 | 1.038373e-05 | 25.00159 | 25.15407 | 25.33687
2023-03-28 13:09 | 1342.544996 | 27.8018 | 3 | 1 | 3.639091 | 0 | 0 | 0 | 0 | 0 | 0 | -2.260946e-06 | 25.00159 | 25.15407 | 25.33687
2023-03-28 13:09 | 1342.643396 | 27.9002 | 3 | 1 | 3.639138 | 0 | 0 | 0 | 0 | 0 | 0 | -1.458011e-05 | 25.00159 | 25.15407 | 25.35638
2023-03-28 13:09 | 1342.742996 | 27.9998 | 3 | 1 | 3.639075 | 0 | 0 | 0 | 0 | 0 | 0 | -2.704952e-05 | 25.00159 | 25.15407 | 25.35638
2023-03-28 13:09 | 1342.844396 | 28.1012 | 3 | 1 | 3.639094 | 0 | 0 | 0 | 0 | 0 | 0 | -3.974427e-05 | 25.00159 | 25.15407 | 25.35638
2023-03-28 13:09 | 1342.943996 | 28.2008 | 3 | 1 | 3.639012 | 0 | 0 | 0 | 0 | 0 | 0 | -5.221367e-05 | 25.00159 | 25.15407 | 25.35638
2023-03-28 13:09 | 1343.043196 | 28.3 | 3 | 1 | 3.639113 | 0 | 0 | 0 | 0 | 0 | 0 | -4.45461e-05 | 25.00159 | 25.15407 | 25.35638
2023-03-28 13:09 | 1343.143796 | 28.4006 | 3 | 1 | 3.638893 | 0 | 0 | 0 | 0 | 0 | 0 | -3.677033e-05 | 25.00159 | 25.15407 | 25.35638
2023-03-28 13:09 | 1343.243196 | 28.5 | 3 | 1 | 3.639146 | 0 | 0 | 0 | 0 | 0 | 0 | -2.908731e-05 | 25.00159 | 25.15407 | 25.35638
2023-03-28 13:09 | 1343.343396 | 28.6002 | 3 | 1 | 3.639176 | 0 | 0 | 0 | 0 | 0 | 0 | -2.134245e-05 | 25.00159 | 25.15407 | 25.35638
2023-03-28 13:09 | 1343.443596 | 28.7004 | 3 | 1 | 3.63913 | 0 | 0 | 0 | 0 | 0 | 0 | -1.359759e-05 | 25.00159 | 25.15407 | 25.35638
2023-03-28 13:09 | 1343.543196 | 28.8 | 3 | 1 | 3.639078 | 0 | 0 | 0 | 0 | 0 | 0 | -5.899106e-06 | 25.00159 | 25.15407 | 25.35638
2023-03-28 13:09 | 1343.643596 | 28.9004 | 3 | 1 | 3.639133 | 0 | 0 | 0 | 0 | 0 | 0 | 1.861211e-06 | 25.00159 | 25.15407 | 25.35638
2023-03-28 13:09 | 1343.744796 | 29.0016 | 3 | 1 | 3.63908 | 0 | 0 | 0 | 0 | 0 | 0 | 9.683363e-06 | 25.00159 | 25.15407 | 25.35638
2023-03-28 13:09 | 1343.843996 | 29.1008 | 3 | 1 | 3.639076 | 0 | 0 | 0 | 0 | 0 | 0 | 1.735093e-05 | 25.00159 | 25.15407 | 25.35638
2023-03-28 13:09 | 1343.943396 | 29.2002 | 3 | 1 | 3.6391 | 0 | 0 | 0 | 0 | 0 | 0 | 2.503395e-05 | 25.00159 | 25.15407 | 25.35638
2023-03-28 13:09 | 1344.043996 | 29.3008 | 3 | 1 | 3.639027 | 0 | 0 | 0 | 0 | 0 | 0 | 2.503395e-05 | 25.00159 | 25.15407 | 25.35638
2023-03-28 13:09 | 1344.143596 | 29.4004 | 3 | 1 | 3.639277 | 0 | 0 | 0 | 0 | 0 | 0 | 2.503395e-05 | 25.00159 | 25.15407 | 25.35638
2023-03-28 13:09 | 1344.244596 | 29.5014 | 3 | 1 | 3.639136 | 0 | 0 | 0 | 0 | 0 | 0 | 2.503395e-05 | 24.94704 | 25.15407 | 25.35638
2023-03-28 13:09 | 1344.343796 | 29.6006 | 3 | 1 | 3.639085 | 0 | 0 | 0 | 0 | 0 | 0 | 2.503395e-05 | 24.94704 | 25.15407 | 25.35638
2023-03-28 13:09 | 1344.444796 | 29.7016 | 3 | 1 | 3.639065 | 0 | 0 | 0 | 0 | 0 | 0 | 2.503395e-05 | 24.94704 | 25.15407 | 25.35638
2023-03-28 13:09 | 1344.543796 | 29.8006 | 3 | 1 | 3.63905 | 0 | 0 | 0 | 0 | 0 | 0 | 2.503395e-05 | 24.94704 | 25.15407 | 25.35638
2023-03-28 13:09 | 1344.644196 | 29.901 | 3 | 1 | 3.639059 | 0 | 0 | 0 | 0 | 0 | 0 | 2.503395e-05 | 24.94704 | 25.15407 | 25.35638
2023-03-28 13:09 | 1344.743196 | 30 | 3 | 1 | 3.639071 | 0 | 0 | 0 | 0 | 0 | 0 | 2.503395e-05 | 24.94704 | 25.15407 | 25.35638
2023-03-28 13:09 | 1344.744596 | 30.0014 | 3 | 1 | 3.639069 | 0 | 0 | 0 | 0 | 0 | 0 | 2.503395e-05 | 24.94704 | 25.15407 | 25.35638