## Global_Info
TEST REPORT
|  |  | 20230327_V4_EIS400 | Serial Number |  | C:\ArbinSoftware\DataPro\Result\20230327_V4_EIS400
|  |  | 2023-03-27 | 207487
Channel | Start DateTime | Schedule File Name | Creator | Comments | Software Version | Schedule Version | MASS | Specific Capacity | Capacity | Item ID | Has Aux | Has Specail | Log Aux Data Flag | Log Special Flag
1 | 2023-03-27 16:31 | INR21700_m50T\2nd_life_EIS\EIS_general.sdu |  |  | PV7.0 Build: 181116USB | Schedule Version 7.00.15 | 0 | 0 | 4.85 |  | 3 | 0 | TRUE | TRUE
Note on G2: Click to open file path

## ACIM_Chan1
Device_ID | Test_ID | Channel_ID | Cycle_ID | Step_ID | Pt | Freq | Zmod | Zphz
Gamry_1 | 259 | 0 | 1 | 2 | 0 | 10019.53 | 0.0486597 | 50.71301
Gamry_1 | 259 | 0 | 1 | 2 | 1 | 7207.031 | 0.0399182 | 45.03488
Gamry_1 | 259 | 0 | 1 | 2 | 2 | 5150.463 | 0.0335615 | 38.39288
Gamry_1 | 259 | 0 | 1 | 2 | 3 | 3715.701 | 0.0293924 | 31.18402
Gamry_1 | 259 | 0 | 1 | 2 | 4 | 2686.738 | 0.0268137 | 24.08169
Gamry_1 | 259 | 0 | 1 | 2 | 5 | 1933.594 | 0.025368 | 17.53036
Gamry_1 | 259 | 0 | 1 | 2 | 6 | 1395.089 | 0.0246941 | 12.1264
Gamry_1 | 259 | 0 | 1 | 2 | 7 | 1000.702 | 0.024494 | 7.994698
Gamry_1 | 259 | 0 | 1 | 2 | 8 | 716.9117 | 0.024512 | 4.947236
Gamry_1 | 259 | 0 | 1 | 2 | 9 | 520.8333 | 0.0246508 | 2.739355
Gamry_1 | 259 | 0 | 1 | 2 | 10 | 372.8693 | 0.0248897 | 1.176596
Gamry_1 | 259 | 0 | 1 | 2 | 11 | 269.3965 | 0.0251266 | 0.0593861
Gamry_1 | 259 | 0 | 1 | 2 | 12 | 193.6983 | 0.025364 | -0.7662799
Gamry_1 | 259 | 0 | 1 | 2 | 13 | 139.2327 | 0.0256335 | -1.338886
Gamry_1 | 259 | 0 | 1 | 2 | 14 | 99.734 | 0.0259307 | -1.757031
Gamry_1 | 259 | 0 | 1 | 2 | 15 | 72.11539 | 0.0261729 | -1.971119
Gamry_1 | 259 | 0 | 1 | 2 | 16 | 49.86702 | 0.0264833 | -2.126217
Gamry_1 | 259 | 0 | 1 | 2 | 17 | 37.5 | 0.0267557 | -2.195153
Gamry_1 | 259 | 0 | 1 | 2 | 18 | 27.25291 | 0.0269814 | -2.244251
Gamry_1 | 259 | 0 | 1 | 2 | 19 | 19.29012 | 0.0272769 | -2.123641
Gamry_1 | 259 | 0 | 1 | 2 | 20 | 13.95089 | 0.0274815 | -2.014557
Gamry_1 | 259 | 0 | 1 | 2 | 21 | 9.9734 | 0.0277528 | -1.884276
Gamry_1 | 259 | 0 | 1 | 2 | 22 | 7.233796 | 0.027939 | -1.593266
Gamry_1 | 259 | 0 | 1 | 2 | 23 | 5.196785 | 0.0280236 | -1.431137
Gamry_1 | 259 | 0 | 1 | 2 | 24 | 3.720238 | 0.0281784 | -1.479515
Gamry_1 | 259 | 0 | 1 | 2 | 25 | 2.689329 | 0.0282727 | -1.346965
Gamry_1 | 259 | 0 | 1 | 2 | 26 | 1.929012 | 0.0283218 | -1.468284
Gamry_1 | 259 | 0 | 1 | 2 | 27 | 1.395089 | 0.0284553 | -1.546234
Gamry_1 | 259 | 0 | 1 | 2 | 28 | 0.997765 | 0.0286172 | -1.550861
Gamry_1 | 259 | 0 | 1 | 2 | 29 | 0.7233796 | 0.0286958 | -1.763869
Gamry_1 | 259 | 0 | 1 | 2 | 30 | 0.5185288 | 0.0288217 | -1.988051
Gamry_1 | 259 | 0 | 1 | 2 | 31 | 0.3732086 | 0.0291139 | -2.249644
Gamry_1 | 259 | 0 | 1 | 2 | 32 | 0.2687787 | 0.0292218 | -2.679051
Gamry_1 | 259 | 0 | 1 | 2 | 33 | 0.1933787 | 0.0295074 | -3.223623
Gamry_1 | 259 | 0 | 1 | 2 | 34 | 0.1391776 | 0.0297792 | -3.701915
Gamry_1 | 259 | 0 | 1 | 2 | 35 | 0.1001603 | 0.0301494 | -4.239346
Gamry_1 | 259 | 0 | 1 | 2 | 36 | 0.0719825 | 0.03059 | -5.019361
Gamry_1 | 259 | 0 | 1 | 2 | 37 | 0.051807 | 0.0310691 | -5.86628
Gamry_1 | 259 | 0 | 1 | 2 | 38 | 0.0372971 | 0.0316597 | -6.88999
Gamry_1 | 259 | 0 | 1 | 2 | 39 | 0.0268286 | 0.0323895 | -8.003863
Gamry_1 | 259 | 0 | 1 | 2 | 40 | 0.0193124 | 0.0332494 | -9.267209
Gamry_1 | 259 | 0 | 1 | 2 | 41 | 0.0138979 | 0.034282 | -10.82079
Gamry_1 | 259 | 0 | 1 | 2 | 42 | 0.0100006 | 0.035555 | -12.64394
Note on A1: Device_ID
Note on B1: Test_ID
Note on C1: Channel_ID
Note on D1: Cycle_ID
Note on E1: Step_ID
Note on F1: Pt
Note on G1: Freq
Note on H1: Zmod
Note on I1: Zphz

## Channel_1_1
Date_Time | Test_Time(s) | Step_Time(s) | Step_Index | Cycle_Index | Voltage(V) | Current(A) | Charge_Capacity(Ah) | Discharge_Capacity(Ah) | Charge_Energy(Wh) | Discharge_Energy(Wh) | Internal Resistance(Ohm) | dV/dt(V/s) | Aux_Temperature(¡æ)_1 | Aux_Temperature(¡æ)_2 | Aux_Temperature(¡æ)_3
2023-03-27 16:31 | 0.1022 | 0.1021 | 1 | 1 | 4.005628 | 0 | 0 | 0 | 0 | 0 | 0 | 0 | 24.97083 | 25.16429 | 25.35233
2023-03-27 16:31 | 0.2008 | 0.2007 | 1 | 1 | 4.005584 | 0 | 0 | 0 | 0 | 0 | 0 | -8.826026e-08 | 24.97083 | 25.16429 | 25.35233
2023-03-27 16:31 | 0.3004 | 0.3003 | 1 | 1 | 4.005455 | 0 | 0 | 0 | 0 | 0 | 0 | -1.774156e-07 | 24.97083 | 25.1019 | 25.35233
2023-03-27 16:31 | 0.401 | 0.4009 | 1 | 1 | 4.005527 | 0 | 0 | 0 | 0 | 0 | 0 | -2.674662e-07 | 24.97083 | 25.1019 | 25.35233
2023-03-27 16:31 | 0.501 | 0.5009 | 1 | 1 | 4.005637 | 0 | 0 | 0 | 0 | 0 | 0 | -3.569796e-07 | 24.97083 | 25.1019 | 25.29709
2023-03-27 16:31 | 0.6012 | 0.6011 | 1 | 1 | 4.0056 | 0 | 0 | 0 | 0 | 0 | 0 | -4.466721e-07 | 24.97083 | 25.1019 | 25.29709
2023-03-27 16:31 | 0.7014 | 0.7013 | 1 | 1 | 4.005638 | 0 | 0 | 0 | 0 | 0 | 0 | -5.363646e-07 | 24.97083 | 25.1019 | 25.29709
2023-03-27 16:31 | 0.8004 | 0.8003 | 1 | 1 | 4.005549 | 0 | 0 | 0 | 0 | 0 | 0 | -6.249829e-07 | 24.97083 | 25.1019 | 25.29709
2023-03-27 16:31 | 0.9008 | 0.9007 | 1 | 1 | 4.005642 | 0 | 0 | 0 | 0 | 0 | 0 | -7.148544e-07 | 24.97083 | 25.1019 | 25.29709
2023-03-27 16:31 | 1 | 0.9999 | 1 | 1 | 4.005587 | 0 | 0 | 0 | 0 | 0 | 0 | -8.036517e-07 | 24.97083 | 25.1019 | 25.29709
2023-03-27 16:31 | 1.0036 | 1.0035 | 1 | 1 | 4.005618 | 0 | 0 | 0 | 0 | 0 | 0 | -8.068742e-07 | 24.97083 | 25.1019 | 25.29709
2023-03-27 16:31 | 1.022599 | 0.0014 | 2 | 1 | 4.005617 | 0 | 0 | 0 | 0 | 0 | 0 | -8.238817e-07 | 24.97083 | 25.1019 | 25.2971
2023-03-27 16:32 | 61.022699 | 60.0015 | 2 | 1 | 4.013271 | 0 | 0 | 0 | 0 | 0 | 0 | -5.453204e-05 | 24.97156 | 25.11958 | 25.30629
2023-03-27 16:33 | 121.023999 | 120.0028 | 2 | 1 | 4.013022 | 0 | 0 | 0 | 0 | 0 | 0 | -0.0001082413 | 24.97167 | 25.12678 | 25.30769
2023-03-27 16:34 | 181.025699 | 180.0045 | 2 | 1 | 4.001803 | 0 | 0 | 0 | 0 | 0 | 0 | -0.0001619509 | 24.97681 | 25.1244 | 25.30532
2023-03-27 16:35 | 241.026199 | 240.005 | 2 | 1 | 3.999761 | 0 | 0 | 0 | 0 | 0 | 0 | -0.0002156594 | 24.98515 | 25.1383 | 25.33047
2023-03-27 16:36 | 301.028999 | 300.0078 | 2 | 1 | 4.002595 | 0 | 0 | 0 | 0 | 0 | 0 | -0.0002693699 | 24.97907 | 25.12335 | 25.33769
2023-03-27 16:37 | 361.029999 | 360.0088 | 2 | 1 | 4.01149 | 0 | 0 | 0 | 0 | 0 | 0 | -0.0003230789 | 24.97957 | 25.11773 | 25.32885
2023-03-27 16:38 | 421.029999 | 420.0088 | 2 | 1 | 4.013544 | 0 | 0 | 0 | 0 | 0 | 0 | -0.000376787 | 24.9672 | 25.14334 | 25.33176
2023-03-27 16:39 | 481.031999 | 480.0108 | 2 | 1 | 4.000605 | 0 | 0 | 0 | 0 | 0 | 0 | -0.0004304968 | 24.97223 | 25.15774 | 25.31106
2023-03-27 16:40 | 541.034899 | 540.0137 | 2 | 1 | 4.013209 | 0 | 0 | 0 | 0 | 0 | 0 | -0.0004842075 | 24.95745 | 25.15276 | 25.33496
2023-03-27 16:41 | 601.036799 | 600.0156 | 2 | 1 | 4.008083 | 0 | 0 | 0 | 0 | 0 | 0 | -0.0005379173 | 24.96182 | 25.1549 | 25.29298
2023-03-27 16:42 | 661.037899 | 660.0167 | 2 | 1 | 4.001449 | 0 | 0 | 0 | 0 | 0 | 0 | -0.0005916263 | 24.95919 | 25.15929 | 25.29291
2023-03-27 16:43 | 721.040199 | 720.019 | 2 | 1 | 4.004409 | 0 | 0 | 0 | 0 | 0 | 0 | -0.0006453364 | 24.9422 | 25.12567 | 25.27397
2023-03-27 16:44 | 781.040999 | 780.0198 | 2 | 1 | 4.011214 | 0 | 0 | 0 | 0 | 0 | 0 | -0.0006990452 | 24.97855 | 25.10277 | 25.28288
2023-03-27 16:45 | 841.041799 | 840.0206 | 2 | 1 | 4.013261 | 0 | 0 | 0 | 0 | 0 | 0 | -0.000752754 | 24.93962 | 25.1221 | 25.25528
2023-03-27 16:46 | 901.041899 | 900.0207 | 2 | 1 | 4.007517 | 0 | 0 | 0 | 0 | 0 | 0 | -0.0008064621 | 24.95494 | 25.1109 | 25.24456
2023-03-27 16:47 | 961.041999 | 960.0208 | 2 | 1 | 4.001424 | 0 | 0 | 0 | 0 | 0 | 0 | -0.0008601703 | 24.94534 | 25.13179 | 25.25339
2023-03-27 16:48 | 1021.044199 | 1020.023 | 2 | 1 | 4.013438 | 0 | 0 | 0 | 0 | 0 | 0 | -0.0009138803 | 24.93545 | 25.10887 | 25.22999
2023-03-27 16:49 | 1081.045799 | 1080.0246 | 2 | 1 | 4.000227 | 0 | 0 | 0 | 0 | 0 | 0 | -0.0009675898 | 24.92336 | 25.09825 | 25.24251
2023-03-27 16:50 | 1141.048499 | 1140.0273 | 2 | 1 | 4.00974 | 0 | 0 | 0 | 0 | 0 | 0 | -0.0010213 | 24.94712 | 25.11557 | 25.25395
2023-03-27 16:51 | 1201.050299 | 1200.0291 | 2 | 1 | 4.007602 | 0 | 0 | 0 | 0 | 0 | 0 | -0.00107501 | 24.90581 | 25.12923 | 25.20651
2023-03-27 16:52 | 1261.052399 | 1260.0312 | 2 | 1 | 4.001307 | 0 | 0 | 0 | 0 | 0 | 0 | -0.00112872 | 24.92962 | 25.11829 | 25.20711
2023-03-27 16:52 | 1299.8875 | 0.102 | 3 | 1 | 4.005259 | 0 | 0 | 0 | 0 | 0 | 0 | -0.001163483 | 24.96184 | 25.08577 | 25.23815
2023-03-27 16:52 | 1299.9859 | 0.2004 | 3 | 1 | 4.005201 | 0 | 0 | 0 | 0 | 0 | 0 | -0.001177811 | 24.96184 | 25.08577 | 25.23815
2023-03-27 16:52 | 1300.0875 | 0.302 | 3 | 1 | 4.005107 | 0 | 0 | 0 | 0 | 0 | 0 | -0.001192605 | 24.96615 | 25.08577 | 25.23815
2023-03-27 16:52 | 1300.1855 | 0.4 | 3 | 1 | 4.00523 | 0 | 0 | 0 | 0 | 0 | 0 | -0.001206875 | 24.96615 | 25.08577 | 25.23815
2023-03-27 16:52 | 1300.2861 | 0.5006 | 3 | 1 | 4.005134 | 0 | 0 | 0 | 0 | 0 | 0 | -0.001091218 | 24.96615 | 25.08577 | 25.23815
2023-03-27 16:52 | 1300.3853 | 0.5998 | 3 | 1 | 4.005264 | 0 | 0 | 0 | 0 | 0 | 0 | -0.0009771705 | 24.96615 | 25.08577 | 25.23815
2023-03-27 16:52 | 1300.4857 | 0.7002 | 3 | 1 | 4.005213 | 0 | 0 | 0 | 0 | 0 | 0 | -0.0008617435 | 24.96615 | 25.08577 | 25.23815
2023-03-27 16:52 | 1300.5863 | 0.8008 | 3 | 1 | 4.005281 | 0 | 0 | 0 | 0 | 0 | 0 | -0.0007460866 | 24.96615 | 25.08577 | 25.23815
2023-03-27 16:52 | 1300.6853 | 0.8998 | 3 | 1 | 4.005263 | 0 | 0 | 0 | 0 | 0 | 0 | -0.0006322691 | 24.96615 | 25.08577 | 25.23815
2023-03-27 16:52 | 1300.7853 | 0.9998 | 3 | 1 | 4.005227 | 0 | 0 | 0 | 0 | 0 | 0 | -0.000517302 | 24.96615 | 25.08577 | 25.23815
2023-03-27 16:52 | 1300.8861 | 1.1006 | 3 | 1 | 4.005201 | 0 | 0 | 0 | 0 | 0 | 0 | -0.0004014151 | 24.96615 | 25.08577 | 25.23815
2023-03-27 16:52 | 1300.9855 | 1.2 | 3 | 1 | 4.005209 | 0 | 0 | 0 | 0 | 0 | 0 | -0.0002871378 | 24.96615 | 25.08577 | 25.23815
2023-03-27 16:52 | 1301.0863 | 1.3008 | 3 | 1 | 4.005227 | 0 | 0 | 0 | 0 | 0 | 0 | -0.0001712509 | 24.96615 | 25.08293 | 25.23815
2023-03-27 16:52 | 1301.1859 | 1.4004 | 3 | 1 | 4.005259 | 0 | 0 | 0 | 0 | 0 | 0 | -5.674362e-05 | 24.96615 | 25.08293 | 25.23815
2023-03-27 16:52 | 1301.2873 | 1.5018 | 3 | 1 | 4.005238 | 0 | 0 | 0 | 0 | 0 | 0 | -5.568159e-05 | 24.96615 | 25.08293 | 25.27813
2023-03-27 16:52 | 1301.3865 | 1.601 | 3 | 1 | 4.005256 | 0 | 0 | 0 | 0 | 0 | 0 | -5.464261e-05 | 24.96615 | 25.08293 | 25.27813
2023-03-27 16:52 | 1301.4853 | 1.6998 | 3 | 1 | 4.005281 | 0 | 0 | 0 | 0 | 0 | 0 | -5.360781e-05 | 24.96615 | 25.08293 | 25.27813
2023-03-27 16:52 | 1301.5875 | 1.802 | 3 | 1 | 4.005263 | 0 | 0 | 0 | 0 | 0 | 0 | -5.25374e-05 | 24.96615 | 25.08293 | 25.27813
2023-03-27 16:52 | 1301.6871 | 1.9016 | 3 | 1 | 4.005326 | 0 | 0 | 0 | 0 | 0 | 0 | -5.149422e-05 | 24.96615 | 25.08293 | 25.27813
2023-03-27 16:52 | 1301.7863 | 2.0008 | 3 | 1 | 4.005154 | 0 | 0 | 0 | 0 | 0 | 0 | -5.045524e-05 | 24.96615 | 25.08293 | 25.27813
2023-03-27 16:52 | 1301.8857 | 2.1002 | 3 | 1 | 4.005257 | 0 | 0 | 0 | 0 | 0 | 0 | -4.941415e-05 | 24.96615 | 25.08293 | 25.27813
2023-03-27 16:52 | 1301.9853 | 2.1998 | 3 | 1 | 4.005273 | 0 | 0 | 0 | 0 | 0 | 0 | -4.837098e-05 | 24.96615 | 25.08293 | 25.27813
2023-03-27 16:52 | 1302.0855 | 2.3 | 3 | 1 | 4.005187 | 0 | 0 | 0 | 0 | 0 | 0 | -4.732152e-05 | 24.96615 | 25.08293 | 25.27813
2023-03-27 16:52 | 1302.1875 | 2.402 | 3 | 1 | 4.005148 | 0 | 0 | 0 | 0 | 0 | 0 | -4.62532e-05 | 24.96615 | 25.08293 | 25.27813
2023-03-27 16:52 | 1302.2859 | 2.5004 | 3 | 1 | 4.005231 | 0 | 0 | 0 | 0 | 0 | 0 | -3.915397e-05 | 24.96615 | 25.08293 | 25.27813
2023-03-27 16:52 | 1302.3857 | 2.6002 | 3 | 1 | 4.005294 | 0 | 0 | 0 | 0 | 0 | 0 | -3.195373e-05 | 24.96615 | 25.08293 | 25.27813
2023-03-27 16:52 | 1302.4861 | 2.7006 | 3 | 1 | 4.005281 | 0 | 0 | 0 | 0 | 0 | 0 | -2.47102e-05 | 24.96615 | 25.08293 | 25.27813
2023-03-27 16:52 | 1302.5861 | 2.8006 | 3 | 1 | 4.005227 | 0 | 0 | 0 | 0 | 0 | 0 | -1.749553e-05 | 24.96615 | 25.08293 | 25.27813
2023-03-27 16:52 | 1302.6853 | 2.8998 | 3 | 1 | 4.005236 | 0 | 0 | 0 | 0 | 0 | 0 | -1.033857e-05 | 24.96615 | 25.08293 | 25.27813
2023-03-27 16:52 | 1302.7859 | 3.0004 | 3 | 1 | 4.005348 | 0 | 0 | 0 | 0 | 0 | 0 | -3.080616e-06 | 24.96615 | 25.08293 | 25.27813
2023-03-27 16:52 | 1302.8857 | 3.1002 | 3 | 1 | 4.005214 | 0 | 0 | 0 | 0 | 0 | 0 | 4.119625e-06 | 24.9879 | 25.08293 | 25.27813
2023-03-27 16:52 | 1302.9857 | 3.2002 | 3 | 1 | 4.005132 | 0 | 0 | 0 | 0 | 0 | 0 | 1.13343e-05 | 24.9879 | 25.08293 | 25.27813
2023-03-27 16:52 | 1303.0853 | 3.2998 | 3 | 1 | 4.005256 | 0 | 0 | 0 | 0 | 0 | 0 | 1.852011e-05 | 24.9879 | 25.08293 | 25.27813
2023-03-27 16:53 | 1303.1855 | 3.4 | 3 | 1 | 4.005366 | 0 | 0 | 0 | 0 | 0 | 0 | 2.574921e-05 | 24.9879 | 25.08293 | 25.27813
2023-03-27 16:53 | 1303.2875 | 3.502 | 3 | 1 | 4.005234 | 0 | 0 | 0 | 0 | 0 | 0 | 3.25598e-05 | 24.9879 | 25.08293 | 25.27813
2023-03-27 16:53 | 1303.3869 | 3.6014 | 3 | 1 | 4.00525 | 0 | 0 | 0 | 0 | 0 | 0 | 3.91968e-05 | 24.9879 | 25.08293 | 25.27813
2023-03-27 16:53 | 1303.4859 | 3.7004 | 3 | 1 | 4.005409 | 0 | 0 | 0 | 0 | 0 | 0 | 4.580708e-05 | 24.9879 | 25.08293 | 25.27813
2023-03-27 16:53 | 1303.5855 | 3.8 | 3 | 1 | 4.005339 | 0 | 0 | 0 | 0 | 0 | 0 | 5.245743e-05 | 24.9879 | 25.08293 | 25.27813
2023-03-27 16:53 | 1303.6875 | 3.902 | 3 | 1 | 4.005265 | 0 | 0 | 0 | 0 | 0 | 0 | 5.926803e-05 | 24.9879 | 25.08293 | 25.27813
2023-03-27 16:53 | 1303.7859 | 4.0004 | 3 | 1 | 4.005219 | 0 | 0 | 0 | 0 | 0 | 0 | 6.583825e-05 | 24.9879 | 25.08293 | 25.27813
2023-03-27 16:53 | 1303.8865 | 4.101 | 3 | 1 | 4.005299 | 0 | 0 | 0 | 0 | 0 | 0 | 7.255537e-05 | 24.9879 | 25.10468 | 25.27813
2023-03-27 16:53 | 1303.9865 | 4.201 | 3 | 1 | 4.005246 | 0 | 0 | 0 | 0 | 0 | 0 | 7.923242e-05 | 24.9879 | 25.10468 | 25.27813
2023-03-27 16:53 | 1304.0855 | 4.3 | 3 | 1 | 4.005247 | 0 | 0 | 0 | 0 | 0 | 0 | 8.584271e-05 | 24.9879 | 25.10468 | 25.29274
2023-03-27 16:53 | 1304.1853 | 4.3998 | 3 | 1 | 4.005302 | 0 | 0 | 0 | 0 | 0 | 0 | 9.250641e-05 | 24.9879 | 25.10468 | 25.29274
2023-03-27 16:53 | 1304.2873 | 4.5018 | 3 | 1 | 4.005209 | 0 | 0 | 0 | 0 | 0 | 0 | 8.336441e-05 | 24.9879 | 25.10468 | 25.29274
2023-03-27 16:53 | 1304.3853 | 4.5998 | 3 | 1 | 4.005241 | 0 | 0 | 0 | 0 | 0 | 0 | 7.458092e-05 | 24.9879 | 25.10468 | 25.29274
2023-03-27 16:53 | 1304.4859 | 4.7004 | 3 | 1 | 4.005305 | 0 | 0 | 0 | 0 | 0 | 0 | 6.556439e-05 | 24.9879 | 25.10468 | 25.29274
2023-03-27 16:53 | 1304.5865 | 4.801 | 3 | 1 | 4.005301 | 0 | 0 | 0 | 0 | 0 | 0 | 5.654787e-05 | 24.9879 | 25.10468 | 25.29274
2023-03-27 16:53 | 1304.6871 | 4.9016 | 3 | 1 | 4.005309 | 0 | 0 | 0 | 0 | 0 | 0 | 4.753135e-05 | 24.9879 | 25.10468 | 25.29274
2023-03-27 16:53 | 1304.7855 | 5 | 3 | 1 | 4.005392 | 0 | 0 | 0 | 0 | 0 | 0 | 3.871201e-05 | 24.9879 | 25.10468 | 25.29274
2023-03-27 16:53 | 1304.8859 | 5.1004 | 3 | 1 | 4.005349 | 0 | 0 | 0 | 0 | 0 | 0 | 2.971341e-05 | 24.9879 | 25.10468 | 25.29274
2023-03-27 16:53 | 1304.9855 | 5.2 | 3 | 1 | 4.00529 | 0 | 0 | 0 | 0 | 0 | 0 | 2.078651e-05 | 24.9879 | 25.10468 | 25.29274
2023-03-27 16:53 | 1305.0859 | 5.3004 | 3 | 1 | 4.005309 | 0 | 0 | 0 | 0 | 0 | 0 | 1.178792e-05 | 24.9879 | 25.10468 | 25.29274
2023-03-27 16:53 | 1305.1855 | 5.4 | 3 | 1 | 4.005301 | 0 | 0 | 0 | 0 | 0 | 0 | 2.861023e-06 | 24.9879 | 25.10468 | 25.29274
2023-03-27 16:53 | 1305.2861 | 5.5006 | 3 | 1 | 4.00526 | 0 | 0 | 0 | 0 | 0 | 0 | 6.601921e-06 | 24.9879 | 25.10468 | 25.29274
2023-03-27 16:53 | 1305.3873 | 5.6018 | 3 | 1 | 4.005326 | 0 | 0 | 0 | 0 | 0 | 0 | 1.036513e-05 | 24.9879 | 25.10468 | 25.29274
2023-03-27 16:53 | 1305.4857 | 5.7002 | 3 | 1 | 4.005308 | 0 | 0 | 0 | 0 | 0 | 0 | 1.402422e-05 | 24.9879 | 25.10468 | 25.29274
2023-03-27 16:53 | 1305.5873 | 5.8018 | 3 | 1 | 4.005357 | 0 | 0 | 0 | 0 | 0 | 0 | 1.78023e-05 | 24.9879 | 25.10468 | 25.29274
2023-03-27 16:53 | 1305.6867 | 5.9012 | 3 | 1 | 4.005374 | 0 | 0 | 0 | 0 | 0 | 0 | 2.149858e-05 | 24.9879 | 25.10468 | 25.29274
2023-03-27 16:53 | 1305.7877 | 6.0022 | 3 | 1 | 4.005295 | 0 | 0 | 0 | 0 | 0 | 0 | 2.525435e-05 | 24.91992 | 25.10468 | 25.29274
2023-03-27 16:53 | 1305.8857 | 6.1002 | 3 | 1 | 4.005309 | 0 | 0 | 0 | 0 | 0 | 0 | 2.889856e-05 | 24.91992 | 25.10468 | 25.29274
2023-03-27 16:53 | 1305.9859 | 6.2004 | 3 | 1 | 4.005311 | 0 | 0 | 0 | 0 | 0 | 0 | 3.262459e-05 | 24.91992 | 25.10468 | 25.29274
2023-03-27 16:53 | 1306.0863 | 6.3008 | 3 | 1 | 4.005283 | 0 | 0 | 0 | 0 | 0 | 0 | 3.635805e-05 | 24.91992 | 25.10468 | 25.29274
2023-03-27 16:53 | 1306.1857 | 6.4002 | 3 | 1 | 4.005386 | 0 | 0 | 0 | 0 | 0 | 0 | 4.005432e-05 | 24.91992 | 25.10468 | 25.29274
2023-03-27 16:53 | 1306.2865 | 6.501 | 3 | 1 | 4.005308 | 0 | 0 | 0 | 0 | 0 | 0 | 3.188161e-05 | 24.91992 | 25.10468 | 25.29274
2023-03-27 16:53 | 1306.3867 | 6.6012 | 3 | 1 | 4.005353 | 0 | 0 | 0 | 0 | 0 | 0 | 2.375754e-05 | 24.91992 | 25.10468 | 25.29274
2023-03-27 16:53 | 1306.4861 | 6.7006 | 3 | 1 | 4.005313 | 0 | 0 | 0 | 0 | 0 | 0 | 1.569833e-05 | 24.91992 | 25.10468 | 25.29274
2023-03-27 16:53 | 1306.5861 | 6.8006 | 3 | 1 | 4.005367 | 0 | 0 | 0 | 0 | 0 | 0 | 7.590477e-06 | 24.91992 | 25.10468 | 25.29274
2023-03-27 16:53 | 1306.6871 | 6.9016 | 3 | 1 | 4.005346 | 0 | 0 | 0 | 0 | 0 | 0 | -5.98455e-07 | 24.91992 | 25.10468 | 25.29274
2023-03-27 16:53 | 1306.7854 | 6.9999 | 3 | 1 | 4.005238 | 0 | 0 | 0 | 0 | 0 | 0 | -8.568475e-06 | 24.91992 | 25.10097 | 25.29274
2023-03-27 16:53 | 1306.8857 | 7.1002 | 3 | 1 | 4.005253 | 0 | 0 | 0 | 0 | 0 | 0 | -1.670065e-05 | 24.91992 | 25.10097 | 25.23907
2023-03-27 16:53 | 1306.9859 | 7.2004 | 3 | 1 | 4.005314 | 0 | 0 | 0 | 0 | 0 | 0 | -2.482472e-05 | 24.91992 | 25.10097 | 25.23907
2023-03-27 16:53 | 1307.0853 | 7.2998 | 3 | 1 | 4.005276 | 0 | 0 | 0 | 0 | 0 | 0 | -3.288393e-05 | 24.91992 | 25.10097 | 25.23907
2023-03-27 16:53 | 1307.1855 | 7.4 | 3 | 1 | 4.00531 | 0 | 0 | 0 | 0 | 0 | 0 | -4.1008e-05 | 24.91992 | 25.10097 | 25.23907
2023-03-27 16:53 | 1307.2861 | 7.5006 | 3 | 1 | 4.005395 | 0 | 0 | 0 | 0 | 0 | 0 | -3.147535e-05 | 24.91992 | 25.10097 | 25.23907
2023-03-27 16:53 | 1307.3863 | 7.6008 | 3 | 1 | 4.005325 | 0 | 0 | 0 | 0 | 0 | 0 | -2.19806e-05 | 24.91992 | 25.10097 | 25.23907
2023-03-27 16:53 | 1307.4861 | 7.7006 | 3 | 1 | 4.00531 | 0 | 0 | 0 | 0 | 0 | 0 | -1.252376e-05 | 24.91992 | 25.10097 | 25.23907
2023-03-27 16:53 | 1307.5853 | 7.7998 | 3 | 1 | 4.00529 | 0 | 0 | 0 | 0 | 0 | 0 | -3.123774e-06 | 24.91992 | 25.10097 | 25.23907
2023-03-27 16:53 | 1307.6859 | 7.9004 | 3 | 1 | 4.005322 | 0 | 0 | 0 | 0 | 0 | 0 | 6.408874e-06 | 24.91992 | 25.10097 | 25.23907
2023-03-27 16:53 | 1307.7853 | 7.9998 | 3 | 1 | 4.005406 | 0 | 0 | 0 | 0 | 0 | 0 | 1.582781e-05 | 24.91992 | 25.10097 | 25.23907
2023-03-27 16:53 | 1307.8859 | 8.1004 | 3 | 1 | 4.005331 | 0 | 0 | 0 | 0 | 0 | 0 | 2.536046e-05 | 24.91992 | 25.10097 | 25.23907
2023-03-27 16:53 | 1307.9861 | 8.2006 | 3 | 1 | 4.00534 | 0 | 0 | 0 | 0 | 0 | 0 | 3.485521e-05 | 24.91992 | 25.10097 | 25.23907
2023-03-27 16:53 | 1308.0864 | 8.3009 | 3 | 1 | 4.005329 | 0 | 0 | 0 | 0 | 0 | 0 | 4.435943e-05 | 24.91992 | 25.10097 | 25.23907
2023-03-27 16:53 | 1308.1869 | 8.4014 | 3 | 1 | 4.005345 | 0 | 0 | 0 | 0 | 0 | 0 | 5.38826e-05 | 24.91992 | 25.10097 | 25.23907
2023-03-27 16:53 | 1308.2863 | 8.5008 | 3 | 1 | 4.005353 | 0 | 0 | 0 | 0 | 0 | 0 | 5.819578e-05 | 24.91992 | 25.10097 | 25.23907
2023-03-27 16:53 | 1308.3875 | 8.602 | 3 | 1 | 4.005325 | 0 | 0 | 0 | 0 | 0 | 0 | 6.258707e-05 | 24.91992 | 25.10097 | 25.23907
2023-03-27 16:53 | 1308.4859 | 8.7004 | 3 | 1 | 4.005292 | 0 | 0 | 0 | 0 | 0 | 0 | 6.685686e-05 | 24.91992 | 25.10097 | 25.23907
2023-03-27 16:53 | 1308.5875 | 8.802 | 3 | 1 | 4.005307 | 0 | 0 | 0 | 0 | 0 | 0 | 7.126551e-05 | 24.95001 | 25.10097 | 25.23907
2023-03-27 16:53 | 1308.6875 | 8.902 | 3 | 1 | 4.005341 | 0 | 0 | 0 | 0 | 0 | 0 | 7.560472e-05 | 24.95001 | 25.10097 | 25.23907
2023-03-27 16:53 | 1308.7859 | 9.0004 | 3 | 1 | 4.005349 | 0 | 0 | 0 | 0 | 0 | 0 | 7.987452e-05 | 24.95001 | 25.10097 | 25.23907
2023-03-27 16:53 | 1308.8861 | 9.1006 | 3 | 1 | 4.005397 | 0 | 0 | 0 | 0 | 0 | 0 | 8.422241e-05 | 24.95001 | 25.10097 | 25.23907
2023-03-27 16:53 | 1308.9863 | 9.2008 | 3 | 1 | 4.005459 | 0 | 0 | 0 | 0 | 0 | 0 | 8.857031e-05 | 24.95001 | 25.10097 | 25.23907
2023-03-27 16:53 | 1309.0857 | 9.3002 | 3 | 1 | 4.00527 | 0 | 0 | 0 | 0 | 0 | 0 | 9.288349e-05 | 24.95001 | 25.10097 | 25.23907
2023-03-27 16:53 | 1309.1869 | 9.4014 | 3 | 1 | 4.005403 | 0 | 0 | 0 | 0 | 0 | 0 | 9.727478e-05 | 24.95001 | 25.10097 | 25.23907
2023-03-27 16:53 | 1309.2861 | 9.5006 | 3 | 1 | 4.005381 | 0 | 0 | 0 | 0 | 0 | 0 | 0.0001007794 | 24.95001 | 25.10097 | 25.23907
2023-03-27 16:53 | 1309.3867 | 9.6012 | 3 | 1 | 4.005432 | 0 | 0 | 0 | 0 | 0 | 0 | 0.0001043334 | 24.95001 | 25.10097 | 25.23907
2023-03-27 16:53 | 1309.4871 | 9.7016 | 3 | 1 | 4.005447 | 0 | 0 | 0 | 0 | 0 | 0 | 0.0001078803 | 24.95001 | 25.10097 | 25.23907
2023-03-27 16:53 | 1309.5855 | 9.8 | 3 | 1 | 4.005314 | 0 | 0 | 0 | 0 | 0 | 0 | 0.0001113567 | 24.95001 | 25.13105 | 25.23907
2023-03-27 16:53 | 1309.6863 | 9.9008 | 3 | 1 | 4.005305 | 0 | 0 | 0 | 0 | 0 | 0 | 0.0001149178 | 24.95001 | 25.13105 | 25.23907
2023-03-27 16:53 | 1309.7859 | 10.0004 | 3 | 1 | 4.005343 | 0 | 0 | 0 | 0 | 0 | 0 | 0.0001184365 | 24.95001 | 25.13105 | 25.29769
2023-03-27 16:53 | 1309.8853 | 10.0998 | 3 | 1 | 4.005356 | 0 | 0 | 0 | 0 | 0 | 0 | 0.0001219481 | 24.95001 | 25.13105 | 25.29769
2023-03-27 16:53 | 1309.9875 | 10.202 | 3 | 1 | 4.00533 | 0 | 0 | 0 | 0 | 0 | 0 | 0.0001255587 | 24.95001 | 25.13105 | 25.29769
2023-03-27 16:53 | 1310.0869 | 10.3014 | 3 | 1 | 4.005356 | 0 | 0 | 0 | 0 | 0 | 0 | 0.0001290703 | 24.95001 | 25.13105 | 25.29769
2023-03-27 16:53 | 1310.1857 | 10.4002 | 3 | 1 | 4.005342 | 0 | 0 | 0 | 0 | 0 | 0 | 0.0001325607 | 24.95001 | 25.13105 | 25.29769
2023-03-27 16:53 | 1310.2863 | 10.5008 | 3 | 1 | 4.005363 | 0 | 0 | 0 | 0 | 0 | 0 | 0.0001190305 | 24.95001 | 25.13105 | 25.29769
2023-03-27 16:53 | 1310.3859 | 10.6004 | 3 | 1 | 4.005363 | 0 | 0 | 0 | 0 | 0 | 0 | 0.0001056348 | 24.95001 | 25.13105 | 25.29769
2023-03-27 16:53 | 1310.4875 | 10.702 | 3 | 1 | 4.005299 | 0 | 0 | 0 | 0 | 0 | 0 | 9.197015e-05 | 24.95001 | 25.13105 | 25.29769
2023-03-27 16:53 | 1310.5868 | 10.8013 | 3 | 1 | 4.005395 | 0 | 0 | 0 | 0 | 0 | 0 | 7.861479e-05 | 24.95001 | 25.13105 | 25.29769
2023-03-27 16:53 | 1310.6862 | 10.9007 | 3 | 1 | 4.005416 | 0 | 0 | 0 | 0 | 0 | 0 | 6.524599e-05 | 24.95001 | 25.13105 | 25.29769
2023-03-27 16:53 | 1310.7863 | 11.0008 | 3 | 1 | 4.005382 | 0 | 0 | 0 | 0 | 0 | 0 | 5.178305e-05 | 24.95001 | 25.13105 | 25.29769
2023-03-27 16:53 | 1310.8861 | 11.1006 | 3 | 1 | 4.005427 | 0 | 0 | 0 | 0 | 0 | 0 | 3.836045e-05 | 24.95001 | 25.13105 | 25.29769
2023-03-27 16:53 | 1310.9855 | 11.2 | 3 | 1 | 4.005422 | 0 | 0 | 0 | 0 | 0 | 0 | 2.499165e-05 | 24.95001 | 25.13105 | 25.29769
2023-03-27 16:53 | 1311.0873 | 11.3018 | 3 | 1 | 4.005506 | 0 | 0 | 0 | 0 | 0 | 0 | 1.130006e-05 | 24.95001 | 25.13105 | 25.29769
2023-03-27 16:53 | 1311.1855 | 11.4 | 3 | 1 | 4.00536 | 0 | 0 | 0 | 0 | 0 | 0 | -1.907349e-06 | 24.95001 | 25.13105 | 25.29769
2023-03-27 16:53 | 1311.2875 | 11.502 | 3 | 1 | 4.005404 | 0 | 0 | 0 | 0 | 0 | 0 | -1.71311e-06 | 24.95001 | 25.13105 | 25.29769
2023-03-27 16:53 | 1311.3875 | 11.602 | 3 | 1 | 4.005394 | 0 | 0 | 0 | 0 | 0 | 0 | -1.52268e-06 | 24.95001 | 25.13105 | 25.29769
2023-03-27 16:53 | 1311.4855 | 11.7 | 3 | 1 | 4.005512 | 0 | 0 | 0 | 0 | 0 | 0 | -1.336058e-06 | 24.94875 | 25.13105 | 25.29769
2023-03-27 16:53 | 1311.5855 | 11.8 | 3 | 1 | 4.005361 | 0 | 0 | 0 | 0 | 0 | 0 | -1.145628e-06 | 24.94875 | 25.13105 | 25.29769
2023-03-27 16:53 | 1311.6859 | 11.9004 | 3 | 1 | 4.005462 | 0 | 0 | 0 | 0 | 0 | 0 | -9.54436e-07 | 24.94875 | 25.13105 | 25.29769
2023-03-27 16:53 | 1311.7865 | 12.001 | 3 | 1 | 4.005369 | 0 | 0 | 0 | 0 | 0 | 0 | -7.628633e-07 | 24.94875 | 25.13105 | 25.29769
2023-03-27 16:53 | 1311.8859 | 12.1004 | 3 | 1 | 4.00538 | 0 | 0 | 0 | 0 | 0 | 0 | -5.735757e-07 | 24.94875 | 25.13105 | 25.29769
2023-03-27 16:53 | 1311.9859 | 12.2004 | 3 | 1 | 4.005374 | 0 | 0 | 0 | 0 | 0 | 0 | -3.831455e-07 | 24.94875 | 25.13105 | 25.29769
2023-03-27 16:53 | 1312.0853 | 12.2998 | 3 | 1 | 4.005442 | 0 | 0 | 0 | 0 | 0 | 0 | -1.938579e-07 | 24.94875 | 25.13105 | 25.29769
2023-03-27 16:53 | 1312.1871 | 12.4016 | 3 | 1 | 4.005384 | 0 | 0 | 0 | 0 | 0 | 0 | 0 | 24.94875 | 25.13105 | 25.29769
2023-03-27 16:53 | 1312.2865 | 12.501 | 3 | 1 | 4.005384 | 0 | 0 | 0 | 0 | 0 | 0 | 9.487112e-08 | 24.94875 | 25.13105 | 25.29769
2023-03-27 16:53 | 1312.3855 | 12.6 | 3 | 1 | 4.005323 | 0 | 0 | 0 | 0 | 0 | 0 | 1.893605e-07 | 24.94875 | 25.13105 | 25.29769
2023-03-27 16:53 | 1312.4857 | 12.7002 | 3 | 1 | 4.005387 | 0 | 0 | 0 | 0 | 0 | 0 | 2.849951e-07 | 24.94875 | 25.10124 | 25.29769
2023-03-27 16:53 | 1312.5857 | 12.8002 | 3 | 1 | 4.005453 | 0 | 0 | 0 | 0 | 0 | 0 | 3.804389e-07 | 24.94875 | 25.10124 | 25.25362
2023-03-27 16:53 | 1312.6868 | 12.9013 | 3 | 1 | 4.005367 | 0 | 0 | 0 | 0 | 0 | 0 | 4.769326e-07 | 24.94875 | 25.10124 | 25.25362
2023-03-27 16:53 | 1312.7861 | 13.0006 | 3 | 1 | 4.005379 | 0 | 0 | 0 | 0 | 0 | 0 | 5.717083e-07 | 24.94875 | 25.10124 | 25.25362
2023-03-27 16:53 | 1312.8857 | 13.1002 | 3 | 1 | 4.005448 | 0 | 0 | 0 | 0 | 0 | 0 | 6.667703e-07 | 24.94875 | 25.10124 | 25.25362
2023-03-27 16:53 | 1312.9855 | 13.2 | 3 | 1 | 4.005428 | 0 | 0 | 0 | 0 | 0 | 0 | 7.620232e-07 | 24.94875 | 25.10124 | 25.25362
2023-03-27 16:53 | 1313.0857 | 13.3002 | 3 | 1 | 4.005444 | 0 | 0 | 0 | 0 | 0 | 0 | 8.576579e-07 | 24.94875 | 25.10124 | 25.25362
2023-03-27 16:53 | 1313.1863 | 13.4008 | 3 | 1 | 4.005418 | 0 | 0 | 0 | 0 | 0 | 0 | 9.536743e-07 | 24.94875 | 25.10124 | 25.25362
2023-03-27 16:53 | 1313.2867 | 13.5012 | 3 | 1 | 4.005417 | 0 | 0 | 0 | 0 | 0 | 0 | -2.918087e-07 | 24.94875 | 25.10124 | 25.25362
2023-03-27 16:53 | 1313.3863 | 13.6008 | 3 | 1 | 4.005487 | 0 | 0 | 0 | 0 | 0 | 0 | -1.527368e-06 | 24.94875 | 25.10124 | 25.25362
2023-03-27 16:53 | 1313.4871 | 13.7016 | 3 | 1 | 4.005439 | 0 | 0 | 0 | 0 | 0 | 0 | -2.777813e-06 | 24.94875 | 25.10124 | 25.25362
2023-03-27 16:53 | 1313.5853 | 13.7998 | 3 | 1 | 4.005547 | 0 | 0 | 0 | 0 | 0 | 0 | -3.996004e-06 | 24.94875 | 25.10124 | 25.25362
2023-03-27 16:53 | 1313.6855 | 13.9 | 3 | 1 | 4.005422 | 0 | 0 | 0 | 0 | 0 | 0 | -5.239006e-06 | 24.94875 | 25.10124 | 25.25362
2023-03-27 16:53 | 1313.7855 | 14 | 3 | 1 | 4.005449 | 0 | 0 | 0 | 0 | 0 | 0 | -6.479527e-06 | 24.94875 | 25.10124 | 25.25362
2023-03-27 16:53 | 1313.8873 | 14.1018 | 3 | 1 | 4.005421 | 0 | 0 | 0 | 0 | 0 | 0 | -7.742377e-06 | 24.94875 | 25.10124 | 25.25362
2023-03-27 16:53 | 1313.9865 | 14.201 | 3 | 1 | 4.005443 | 0 | 0 | 0 | 0 | 0 | 0 | -8.972974e-06 | 24.94875 | 25.10124 | 25.25362
2023-03-27 16:53 | 1314.0867 | 14.3012 | 3 | 1 | 4.005462 | 0 | 0 | 0 | 0 | 0 | 0 | -1.021598e-05 | 24.94875 | 25.10124 | 25.25362
2023-03-27 16:53 | 1314.1857 | 14.4002 | 3 | 1 | 4.005512 | 0 | 0 | 0 | 0 | 0 | 0 | -1.144409e-05 | 24.94875 | 25.10124 | 25.25362
2023-03-27 16:53 | 1314.2859 | 14.5004 | 3 | 1 | 4.005414 | 0 | 0 | 0 | 0 | 0 | 0 | -5.762926e-06 | 24.89724 | 25.10124 | 25.25362
2023-03-27 16:53 | 1314.3855 | 14.6 | 3 | 1 | 4.005417 | 0 | 0 | 0 | 0 | 0 | 0 | -1.157788e-07 | 24.89724 | 25.10124 | 25.25362
2023-03-27 16:53 | 1314.4863 | 14.7008 | 3 | 1 | 4.005492 | 0 | 0 | 0 | 0 | 0 | 0 | 5.599406e-06 | 24.89724 | 25.10124 | 25.25362
2023-03-27 16:53 | 1314.5859 | 14.8004 | 3 | 1 | 4.005389 | 0 | 0 | 0 | 0 | 0 | 0 | 1.124655e-05 | 24.89724 | 25.10124 | 25.25362
2023-03-27 16:53 | 1314.6857 | 14.9002 | 3 | 1 | 4.005412 | 0 | 0 | 0 | 0 | 0 | 0 | 1.690504e-05 | 24.89724 | 25.10124 | 25.25362
2023-03-27 16:53 | 1314.7853 | 14.9998 | 3 | 1 | 4.00549 | 0 | 0 | 0 | 0 | 0 | 0 | 2.255219e-05 | 24.89724 | 25.10124 | 25.25362
2023-03-27 16:53 | 1314.8875 | 15.102 | 3 | 1 | 4.005466 | 0 | 0 | 0 | 0 | 0 | 0 | 2.834675e-05 | 24.89724 | 25.10124 | 25.25362
2023-03-27 16:53 | 1314.9869 | 15.2014 | 3 | 1 | 4.005495 | 0 | 0 | 0 | 0 | 0 | 0 | 3.398256e-05 | 24.89724 | 25.10124 | 25.25362
2023-03-27 16:53 | 1315.0853 | 15.2998 | 3 | 1 | 4.005496 | 0 | 0 | 0 | 0 | 0 | 0 | 3.956167e-05 | 24.89724 | 25.10124 | 25.25362
2023-03-27 16:53 | 1315.1865 | 15.401 | 3 | 1 | 4.005411 | 0 | 0 | 0 | 0 | 0 | 0 | 4.529953e-05 | 24.89724 | 25.10124 | 25.25362
2023-03-27 16:53 | 1315.2857 | 15.5002 | 3 | 1 | 4.005435 | 0 | 0 | 0 | 0 | 0 | 0 | 2.71282e-05 | 24.89724 | 25.0426 | 25.25362
2023-03-27 16:53 | 1315.386 | 15.6005 | 3 | 1 | 4.005445 | 0 | 0 | 0 | 0 | 0 | 0 | 8.755371e-06 | 24.89724 | 25.0426 | 25.25362
2023-03-27 16:53 | 1315.4863 | 15.7008 | 3 | 1 | 4.005413 | 0 | 0 | 0 | 0 | 0 | 0 | -9.617456e-06 | 24.89724 | 25.0426 | 25.23068
2023-03-27 16:53 | 1315.5853 | 15.7998 | 3 | 1 | 4.005435 | 0 | 0 | 0 | 0 | 0 | 0 | -2.775215e-05 | 24.89724 | 25.0426 | 25.23068
2023-03-27 16:53 | 1315.6871 | 15.9016 | 3 | 1 | 4.005433 | 0 | 0 | 0 | 0 | 0 | 0 | -4.639975e-05 | 24.89724 | 25.0426 | 25.23068
2023-03-27 16:53 | 1315.7855 | 16 | 3 | 1 | 4.005466 | 0 | 0 | 0 | 0 | 0 | 0 | -6.442454e-05 | 24.89724 | 25.0426 | 25.23068
2023-03-27 16:53 | 1315.8865 | 16.101 | 3 | 1 | 4.005507 | 0 | 0 | 0 | 0 | 0 | 0 | -8.292559e-05 | 24.89724 | 25.0426 | 25.23068
2023-03-27 16:53 | 1315.9871 | 16.2016 | 3 | 1 | 4.005386 | 0 | 0 | 0 | 0 | 0 | 0 | -0.0001013534 | 24.89724 | 25.0426 | 25.23068
2023-03-27 16:53 | 1316.0867 | 16.3012 | 3 | 1 | 4.005491 | 0 | 0 | 0 | 0 | 0 | 0 | -0.000119598 | 24.89724 | 25.0426 | 25.23068
2023-03-27 16:53 | 1316.1861 | 16.4006 | 3 | 1 | 4.005596 | 0 | 0 | 0 | 0 | 0 | 0 | -0.0001378059 | 24.89724 | 25.0426 | 25.23068
2023-03-27 16:53 | 1316.2869 | 16.5014 | 3 | 1 | 4.005467 | 0 | 0 | 0 | 0 | 0 | 0 | -0.0001137685 | 24.89724 | 25.0426 | 25.23068
2023-03-27 16:53 | 1316.3863 | 16.6008 | 3 | 1 | 4.005493 | 0 | 0 | 0 | 0 | 0 | 0 | -9.006499e-05 | 24.89724 | 25.0426 | 25.23068
2023-03-27 16:53 | 1316.4857 | 16.7002 | 3 | 1 | 4.005489 | 0 | 0 | 0 | 0 | 0 | 0 | -6.636144e-05 | 24.89724 | 25.0426 | 25.23068
2023-03-27 16:53 | 1316.5873 | 16.8018 | 3 | 1 | 4.005483 | 0 | 0 | 0 | 0 | 0 | 0 | -4.213327e-05 | 24.89724 | 25.0426 | 25.23068
2023-03-27 16:53 | 1316.6857 | 16.9002 | 3 | 1 | 4.005463 | 0 | 0 | 0 | 0 | 0 | 0 | -1.866819e-05 | 24.89724 | 25.0426 | 25.23068
2023-03-27 16:53 | 1316.7873 | 17.0018 | 3 | 1 | 4.00551 | 0 | 0 | 0 | 0 | 0 | 0 | 5.559984e-06 | 24.89724 | 25.0426 | 25.23068
2023-03-27 16:53 | 1316.8857 | 17.1002 | 3 | 1 | 4.005481 | 0 | 0 | 0 | 0 | 0 | 0 | 2.902507e-05 | 24.89724 | 25.0426 | 25.23068
2023-03-27 16:53 | 1316.9855 | 17.2 | 3 | 1 | 4.005511 | 0 | 0 | 0 | 0 | 0 | 0 | 5.2824e-05 | 24.89724 | 25.0426 | 25.23068
2023-03-27 16:53 | 1317.0855 | 17.3 | 3 | 1 | 4.005458 | 0 | 0 | 0 | 0 | 0 | 0 | 7.667063e-05 | 24.95312 | 25.0426 | 25.23068
2023-03-27 16:53 | 1317.1859 | 17.4004 | 3 | 1 | 4.005517 | 0 | 0 | 0 | 0 | 0 | 0 | 0.0001006126 | 24.95312 | 25.0426 | 25.23068
2023-03-27 16:53 | 1317.2863 | 17.5008 | 3 | 1 | 4.005523 | 0 | 0 | 0 | 0 | 0 | 0 | 9.347792e-05 | 24.95312 | 25.0426 | 25.23068
2023-03-27 16:53 | 1317.3867 | 17.6012 | 3 | 1 | 4.005413 | 0 | 0 | 0 | 0 | 0 | 0 | 8.63432e-05 | 24.95312 | 25.0426 | 25.23068
2023-03-27 16:53 | 1317.4859 | 17.7004 | 3 | 1 | 4.005464 | 0 | 0 | 0 | 0 | 0 | 0 | 7.929376e-05 | 24.95312 | 25.0426 | 25.23068
2023-03-27 16:53 | 1317.5873 | 17.8018 | 3 | 1 | 4.005411 | 0 | 0 | 0 | 0 | 0 | 0 | 7.208797e-05 | 24.95312 | 25.0426 | 25.23068
2023-03-27 16:53 | 1317.6861 | 17.9006 | 3 | 1 | 4.005524 | 0 | 0 | 0 | 0 | 0 | 0 | 6.506695e-05 | 24.95312 | 25.0426 | 25.23068
2023-03-27 16:53 | 1317.7853 | 17.9998 | 3 | 1 | 4.005554 | 0 | 0 | 0 | 0 | 0 | 0 | 5.801751e-05 | 24.95312 | 25.0426 | 25.23068
2023-03-27 16:53 | 1317.8869 | 18.1014 | 3 | 1 | 4.005514 | 0 | 0 | 0 | 0 | 0 | 0 | 5.079751e-05 | 24.95312 | 25.0426 | 25.23068
2023-03-27 16:53 | 1317.9873 | 18.2018 | 3 | 1 | 4.00546 | 0 | 0 | 0 | 0 | 0 | 0 | 4.366279e-05 | 24.95312 | 25.0426 | 25.23068
2023-03-27 16:53 | 1318.0853 | 18.2998 | 3 | 1 | 4.005487 | 0 | 0 | 0 | 0 | 0 | 0 | 3.669862e-05 | 24.95312 | 25.11274 | 25.23068
2023-03-27 16:53 | 1318.1857 | 18.4002 | 3 | 1 | 4.005508 | 0 | 0 | 0 | 0 | 0 | 0 | 2.95639e-05 | 24.95312 | 25.11274 | 25.23068
2023-03-27 16:53 | 1318.2861 | 18.5006 | 3 | 1 | 4.005373 | 0 | 0 | 0 | 0 | 0 | 0 | 3.147965e-05 | 24.95312 | 25.11274 | 25.25798
2023-03-27 16:53 | 1318.3853 | 18.5998 | 3 | 1 | 4.005493 | 0 | 0 | 0 | 0 | 0 | 0 | 3.33725e-05 | 24.95312 | 25.11274 | 25.25798
2023-03-27 16:53 | 1318.4855 | 18.7 | 3 | 1 | 4.00542 | 0 | 0 | 0 | 0 | 0 | 0 | 3.528442e-05 | 24.95312 | 25.11274 | 25.25798
2023-03-27 16:53 | 1318.5861 | 18.8006 | 3 | 1 | 4.005512 | 0 | 0 | 0 | 0 | 0 | 0 | 3.720398e-05 | 24.95312 | 25.11274 | 25.25798
2023-03-27 16:53 | 1318.6861 | 18.9006 | 3 | 1 | 4.005517 | 0 | 0 | 0 | 0 | 0 | 0 | 3.91121e-05 | 24.95312 | 25.11274 | 25.25798
2023-03-27 16:53 | 1318.7859 | 19.0004 | 3 | 1 | 4.005565 | 0 | 0 | 0 | 0 | 0 | 0 | 4.101639e-05 | 24.95312 | 25.11274 | 25.25798
2023-03-27 16:53 | 1318.8859 | 19.1004 | 3 | 1 | 4.005656 | 0 | 0 | 0 | 0 | 0 | 0 | 4.29245e-05 | 24.95312 | 25.11274 | 25.25798
2023-03-27 16:53 | 1318.9857 | 19.2002 | 3 | 1 | 4.005537 | 0 | 0 | 0 | 0 | 0 | 0 | 4.48288e-05 | 24.95312 | 25.11274 | 25.25798
2023-03-27 16:53 | 1319.0859 | 19.3004 | 3 | 1 | 4.005478 | 0 | 0 | 0 | 0 | 0 | 0 | 4.674073e-05 | 24.95312 | 25.11274 | 25.25798
2023-03-27 16:53 | 1319.1853 | 19.3998 | 3 | 1 | 4.00549 | 0 | 0 | 0 | 0 | 0 | 0 | 4.863739e-05 | 24.95312 | 25.11274 | 25.25798
2023-03-27 16:53 | 1319.2865 | 19.501 | 3 | 1 | 4.005491 | 0 | 0 | 0 | 0 | 0 | 0 | 4.969817e-05 | 24.95312 | 25.11274 | 25.25798
2023-03-27 16:53 | 1319.3861 | 19.6006 | 3 | 1 | 4.005552 | 0 | 0 | 0 | 0 | 0 | 0 | 5.074218e-05 | 24.95312 | 25.11274 | 25.25798
2023-03-27 16:53 | 1319.4857 | 19.7002 | 3 | 1 | 4.005565 | 0 | 0 | 0 | 0 | 0 | 0 | 5.178619e-05 | 24.95312 | 25.11274 | 25.25798
2023-03-27 16:53 | 1319.5857 | 19.8002 | 3 | 1 | 4.005507 | 0 | 0 | 0 | 0 | 0 | 0 | 5.28344e-05 | 24.95312 | 25.11274 | 25.25798
2023-03-27 16:53 | 1319.6861 | 19.9006 | 3 | 1 | 4.005517 | 0 | 0 | 0 | 0 | 0 | 0 | 5.388679e-05 | 24.95312 | 25.11274 | 25.25798
2023-03-27 16:53 | 1319.7855 | 20 | 3 | 1 | 4.005449 | 0 | 0 | 0 | 0 | 0 | 0 | 5.492871e-05 | 24.95312 | 25.11274 | 25.25798
2023-03-27 16:53 | 1319.8861 | 20.1006 | 3 | 1 | 4.005518 | 0 | 0 | 0 | 0 | 0 | 0 | 5.59832e-05 | 24.95312 | 25.11274 | 25.25798
2023-03-27 16:53 | 1319.9855 | 20.2 | 3 | 1 | 4.005469 | 0 | 0 | 0 | 0 | 0 | 0 | 5.702511e-05 | 24.88513 | 25.11274 | 25.25798
2023-03-27 16:53 | 1320.0857 | 20.3002 | 3 | 1 | 4.00553 | 0 | 0 | 0 | 0 | 0 | 0 | 5.807541e-05 | 24.88513 | 25.11274 | 25.25798
2023-03-27 16:53 | 1320.1861 | 20.4006 | 3 | 1 | 4.005477 | 0 | 0 | 0 | 0 | 0 | 0 | 5.912781e-05 | 24.88513 | 25.11274 | 25.25798
2023-03-27 16:53 | 1320.2859 | 20.5004 | 3 | 1 | 4.005506 | 0 | 0 | 0 | 0 | 0 | 0 | 4.984251e-05 | 24.88513 | 25.11274 | 25.25798
2023-03-27 16:53 | 1320.3853 | 20.5998 | 3 | 1 | 4.005466 | 0 | 0 | 0 | 0 | 0 | 0 | 4.059443e-05 | 24.88513 | 25.11274 | 25.25798
2023-03-27 16:53 | 1320.4875 | 20.702 | 3 | 1 | 4.00556 | 0 | 0 | 0 | 0 | 0 | 0 | 3.108583e-05 | 24.88513 | 25.11274 | 25.25798
2023-03-27 16:53 | 1320.5857 | 20.8002 | 3 | 1 | 4.005505 | 0 | 0 | 0 | 0 | 0 | 0 | 2.19494e-05 | 24.88513 | 25.11274 | 25.25798
2023-03-27 16:53 | 1320.6861 | 20.9006 | 3 | 1 | 4.005479 | 0 | 0 | 0 | 0 | 0 | 0 | 1.260827e-05 | 24.88513 | 25.11274 | 25.25798
2023-03-27 16:53 | 1320.7863 | 21.0008 | 3 | 1 | 4.005523 | 0 | 0 | 0 | 0 | 0 | 0 | 3.285758e-06 | 24.88513 | 25.11274 | 25.25798
2023-03-27 16:53 | 1320.8861 | 21.1006 | 3 | 1 | 4.005501 | 0 | 0 | 0 | 0 | 0 | 0 | -5.999541e-06 | 24.88513 | 25.11274 | 25.25798
2023-03-27 16:53 | 1320.9867 | 21.2012 | 3 | 1 | 4.005488 | 0 | 0 | 0 | 0 | 0 | 0 | -1.535927e-05 | 24.88513 | 25.07334 | 25.25798
2023-03-27 16:53 | 1321.0861 | 21.3006 | 3 | 1 | 4.005539 | 0 | 0 | 0 | 0 | 0 | 0 | -2.460735e-05 | 24.88513 | 25.07334 | 25.24
2023-03-27 16:53 | 1321.1855 | 21.4 | 3 | 1 | 4.005532 | 0 | 0 | 0 | 0 | 0 | 0 | -3.385544e-05 | 24.88513 | 25.07334 | 25.24
2023-03-27 16:53 | 1321.2855 | 21.5 | 3 | 1 | 4.005527 | 0 | 0 | 0 | 0 | 0 | 0 | -3.185432e-05 | 24.88513 | 25.07334 | 25.24
2023-03-27 16:53 | 1321.3877 | 21.6022 | 3 | 1 | 4.005537 | 0 | 0 | 0 | 0 | 0 | 0 | -2.980918e-05 | 24.88513 | 25.07334 | 25.24
2023-03-27 16:53 | 1321.4871 | 21.7016 | 3 | 1 | 4.005514 | 0 | 0 | 0 | 0 | 0 | 0 | -2.782007e-05 | 24.88513 | 25.07334 | 25.24
2023-03-27 16:53 | 1321.5859 | 21.8004 | 3 | 1 | 4.00534 | 0 | 0 | 0 | 0 | 0 | 0 | -2.584297e-05 | 24.88513 | 25.07334 | 25.24
2023-03-27 16:53 | 1321.6875 | 21.902 | 3 | 1 | 4.005456 | 0 | 0 | 0 | 0 | 0 | 0 | -2.380984e-05 | 24.88513 | 25.07334 | 25.24
2023-03-27 16:53 | 1321.7859 | 22.0004 | 3 | 1 | 4.005533 | 0 | 0 | 0 | 0 | 0 | 0 | -2.184074e-05 | 24.88513 | 25.07334 | 25.24
2023-03-27 16:53 | 1321.8861 | 22.1006 | 3 | 1 | 4.005573 | 0 | 0 | 0 | 0 | 0 | 0 | -1.983563e-05 | 24.88513 | 25.07334 | 25.24
2023-03-27 16:53 | 1321.9863 | 22.2008 | 3 | 1 | 4.005532 | 0 | 0 | 0 | 0 | 0 | 0 | -1.783051e-05 | 24.88513 | 25.07334 | 25.24
2023-03-27 16:53 | 1322.0869 | 22.3014 | 3 | 1 | 4.005588 | 0 | 0 | 0 | 0 | 0 | 0 | -1.581739e-05 | 24.88513 | 25.07334 | 25.24
2023-03-27 16:53 | 1322.1863 | 22.4008 | 3 | 1 | 4.005569 | 0 | 0 | 0 | 0 | 0 | 0 | -1.382828e-05 | 24.88513 | 25.07334 | 25.24
2023-03-27 16:53 | 1322.2871 | 22.5016 | 3 | 1 | 4.005549 | 0 | 0 | 0 | 0 | 0 | 0 | -4.831091e-06 | 24.88513 | 25.07334 | 25.24
2023-03-27 16:53 | 1322.3859 | 22.6004 | 3 | 1 | 4.005486 | 0 | 0 | 0 | 0 | 0 | 0 | 3.987581e-06 | 24.88513 | 25.07334 | 25.24
2023-03-27 16:53 | 1322.4853 | 22.6998 | 3 | 1 | 4.005614 | 0 | 0 | 0 | 0 | 0 | 0 | 1.285981e-05 | 24.88513 | 25.07334 | 25.24
2023-03-27 16:53 | 1322.5871 | 22.8016 | 3 | 1 | 4.005536 | 0 | 0 | 0 | 0 | 0 | 0 | 2.194625e-05 | 24.88513 | 25.07334 | 25.24
2023-03-27 16:53 | 1322.6853 | 22.8998 | 3 | 1 | 4.005499 | 0 | 0 | 0 | 0 | 0 | 0 | 3.071137e-05 | 24.88513 | 25.07334 | 25.24
2023-03-27 16:53 | 1322.7863 | 23.0008 | 3 | 1 | 4.005625 | 0 | 0 | 0 | 0 | 0 | 0 | 3.972641e-05 | 24.94257 | 25.07334 | 25.24
2023-03-27 16:53 | 1322.8857 | 23.1002 | 3 | 1 | 4.005582 | 0 | 0 | 0 | 0 | 0 | 0 | 4.859863e-05 | 24.94257 | 25.07334 | 25.24
2023-03-27 16:53 | 1322.9861 | 23.2006 | 3 | 1 | 4.005584 | 0 | 0 | 0 | 0 | 0 | 0 | 5.756012e-05 | 24.94257 | 25.07334 | 25.24
2023-03-27 16:53 | 1323.0857 | 23.3002 | 3 | 1 | 4.005528 | 0 | 0 | 0 | 0 | 0 | 0 | 6.645019e-05 | 24.94257 | 25.07334 | 25.24
2023-03-27 16:53 | 1323.1853 | 23.3998 | 3 | 1 | 4.005545 | 0 | 0 | 0 | 0 | 0 | 0 | 7.534027e-05 | 24.94257 | 25.07334 | 25.24
2023-03-27 16:53 | 1323.2857 | 23.5002 | 3 | 1 | 4.005574 | 0 | 0 | 0 | 0 | 0 | 0 | 6.692783e-05 | 24.94257 | 25.07334 | 25.24
2023-03-27 16:53 | 1323.3853 | 23.5998 | 3 | 1 | 4.005572 | 0 | 0 | 0 | 0 | 0 | 0 | 5.858242e-05 | 24.94257 | 25.07334 | 25.24
2023-03-27 16:53 | 1323.4871 | 23.7016 | 3 | 1 | 4.005393 | 0 | 0 | 0 | 0 | 0 | 0 | 5.005267e-05 | 24.94257 | 25.07334 | 25.24
2023-03-27 16:53 | 1323.5861 | 23.8006 | 3 | 1 | 4.005547 | 0 | 0 | 0 | 0 | 0 | 0 | 4.175753e-05 | 24.94257 | 25.07334 | 25.24
2023-03-27 16:53 | 1323.6859 | 23.9004 | 3 | 1 | 4.005545 | 0 | 0 | 0 | 0 | 0 | 0 | 3.339536e-05 | 24.94257 | 25.07334 | 25.24
2023-03-27 16:53 | 1323.7874 | 24.0019 | 3 | 1 | 4.005488 | 0 | 0 | 0 | 0 | 0 | 0 | 2.489075e-05 | 24.94257 | 25.11647 | 25.24
2023-03-27 16:53 | 1323.8857 | 24.1002 | 3 | 1 | 4.005552 | 0 | 0 | 0 | 0 | 0 | 0 | 1.665426e-05 | 24.94257 | 25.11647 | 25.24
2023-03-27 16:53 | 1323.9855 | 24.2 | 3 | 1 | 4.00557 | 0 | 0 | 0 | 0 | 0 | 0 | 8.292092e-06 | 24.94257 | 25.11647 | 25.26885
2023-03-27 16:53 | 1324.0869 | 24.3014 | 3 | 1 | 4.005554 | 0 | 0 | 0 | 0 | 0 | 0 | -2.041411e-07 | 24.94257 | 25.11647 | 25.26885
2023-03-27 16:53 | 1324.1869 | 24.4014 | 3 | 1 | 4.005489 | 0 | 0 | 0 | 0 | 0 | 0 | -8.583069e-06 | 24.94257 | 25.11647 | 25.26885
2023-03-27 16:53 | 1324.2863 | 24.5008 | 3 | 1 | 4.005648 | 0 | 0 | 0 | 0 | 0 | 0 | -6.353151e-06 | 24.94257 | 25.11647 | 25.26885
2023-03-27 16:53 | 1324.3857 | 24.6002 | 3 | 1 | 4.005586 | 0 | 0 | 0 | 0 | 0 | 0 | -4.123233e-06 | 24.94257 | 25.11647 | 25.26885
2023-03-27 16:53 | 1324.4875 | 24.702 | 3 | 1 | 4.005642 | 0 | 0 | 0 | 0 | 0 | 0 | -1.839475e-06 | 24.94257 | 25.11647 | 25.26885
2023-03-27 16:53 | 1324.5855 | 24.8 | 3 | 1 | 4.005518 | 0 | 0 | 0 | 0 | 0 | 0 | 3.590359e-07 | 24.94257 | 25.11647 | 25.26885
2023-03-27 16:53 | 1324.6869 | 24.9014 | 3 | 1 | 4.00555 | 0 | 0 | 0 | 0 | 0 | 0 | 2.633821e-06 | 24.94257 | 25.11647 | 25.26885
2023-03-27 16:53 | 1324.7853 | 24.9998 | 3 | 1 | 4.005394 | 0 | 0 | 0 | 0 | 0 | 0 | 4.841305e-06 | 24.94257 | 25.11647 | 25.26885
2023-03-27 16:53 | 1324.8859 | 25.1004 | 3 | 1 | 4.00556 | 0 | 0 | 0 | 0 | 0 | 0 | 7.098144e-06 | 24.94257 | 25.11647 | 25.26885
2023-03-27 16:53 | 1324.9873 | 25.2018 | 3 | 1 | 4.005637 | 0 | 0 | 0 | 0 | 0 | 0 | 9.372929e-06 | 24.94257 | 25.11647 | 25.26885
2023-03-27 16:53 | 1325.0855 | 25.3 | 3 | 1 | 4.005551 | 0 | 0 | 0 | 0 | 0 | 0 | 1.157593e-05 | 24.94257 | 25.11647 | 25.26885
2023-03-27 16:53 | 1325.1859 | 25.4004 | 3 | 1 | 4.005597 | 0 | 0 | 0 | 0 | 0 | 0 | 1.382828e-05 | 24.94257 | 25.11647 | 25.26885
2023-03-27 16:53 | 1325.2859 | 25.5004 | 3 | 1 | 4.005591 | 0 | 0 | 0 | 0 | 0 | 0 | 1.449605e-05 | 24.94257 | 25.11647 | 25.26885
2023-03-27 16:53 | 1325.3867 | 25.6012 | 3 | 1 | 4.005579 | 0 | 0 | 0 | 0 | 0 | 0 | 1.516916e-05 | 24.94257 | 25.11647 | 25.26885
2023-03-27 16:53 | 1325.4855 | 25.7 | 3 | 1 | 4.005542 | 0 | 0 | 0 | 0 | 0 | 0 | 1.582892e-05 | 24.94257 | 25.11647 | 25.26885
2023-03-27 16:53 | 1325.5863 | 25.8008 | 3 | 1 | 4.005488 | 0 | 0 | 0 | 0 | 0 | 0 | 1.650204e-05 | 24.94257 | 25.11647 | 25.26885
2023-03-27 16:53 | 1325.6855 | 25.9 | 3 | 1 | 4.005427 | 0 | 0 | 0 | 0 | 0 | 0 | 1.716447e-05 | 24.93447 | 25.11647 | 25.26885
2023-03-27 16:53 | 1325.7873 | 26.0018 | 3 | 1 | 4.00559 | 0 | 0 | 0 | 0 | 0 | 0 | 1.784426e-05 | 24.93447 | 25.11647 | 25.26885
2023-03-27 16:53 | 1325.8867 | 26.1012 | 3 | 1 | 4.005512 | 0 | 0 | 0 | 0 | 0 | 0 | 1.850803e-05 | 24.93447 | 25.11647 | 25.26885
2023-03-27 16:53 | 1325.9867 | 26.2012 | 3 | 1 | 4.005476 | 0 | 0 | 0 | 0 | 0 | 0 | 1.91758e-05 | 24.93447 | 25.11647 | 25.26885
2023-03-27 16:53 | 1326.0863 | 26.3008 | 3 | 1 | 4.005554 | 0 | 0 | 0 | 0 | 0 | 0 | 1.98409e-05 | 24.93447 | 25.11647 | 25.26885
2023-03-27 16:53 | 1326.1856 | 26.4001 | 3 | 1 | 4.005513 | 0 | 0 | 0 | 0 | 0 | 0 | 2.0504e-05 | 24.93447 | 25.11647 | 25.26885
2023-03-27 16:53 | 1326.2875 | 26.502 | 3 | 1 | 4.005517 | 0 | 0 | 0 | 0 | 0 | 0 | 1.005826e-05 | 24.93447 | 25.11647 | 25.26885
2023-03-27 16:53 | 1326.3857 | 26.6002 | 3 | 1 | 4.005602 | 0 | 0 | 0 | 0 | 0 | 0 | -8.200779e-09 | 24.93447 | 25.11647 | 25.26885
2023-03-27 16:53 | 1326.4871 | 26.7016 | 3 | 1 | 4.00557 | 0 | 0 | 0 | 0 | 0 | 0 | -1.040269e-05 | 24.93447 | 25.11647 | 25.26885
2023-03-27 16:53 | 1326.5859 | 26.8004 | 3 | 1 | 4.005618 | 0 | 0 | 0 | 0 | 0 | 0 | -2.053065e-05 | 24.93447 | 25.11647 | 25.26885
2023-03-27 16:53 | 1326.6875 | 26.902 | 3 | 1 | 4.005558 | 0 | 0 | 0 | 0 | 0 | 0 | -3.094564e-05 | 24.93447 | 25.12266 | 25.26885
2023-03-27 16:53 | 1326.7875 | 27.002 | 3 | 1 | 4.005535 | 0 | 0 | 0 | 0 | 0 | 0 | -4.119661e-05 | 24.93447 | 25.12266 | 25.26789
2023-03-27 16:53 | 1326.8855 | 27.1 | 3 | 1 | 4.005565 | 0 | 0 | 0 | 0 | 0 | 0 | -5.124257e-05 | 24.93447 | 25.12266 | 25.26789
2023-03-27 16:53 | 1326.9861 | 27.2006 | 3 | 1 | 4.005454 | 0 | 0 | 0 | 0 | 0 | 0 | -6.155505e-05 | 24.93447 | 25.12266 | 25.26789
2023-03-27 16:53 | 1327.0853 | 27.2998 | 3 | 1 | 4.005458 | 0 | 0 | 0 | 0 | 0 | 0 | -7.172401e-05 | 24.93447 | 25.12266 | 25.26789
2023-03-27 16:53 | 1327.1857 | 27.4002 | 3 | 1 | 4.005559 | 0 | 0 | 0 | 0 | 0 | 0 | -8.201599e-05 | 24.93447 | 25.12266 | 25.26789
2023-03-27 16:53 | 1327.2859 | 27.5004 | 3 | 1 | 4.005575 | 0 | 0 | 0 | 0 | 0 | 0 | -7.54781e-05 | 24.93447 | 25.12266 | 25.26789
2023-03-27 16:53 | 1327.3855 | 27.6 | 3 | 1 | 4.005651 | 0 | 0 | 0 | 0 | 0 | 0 | -6.897936e-05 | 24.93447 | 25.12266 | 25.26789
2023-03-27 16:53 | 1327.4853 | 27.6998 | 3 | 1 | 4.005592 | 0 | 0 | 0 | 0 | 0 | 0 | -6.246757e-05 | 24.93447 | 25.12266 | 25.26789
2023-03-27 16:53 | 1327.5855 | 27.8 | 3 | 1 | 4.005563 | 0 | 0 | 0 | 0 | 0 | 0 | -5.592968e-05 | 24.93447 | 25.12266 | 25.26789
2023-03-27 16:53 | 1327.6861 | 27.9006 | 3 | 1 | 4.00554 | 0 | 0 | 0 | 0 | 0 | 0 | -4.93657e-05 | 24.93447 | 25.12266 | 25.26789
2023-03-27 16:53 | 1327.7857 | 28.0002 | 3 | 1 | 4.005546 | 0 | 0 | 0 | 0 | 0 | 0 | -4.286696e-05 | 24.93447 | 25.12266 | 25.26789
2023-03-27 16:53 | 1327.8865 | 28.101 | 3 | 1 | 4.005676 | 0 | 0 | 0 | 0 | 0 | 0 | -3.628992e-05 | 24.93447 | 25.12266 | 25.26789
2023-03-27 16:53 | 1327.9865 | 28.201 | 3 | 1 | 4.005515 | 0 | 0 | 0 | 0 | 0 | 0 | -2.976508e-05 | 24.93447 | 25.12266 | 25.26789
2023-03-27 16:53 | 1328.0853 | 28.2998 | 3 | 1 | 4.005573 | 0 | 0 | 0 | 0 | 0 | 0 | -2.331854e-05 | 24.93447 | 25.12266 | 25.26789
2023-03-27 16:53 | 1328.1869 | 28.4014 | 3 | 1 | 4.005579 | 0 | 0 | 0 | 0 | 0 | 0 | -1.66893e-05 | 24.93447 | 25.12266 | 25.26789
2023-03-27 16:53 | 1328.2869 | 28.5014 | 3 | 1 | 4.005606 | 0 | 0 | 0 | 0 | 0 | 0 | -2.719127e-05 | 24.93447 | 25.12266 | 25.26789
2023-03-27 16:53 | 1328.3873 | 28.6018 | 3 | 1 | 4.005586 | 0 | 0 | 0 | 0 | 0 | 0 | -3.773525e-05 | 24.93447 | 25.12266 | 25.26789
2023-03-27 16:53 | 1328.4855 | 28.7 | 3 | 1 | 4.005637 | 0 | 0 | 0 | 0 | 0 | 0 | -4.804818e-05 | 24.93357 | 25.12266 | 25.26789
2023-03-27 16:53 | 1328.5863 | 28.8008 | 3 | 1 | 4.005578 | 0 | 0 | 0 | 0 | 0 | 0 | -5.863417e-05 | 24.93357 | 25.12266 | 25.26789
2023-03-27 16:53 | 1328.6859 | 28.9004 | 3 | 1 | 4.005519 | 0 | 0 | 0 | 0 | 0 | 0 | -6.909413e-05 | 24.93357 | 25.12266 | 25.26789
2023-03-27 16:53 | 1328.7859 | 29.0004 | 3 | 1 | 4.005614 | 0 | 0 | 0 | 0 | 0 | 0 | -7.95961e-05 | 24.93357 | 25.12266 | 25.26789
2023-03-27 16:53 | 1328.8853 | 29.0998 | 3 | 1 | 4.005632 | 0 | 0 | 0 | 0 | 0 | 0 | -9.003506e-05 | 24.93357 | 25.12266 | 25.26789
2023-03-27 16:53 | 1328.9875 | 29.202 | 3 | 1 | 4.005581 | 0 | 0 | 0 | 0 | 0 | 0 | -0.0001007681 | 24.93357 | 25.12266 | 25.26789
2023-03-27 16:53 | 1329.0869 | 29.3014 | 3 | 1 | 4.005622 | 0 | 0 | 0 | 0 | 0 | 0 | -0.000111207 | 24.93357 | 25.12266 | 25.26789
2023-03-27 16:53 | 1329.1858 | 29.4003 | 3 | 1 | 4.005623 | 0 | 0 | 0 | 0 | 0 | 0 | -0.0001215935 | 24.93357 | 25.12266 | 25.26789
2023-03-27 16:53 | 1329.2855 | 29.5 | 3 | 1 | 4.005586 | 0 | 0 | 0 | 0 | 0 | 0 | -0.0001215935 | 24.93357 | 25.12266 | 25.26789
2023-03-27 16:53 | 1329.3875 | 29.602 | 3 | 1 | 4.0056 | 0 | 0 | 0 | 0 | 0 | 0 | -0.0001215935 | 24.93357 | 25.12266 | 25.26789
2023-03-27 16:53 | 1329.4875 | 29.702 | 3 | 1 | 4.005609 | 0 | 0 | 0 | 0 | 0 | 0 | -0.0001215935 | 24.93357 | 25.10035 | 25.26789
2023-03-27 16:53 | 1329.5859 | 29.8004 | 3 | 1 | 4.005584 | 0 | 0 | 0 | 0 | 0 | 0 | -0.0001215935 | 24.93357 | 25.10035 | 25.26789
2023-03-27 16:53 | 1329.6875 | 29.902 | 3 | 1 | 4.005586 | 0 | 0 | 0 | 0 | 0 | 0 | -0.0001215935 | 24.93357 | 25.10035 | 25.25986
2023-03-27 16:53 | 1329.7857 | 30.0002 | 3 | 1 | 4.00563 | 0 | 0 | 0 | 0 | 0 | 0 | -0.0001215935 | 24.93357 | 25.10035 | 25.25986
2023-03-27 16:53 | 1329.7869 | 30.0014 | 3 | 1 | 4.005635 | 0 | 0 | 0 | 0 | 0 | 0 | -0.0001215935 | 24.93357 | 25.10035 | 25.25986