## Global_Info
TEST REPORT
|  |  | 20230327_V5_EIS326 | Serial Number |  | C:\ArbinSoftware\DataPro\Result\20230327_V5_EIS326
|  |  | 2023-03-29 | 207487
Channel | Start DateTime | Schedule File Name | Creator | Comments | Software Version | Schedule Version | MASS | Specific Capacity | Capacity | Item ID | Has Aux | Has Specail | Log Aux Data Flag | Log Special Flag
4 | 2023-03-29 12:52 | INR21700_m50T\2nd_life_EIS\EIS_general.sdu |  |  | PV7.0 Build: 181116USB | Schedule Version 7.00.15 | 0 | 0 | 4.85 |  | 1 | 0 | TRUE | TRUE
Note on G2: Click to open file path

## ACIM_Chan4
Device_ID | Test_ID | Channel_ID | Cycle_ID | Step_ID | Pt | Freq | Zmod | Zphz
Gamry_1 | 299 | 3 | 1 | 2 | 0 | 10019.53 | 0.0461764 | 48.94735
Gamry_1 | 299 | 3 | 1 | 2 | 1 | 7207.031 | 0.0382246 | 43.35952
Gamry_1 | 299 | 3 | 1 | 2 | 2 | 5150.463 | 0.0323825 | 36.7588
Gamry_1 | 299 | 3 | 1 | 2 | 3 | 3715.701 | 0.0285549 | 29.77829
Gamry_1 | 299 | 3 | 1 | 2 | 4 | 2686.738 | 0.026186 | 22.85635
Gamry_1 | 299 | 3 | 1 | 2 | 5 | 1933.594 | 0.024867 | 16.53431
Gamry_1 | 299 | 3 | 1 | 2 | 6 | 1395.089 | 0.0242674 | 11.38029
Gamry_1 | 299 | 3 | 1 | 2 | 7 | 1000.702 | 0.0240828 | 7.326724
Gamry_1 | 299 | 3 | 1 | 2 | 8 | 716.9117 | 0.0241374 | 4.298033
Gamry_1 | 299 | 3 | 1 | 2 | 9 | 520.8333 | 0.0243058 | 2.157259
Gamry_1 | 299 | 3 | 1 | 2 | 10 | 372.8693 | 0.0245596 | 0.5528898
Gamry_1 | 299 | 3 | 1 | 2 | 11 | 269.3965 | 0.0248361 | -0.5851997
Gamry_1 | 299 | 3 | 1 | 2 | 12 | 193.6983 | 0.0251419 | -1.428968
Gamry_1 | 299 | 3 | 1 | 2 | 13 | 139.2327 | 0.0254628 | -2.037843
Gamry_1 | 299 | 3 | 1 | 2 | 14 | 99.734 | 0.0257963 | -2.472722
Gamry_1 | 299 | 3 | 1 | 2 | 15 | 72.11539 | 0.0261469 | -2.777681
Gamry_1 | 299 | 3 | 1 | 2 | 16 | 49.86702 | 0.0265064 | -3.027041
Gamry_1 | 299 | 3 | 1 | 2 | 17 | 37.5 | 0.0268171 | -3.190855
Gamry_1 | 299 | 3 | 1 | 2 | 18 | 27.25291 | 0.027192 | -3.315999
Gamry_1 | 299 | 3 | 1 | 2 | 19 | 19.29012 | 0.0275792 | -3.438818
Gamry_1 | 299 | 3 | 1 | 2 | 20 | 13.95089 | 0.0279929 | -3.440378
Gamry_1 | 299 | 3 | 1 | 2 | 21 | 9.9734 | 0.0284025 | -3.415429
Gamry_1 | 299 | 3 | 1 | 2 | 22 | 7.233796 | 0.0287831 | -3.227312
Gamry_1 | 299 | 3 | 1 | 2 | 23 | 5.196785 | 0.0291287 | -3.13601
Gamry_1 | 299 | 3 | 1 | 2 | 24 | 3.720238 | 0.0294582 | -2.904266
Gamry_1 | 299 | 3 | 1 | 2 | 25 | 2.689329 | 0.02978 | -2.672822
Gamry_1 | 299 | 3 | 1 | 2 | 26 | 1.929012 | 0.0301098 | -2.617516
Gamry_1 | 299 | 3 | 1 | 2 | 27 | 1.395089 | 0.0302305 | -2.403608
Gamry_1 | 299 | 3 | 1 | 2 | 28 | 0.997765 | 0.0304656 | -2.391914
Gamry_1 | 299 | 3 | 1 | 2 | 29 | 0.7233796 | 0.0307282 | -2.395339
Gamry_1 | 299 | 3 | 1 | 2 | 30 | 0.5185288 | 0.0308638 | -2.501853
Gamry_1 | 299 | 3 | 1 | 2 | 31 | 0.3732086 | 0.0310936 | -2.863872
Gamry_1 | 299 | 3 | 1 | 2 | 32 | 0.2687787 | 0.0313041 | -3.30452
Gamry_1 | 299 | 3 | 1 | 2 | 33 | 0.1933787 | 0.0316125 | -3.880276
Gamry_1 | 299 | 3 | 1 | 2 | 34 | 0.1391776 | 0.0319399 | -4.592121
Gamry_1 | 299 | 3 | 1 | 2 | 35 | 0.1001603 | 0.0324146 | -5.431866
Gamry_1 | 299 | 3 | 1 | 2 | 36 | 0.0719825 | 0.033034 | -6.471812
Gamry_1 | 299 | 3 | 1 | 2 | 37 | 0.051807 | 0.0336161 | -7.654025
Gamry_1 | 299 | 3 | 1 | 2 | 38 | 0.0372971 | 0.0343314 | -9.04301
Gamry_1 | 299 | 3 | 1 | 2 | 39 | 0.0268286 | 0.0351409 | -10.87439
Gamry_1 | 299 | 3 | 1 | 2 | 40 | 0.0193124 | 0.0361379 | -13.25419
Gamry_1 | 299 | 3 | 1 | 2 | 41 | 0.0138979 | 0.0375365 | -16.35477
Gamry_1 | 299 | 3 | 1 | 2 | 42 | 0.0100006 | 0.0395425 | -20.10267
Note on A1: Device_ID
Note on B1: Test_ID
Note on C1: Channel_ID
Note on D1: Cycle_ID
Note on E1: Step_ID
Note on F1: Pt
Note on G1: Freq
Note on H1: Zmod
Note on I1: Zphz

## Channel_4_1
Date_Time | Test_Time(s) | Step_Time(s) | Step_Index | Cycle_Index | Voltage(V) | Current(A) | Charge_Capacity(Ah) | Discharge_Capacity(Ah) | Charge_Energy(Wh) | Discharge_Energy(Wh) | Internal Resistance(Ohm) | dV/dt(V/s) | Aux_Temperature(¡æ)_1
2023-03-29 12:52 | 0.1008 | 0.1007 | 1 | 1 | 3.272127 | 0 | 0 | 0 | 0 | 0 | 0 | 0 | 24.94662
2023-03-29 12:52 | 0.2004 | 0.2003 | 1 | 1 | 3.27221 | 0 | 0 | 0 | 0 | 0 | 0 | 0 | 24.91091
2023-03-29 12:52 | 0.3001 | 0.3 | 1 | 1 | 3.272114 | 0 | 0 | 0 | 0 | 0 | 0 | -1.306331e-07 | 24.91091
2023-03-29 12:52 | 0.4002 | 0.4001 | 1 | 1 | 3.272225 | 0 | 0 | 0 | 0 | 0 | 0 | -2.617904e-07 | 24.91091
2023-03-29 12:52 | 0.5014 | 0.5013 | 1 | 1 | 3.272194 | 0 | 0 | 0 | 0 | 0 | 0 | -3.943889e-07 | 24.91091
2023-03-29 12:52 | 0.6008 | 0.6007 | 1 | 1 | 3.272223 | 0 | 0 | 0 | 0 | 0 | 0 | -5.24629e-07 | 24.91091
2023-03-29 12:52 | 0.7005 | 0.7004 | 1 | 1 | 3.27219 | 0 | 0 | 0 | 0 | 0 | 0 | -6.552621e-07 | 24.91091
2023-03-29 12:52 | 0.8006 | 0.8005 | 1 | 1 | 3.27217 | 0 | 0 | 0 | 0 | 0 | 0 | -7.864194e-07 | 24.91091
2023-03-29 12:52 | 0.9002 | 0.9001 | 1 | 1 | 3.272173 | 0 | 0 | 0 | 0 | 0 | 0 | -9.169215e-07 | 24.91091
2023-03-29 12:52 | 1.0008 | 1.0007 | 1 | 1 | 3.272177 | 0 | 0 | 0 | 0 | 0 | 0 | -1.048734e-06 | 24.91091
2023-03-29 12:52 | 1.001 | 1.0009 | 1 | 1 | 3.272177 | 0 | 0 | 0 | 0 | 0 | 0 | -1.048996e-06 | 24.91091
2023-03-29 12:52 | 1.0181 | 0.0017 | 2 | 1 | 3.272024 | 0 | 0 | 0 | 0 | 0 | 0 | -1.071401e-06 | 24.91092
2023-03-29 12:53 | 61.0186 | 60.0022 | 2 | 1 | 3.273421 | 0 | 0 | 0 | 0 | 0 | 0 | -7.968779e-05 | 24.9684
2023-03-29 12:54 | 121.0188 | 120.0024 | 2 | 1 | 3.274232 | 0 | 0 | 0 | 0 | 0 | 0 | -0.0001583038 | 24.99295
2023-03-29 12:55 | 181.0207 | 180.0043 | 2 | 1 | 3.270943 | 0 | 0 | 0 | 0 | 0 | 0 | -0.000236922 | 24.93339
2023-03-29 12:56 | 241.0209 | 240.0045 | 2 | 1 | 3.268588 | 0 | 0 | 0 | 0 | 0 | 0 | -0.000315538 | 24.92702
2023-03-29 12:57 | 301.0223 | 300.0059 | 2 | 1 | 3.27909 | 0 | 0 | 0 | 0 | 0 | 0 | -0.0003941556 | 24.92657
2023-03-29 12:58 | 361.0246 | 360.0082 | 2 | 1 | 3.272765 | 0 | 0 | 0 | 0 | 0 | 0 | -0.0004727743 | 24.93842
2023-03-29 12:59 | 421.0265 | 420.0101 | 2 | 1 | 3.278107 | 0 | 0 | 0 | 0 | 0 | 0 | -0.0005513925 | 24.96326
2023-03-29 13:00 | 481.027 | 480.0106 | 2 | 1 | 3.26596 | 0 | 0 | 0 | 0 | 0 | 0 | -0.0006300089 | 24.91665
2023-03-29 13:01 | 541.0291 | 540.0127 | 2 | 1 | 3.278572 | 0 | 0 | 0 | 0 | 0 | 0 | -0.0007086274 | 24.90974
2023-03-29 13:02 | 601.0291 | 600.0127 | 2 | 1 | 3.266768 | 0 | 0 | 0 | 0 | 0 | 0 | -0.0007872432 | 24.92638
2023-03-29 13:03 | 661.0291 | 660.0127 | 2 | 1 | 3.266941 | 0 | 0 | 0 | 0 | 0 | 0 | -0.0008658589 | 24.94722
2023-03-29 13:04 | 721.0302 | 720.0138 | 2 | 1 | 3.272679 | 0 | 0 | 0 | 0 | 0 | 0 | -0.0009444761 | 24.93931
2023-03-29 13:05 | 781.0305 | 780.0141 | 2 | 1 | 3.27695 | 0 | 0 | 0 | 0 | 0 | 0 | -0.001023092 | 24.97196
2023-03-29 13:06 | 841.0305 | 840.0141 | 2 | 1 | 3.270048 | 0 | 0 | 0 | 0 | 0 | 0 | -0.001101708 | 24.93851
2023-03-29 13:07 | 901.0307 | 900.0143 | 2 | 1 | 3.265968 | 0 | 0 | 0 | 0 | 0 | 0 | -0.001180324 | 24.93041
2023-03-29 13:08 | 961.0314 | 960.015 | 2 | 1 | 3.269085 | 0 | 0 | 0 | 0 | 0 | 0 | -0.001258941 | 24.91341
2023-03-29 13:09 | 1021.0317 | 1020.0153 | 2 | 1 | 3.279712 | 0 | 0 | 0 | 0 | 0 | 0 | -0.001337557 | 24.92434
2023-03-29 13:10 | 1081.033 | 1080.0166 | 2 | 1 | 3.268768 | 0 | 0 | 0 | 0 | 0 | 0 | -0.001416174 | 24.91631
2023-03-29 13:11 | 1141.0333 | 1140.0169 | 2 | 1 | 3.273117 | 0 | 0 | 0 | 0 | 0 | 0 | -0.00149479 | 24.91036
2023-03-29 13:12 | 1201.0345 | 1200.0181 | 2 | 1 | 3.277156 | 0 | 0 | 0 | 0 | 0 | 0 | -0.001573408 | 24.96424
2023-03-29 13:13 | 1261.035 | 1260.0186 | 2 | 1 | 3.266245 | 0 | 0 | 0 | 0 | 0 | 0 | -0.001652024 | 24.95903
2023-03-29 13:14 | 1292.49804 | 0.1007 | 3 | 1 | 3.271303 | 0 | 0 | 0 | 0 | 0 | 0 | -0.001693249 | 24.93244
2023-03-29 13:14 | 1292.59764 | 0.2003 | 3 | 1 | 3.271271 | 0 | 0 | 0 | 0 | 0 | 0 | -0.001701262 | 24.93244
2023-03-29 13:14 | 1292.69884 | 0.3015 | 3 | 1 | 3.271254 | 0 | 0 | 0 | 0 | 0 | 0 | -0.001709403 | 24.93244
2023-03-29 13:14 | 1292.79824 | 0.4009 | 3 | 1 | 3.27131 | 0 | 0 | 0 | 0 | 0 | 0 | -0.0017174 | 24.93244
2023-03-29 13:14 | 1292.89744 | 0.5001 | 3 | 1 | 3.271251 | 0 | 0 | 0 | 0 | 0 | 0 | -0.001725381 | 24.93244
2023-03-29 13:14 | 1292.99864 | 0.6013 | 3 | 1 | 3.271283 | 0 | 0 | 0 | 0 | 0 | 0 | -0.001733522 | 24.93244
2023-03-29 13:14 | 1293.09724 | 0.6999 | 3 | 1 | 3.271245 | 0 | 0 | 0 | 0 | 0 | 0 | -0.001741454 | 24.93244
2023-03-29 13:14 | 1293.19744 | 0.8001 | 3 | 1 | 3.271299 | 0 | 0 | 0 | 0 | 0 | 0 | -0.001749516 | 24.93244
2023-03-29 13:14 | 1293.29764 | 0.9003 | 3 | 1 | 3.271238 | 0 | 0 | 0 | 0 | 0 | 0 | -0.001586263 | 24.93244
2023-03-29 13:14 | 1293.39844 | 1.0011 | 3 | 1 | 3.271323 | 0 | 0 | 0 | 0 | 0 | 0 | -0.001422033 | 24.93244
2023-03-29 13:14 | 1293.49784 | 1.1005 | 3 | 1 | 3.271276 | 0 | 0 | 0 | 0 | 0 | 0 | -0.001260084 | 24.93244
2023-03-29 13:14 | 1293.59874 | 1.2014 | 3 | 1 | 3.271278 | 0 | 0 | 0 | 0 | 0 | 0 | -0.001095691 | 24.93244
2023-03-29 13:14 | 1293.69724 | 1.2999 | 3 | 1 | 3.271224 | 0 | 0 | 0 | 0 | 0 | 0 | -0.0009352088 | 24.93244
2023-03-29 13:14 | 1293.79744 | 1.4001 | 3 | 1 | 3.271359 | 0 | 0 | 0 | 0 | 0 | 0 | -0.0007719565 | 24.93244
2023-03-29 13:14 | 1293.89774 | 1.5004 | 3 | 1 | 3.271274 | 0 | 0 | 0 | 0 | 0 | 0 | -0.0006085412 | 24.93244
2023-03-29 13:14 | 1293.99784 | 1.6005 | 3 | 1 | 3.271278 | 0 | 0 | 0 | 0 | 0 | 0 | -0.0004454517 | 24.93244
2023-03-29 13:14 | 1294.09724 | 1.6999 | 3 | 1 | 3.271348 | 0 | 0 | 0 | 0 | 0 | 0 | -0.0002835028 | 24.93244
2023-03-29 13:14 | 1294.19764 | 1.8003 | 3 | 1 | 3.27123 | 0 | 0 | 0 | 0 | 0 | 0 | -0.0001199245 | 24.93244
2023-03-29 13:14 | 1294.29784 | 1.9005 | 3 | 1 | 3.271287 | 0 | 0 | 0 | 0 | 0 | 0 | -0.0001032224 | 24.93244
2023-03-29 13:14 | 1294.39824 | 2.0009 | 3 | 1 | 3.271271 | 0 | 0 | 0 | 0 | 0 | 0 | -8.648695e-05 | 24.93244
2023-03-29 13:14 | 1294.49764 | 2.1003 | 3 | 1 | 3.271267 | 0 | 0 | 0 | 0 | 0 | 0 | -6.991817e-05 | 24.93244
2023-03-29 13:14 | 1294.59884 | 2.2015 | 3 | 1 | 3.271135 | 0 | 0 | 0 | 0 | 0 | 0 | -5.304935e-05 | 24.93244
2023-03-29 13:14 | 1294.69824 | 2.3009 | 3 | 1 | 3.271297 | 0 | 0 | 0 | 0 | 0 | 0 | -3.648057e-05 | 24.93244
2023-03-29 13:14 | 1294.79844 | 2.4011 | 3 | 1 | 3.271273 | 0 | 0 | 0 | 0 | 0 | 0 | -1.977844e-05 | 24.93244
2023-03-29 13:14 | 1294.89804 | 2.5007 | 3 | 1 | 3.271249 | 0 | 0 | 0 | 0 | 0 | 0 | -3.176323e-06 | 24.93244
2023-03-29 13:14 | 1294.99864 | 2.6013 | 3 | 1 | 3.27122 | 0 | 0 | 0 | 0 | 0 | 0 | 1.359248e-05 | 24.93244
2023-03-29 13:14 | 1295.09804 | 2.7007 | 3 | 1 | 3.271201 | 0 | 0 | 0 | 0 | 0 | 0 | 3.016126e-05 | 24.93244
2023-03-29 13:14 | 1295.19744 | 2.8001 | 3 | 1 | 3.271252 | 0 | 0 | 0 | 0 | 0 | 0 | 4.673004e-05 | 24.93244
2023-03-29 13:14 | 1295.29774 | 2.9004 | 3 | 1 | 3.27119 | 0 | 0 | 0 | 0 | 0 | 0 | 4.797329e-05 | 24.9315
2023-03-29 13:14 | 1295.39744 | 3.0001 | 3 | 1 | 3.271202 | 0 | 0 | 0 | 0 | 0 | 0 | 4.92091e-05 | 24.9315
2023-03-29 13:14 | 1295.49764 | 3.1003 | 3 | 1 | 3.271321 | 0 | 0 | 0 | 0 | 0 | 0 | 5.045111e-05 | 24.9315
2023-03-29 13:14 | 1295.59794 | 3.2006 | 3 | 1 | 3.271236 | 0 | 0 | 0 | 0 | 0 | 0 | 5.169435e-05 | 24.9315
2023-03-29 13:14 | 1295.69884 | 3.3015 | 3 | 1 | 3.271215 | 0 | 0 | 0 | 0 | 0 | 0 | 5.294504e-05 | 24.9315
2023-03-29 13:14 | 1295.79844 | 3.4011 | 3 | 1 | 3.271341 | 0 | 0 | 0 | 0 | 0 | 0 | 5.417961e-05 | 24.9315
2023-03-29 13:14 | 1295.89784 | 3.5005 | 3 | 1 | 3.271248 | 0 | 0 | 0 | 0 | 0 | 0 | 5.54117e-05 | 24.9315
2023-03-29 13:14 | 1295.99884 | 3.6015 | 3 | 1 | 3.271264 | 0 | 0 | 0 | 0 | 0 | 0 | 5.666362e-05 | 24.9315
2023-03-29 13:14 | 1296.09824 | 3.7009 | 3 | 1 | 3.271191 | 0 | 0 | 0 | 0 | 0 | 0 | 5.789572e-05 | 24.9315
2023-03-29 13:14 | 1296.19764 | 3.8003 | 3 | 1 | 3.271296 | 0 | 0 | 0 | 0 | 0 | 0 | 5.912781e-05 | 24.9315
2023-03-29 13:14 | 1296.29784 | 3.9005 | 3 | 1 | 3.271233 | 0 | 0 | 0 | 0 | 0 | 0 | 5.738317e-05 | 24.9315
2023-03-29 13:14 | 1296.39724 | 3.9999 | 3 | 1 | 3.271365 | 0 | 0 | 0 | 0 | 0 | 0 | 5.565247e-05 | 24.9315
2023-03-29 13:14 | 1296.49724 | 4.0999 | 3 | 1 | 3.271247 | 0 | 0 | 0 | 0 | 0 | 0 | 5.391132e-05 | 24.9315
2023-03-29 13:14 | 1296.59724 | 4.1999 | 3 | 1 | 3.271307 | 0 | 0 | 0 | 0 | 0 | 0 | 5.217016e-05 | 24.9315
2023-03-29 13:14 | 1296.69824 | 4.3009 | 3 | 1 | 3.271267 | 0 | 0 | 0 | 0 | 0 | 0 | 5.04116e-05 | 24.9315
2023-03-29 13:14 | 1296.79764 | 4.4003 | 3 | 1 | 3.271269 | 0 | 0 | 0 | 0 | 0 | 0 | 4.86809e-05 | 24.9315
2023-03-29 13:14 | 1296.89724 | 4.4999 | 3 | 1 | 3.271131 | 0 | 0 | 0 | 0 | 0 | 0 | 4.694671e-05 | 24.9315
2023-03-29 13:14 | 1296.99844 | 4.6011 | 3 | 1 | 3.271233 | 0 | 0 | 0 | 0 | 0 | 0 | 4.518466e-05 | 24.9315
2023-03-29 13:14 | 1297.09784 | 4.7005 | 3 | 1 | 3.271197 | 0 | 0 | 0 | 0 | 0 | 0 | 4.345396e-05 | 24.9315
2023-03-29 13:14 | 1297.19724 | 4.7999 | 3 | 1 | 3.271256 | 0 | 0 | 0 | 0 | 0 | 0 | 4.172325e-05 | 24.9315
2023-03-29 13:14 | 1297.29784 | 4.9005 | 3 | 1 | 3.271163 | 0 | 0 | 0 | 0 | 0 | 0 | 3.987678e-05 | 24.9315
2023-03-29 13:14 | 1297.39744 | 5.0001 | 3 | 1 | 3.271305 | 0 | 0 | 0 | 0 | 0 | 0 | 3.804867e-05 | 24.9315
2023-03-29 13:14 | 1297.49764 | 5.1003 | 3 | 1 | 3.271344 | 0 | 0 | 0 | 0 | 0 | 0 | 3.620954e-05 | 24.9315
2023-03-29 13:14 | 1297.59854 | 5.2012 | 3 | 1 | 3.271217 | 0 | 0 | 0 | 0 | 0 | 0 | 3.435757e-05 | 24.9315
2023-03-29 13:14 | 1297.69784 | 5.3005 | 3 | 1 | 3.271316 | 0 | 0 | 0 | 0 | 0 | 0 | 3.253496e-05 | 24.9315
2023-03-29 13:14 | 1297.79784 | 5.4005 | 3 | 1 | 3.271371 | 0 | 0 | 0 | 0 | 0 | 0 | 3.06995e-05 | 24.9315
2023-03-29 13:14 | 1297.89754 | 5.5002 | 3 | 1 | 3.271275 | 0 | 0 | 0 | 0 | 0 | 0 | 2.886955e-05 | 24.9315
2023-03-29 13:14 | 1297.99764 | 5.6003 | 3 | 1 | 3.271268 | 0 | 0 | 0 | 0 | 0 | 0 | 2.703226e-05 | 24.9315
2023-03-29 13:14 | 1298.09804 | 5.7007 | 3 | 1 | 3.271369 | 0 | 0 | 0 | 0 | 0 | 0 | 2.518946e-05 | 24.9315
2023-03-29 13:14 | 1298.19744 | 5.8001 | 3 | 1 | 3.271209 | 0 | 0 | 0 | 0 | 0 | 0 | 2.336502e-05 | 25.00749
2023-03-29 13:14 | 1298.29844 | 5.9011 | 3 | 1 | 3.271315 | 0 | 0 | 0 | 0 | 0 | 0 | 2.083786e-05 | 25.00749
2023-03-29 13:14 | 1298.39804 | 6.0007 | 3 | 1 | 3.271226 | 0 | 0 | 0 | 0 | 0 | 0 | 1.834572e-05 | 25.00749
2023-03-29 13:14 | 1298.49744 | 6.1001 | 3 | 1 | 3.271294 | 0 | 0 | 0 | 0 | 0 | 0 | 1.585859e-05 | 25.00749
2023-03-29 13:14 | 1298.59784 | 6.2005 | 3 | 1 | 3.271287 | 0 | 0 | 0 | 0 | 0 | 0 | 1.334644e-05 | 25.00749
2023-03-29 13:14 | 1298.69724 | 6.2999 | 3 | 1 | 3.271325 | 0 | 0 | 0 | 0 | 0 | 0 | 1.08593e-05 | 25.00749
2023-03-29 13:14 | 1298.79744 | 6.4001 | 3 | 1 | 3.271227 | 0 | 0 | 0 | 0 | 0 | 0 | 8.352157e-06 | 25.00749
2023-03-29 13:14 | 1298.89784 | 6.5005 | 3 | 1 | 3.271264 | 0 | 0 | 0 | 0 | 0 | 0 | 5.840004e-06 | 25.00749
2023-03-29 13:14 | 1298.99724 | 6.5999 | 3 | 1 | 3.271349 | 0 | 0 | 0 | 0 | 0 | 0 | 3.352873e-06 | 25.00749
2023-03-29 13:14 | 1299.09764 | 6.7003 | 3 | 1 | 3.271331 | 0 | 0 | 0 | 0 | 0 | 0 | 8.407204e-07 | 25.00749
2023-03-29 13:14 | 1299.19794 | 6.8006 | 3 | 1 | 3.271403 | 0 | 0 | 0 | 0 | 0 | 0 | -1.66893e-06 | 25.00749
2023-03-29 13:14 | 1299.29874 | 6.9014 | 3 | 1 | 3.271298 | 0 | 0 | 0 | 0 | 0 | 0 | 3.140474e-06 | 25.00749
2023-03-29 13:14 | 1299.39754 | 7.0002 | 3 | 1 | 3.271303 | 0 | 0 | 0 | 0 | 0 | 0 | 7.854454e-06 | 25.00749
2023-03-29 13:14 | 1299.49754 | 7.1002 | 3 | 1 | 3.271292 | 0 | 0 | 0 | 0 | 0 | 0 | 1.262569e-05 | 25.00749
2023-03-29 13:14 | 1299.59814 | 7.2008 | 3 | 1 | 3.271375 | 0 | 0 | 0 | 0 | 0 | 0 | 1.742555e-05 | 25.00749
2023-03-29 13:14 | 1299.69754 | 7.3002 | 3 | 1 | 3.271329 | 0 | 0 | 0 | 0 | 0 | 0 | 2.216816e-05 | 25.00749
2023-03-29 13:14 | 1299.79814 | 7.4008 | 3 | 1 | 3.271262 | 0 | 0 | 0 | 0 | 0 | 0 | 2.696802e-05 | 25.00749
2023-03-29 13:14 | 1299.89874 | 7.5014 | 3 | 1 | 3.271314 | 0 | 0 | 0 | 0 | 0 | 0 | 3.176788e-05 | 25.00749
2023-03-29 13:14 | 1299.99834 | 7.601 | 3 | 1 | 3.271293 | 0 | 0 | 0 | 0 | 0 | 0 | 3.652003e-05 | 25.00749
2023-03-29 13:14 | 1300.09774 | 7.7004 | 3 | 1 | 3.271324 | 0 | 0 | 0 | 0 | 0 | 0 | 4.126264e-05 | 25.00749
2023-03-29 13:14 | 1300.19734 | 7.8 | 3 | 1 | 3.271422 | 0 | 0 | 0 | 0 | 0 | 0 | 4.601479e-05 | 25.00749
2023-03-29 13:14 | 1300.29724 | 7.8999 | 3 | 1 | 3.271247 | 0 | 0 | 0 | 0 | 0 | 0 | 4.001624e-05 | 25.00749
2023-03-29 13:14 | 1300.39804 | 8.0007 | 3 | 1 | 3.271325 | 0 | 0 | 0 | 0 | 0 | 0 | 3.396366e-05 | 25.00749
2023-03-29 13:14 | 1300.49854 | 8.1012 | 3 | 1 | 3.271367 | 0 | 0 | 0 | 0 | 0 | 0 | 2.792909e-05 | 25.00749
2023-03-29 13:14 | 1300.59744 | 8.2001 | 3 | 1 | 3.271387 | 0 | 0 | 0 | 0 | 0 | 0 | 2.19906e-05 | 25.00749
2023-03-29 13:14 | 1300.69834 | 8.301 | 3 | 1 | 3.271346 | 0 | 0 | 0 | 0 | 0 | 0 | 1.593201e-05 | 25.00749
2023-03-29 13:14 | 1300.79774 | 8.4004 | 3 | 1 | 3.271256 | 0 | 0 | 0 | 0 | 0 | 0 | 9.963495e-06 | 25.00749
2023-03-29 13:14 | 1300.89754 | 8.5002 | 3 | 1 | 3.271408 | 0 | 0 | 0 | 0 | 0 | 0 | 3.970958e-06 | 25.00749
2023-03-29 13:14 | 1300.99774 | 8.6004 | 3 | 1 | 3.271416 | 0 | 0 | 0 | 0 | 0 | 0 | -2.045596e-06 | 24.92315
2023-03-29 13:14 | 1301.09774 | 8.7004 | 3 | 1 | 3.271408 | 0 | 0 | 0 | 0 | 0 | 0 | -8.050142e-06 | 24.92315
2023-03-29 13:14 | 1301.19794 | 8.8006 | 3 | 1 | 3.271356 | 0 | 0 | 0 | 0 | 0 | 0 | -1.40667e-05 | 24.92315
2023-03-29 13:14 | 1301.29734 | 8.9 | 3 | 1 | 3.271346 | 0 | 0 | 0 | 0 | 0 | 0 | -5.508003e-06 | 24.92315
2023-03-29 13:14 | 1301.39834 | 9.001 | 3 | 1 | 3.271462 | 0 | 0 | 0 | 0 | 0 | 0 | 3.188455e-06 | 24.92315
2023-03-29 13:14 | 1301.49774 | 9.1004 | 3 | 1 | 3.271386 | 0 | 0 | 0 | 0 | 0 | 0 | 1.174715e-05 | 24.92315
2023-03-29 13:14 | 1301.59734 | 9.2 | 3 | 1 | 3.271376 | 0 | 0 | 0 | 0 | 0 | 0 | 2.032306e-05 | 24.92315
2023-03-29 13:14 | 1301.69754 | 9.3002 | 3 | 1 | 3.271385 | 0 | 0 | 0 | 0 | 0 | 0 | 2.895064e-05 | 24.92315
2023-03-29 13:14 | 1301.79774 | 9.4004 | 3 | 1 | 3.271288 | 0 | 0 | 0 | 0 | 0 | 0 | 3.757821e-05 | 24.92315
2023-03-29 13:14 | 1301.89794 | 9.5006 | 3 | 1 | 3.271329 | 0 | 0 | 0 | 0 | 0 | 0 | 4.620579e-05 | 24.92315
2023-03-29 13:14 | 1301.99794 | 9.6006 | 3 | 1 | 3.271357 | 0 | 0 | 0 | 0 | 0 | 0 | 5.481614e-05 | 24.92315
2023-03-29 13:14 | 1302.09734 | 9.7 | 3 | 1 | 3.271365 | 0 | 0 | 0 | 0 | 0 | 0 | 6.337484e-05 | 24.92315
2023-03-29 13:14 | 1302.19754 | 9.8002 | 3 | 1 | 3.271367 | 0 | 0 | 0 | 0 | 0 | 0 | 7.200241e-05 | 24.92315
2023-03-29 13:14 | 1302.29814 | 9.9008 | 3 | 1 | 3.271303 | 0 | 0 | 0 | 0 | 0 | 0 | 5.557603e-05 | 24.92315
2023-03-29 13:14 | 1302.39774 | 10.0004 | 3 | 1 | 3.271382 | 0 | 0 | 0 | 0 | 0 | 0 | 3.931294e-05 | 24.92315
2023-03-29 13:14 | 1302.49874 | 10.1014 | 3 | 1 | 3.271282 | 0 | 0 | 0 | 0 | 0 | 0 | 2.282125e-05 | 24.92315
2023-03-29 13:14 | 1302.59814 | 10.2008 | 3 | 1 | 3.271358 | 0 | 0 | 0 | 0 | 0 | 0 | 6.590812e-06 | 24.92315
2023-03-29 13:14 | 1302.69754 | 10.3002 | 3 | 1 | 3.271412 | 0 | 0 | 0 | 0 | 0 | 0 | -9.639624e-06 | 24.92315
2023-03-29 13:14 | 1302.79874 | 10.4014 | 3 | 1 | 3.27144 | 0 | 0 | 0 | 0 | 0 | 0 | -2.616397e-05 | 24.92315
2023-03-29 13:14 | 1302.89754 | 10.5002 | 3 | 1 | 3.271297 | 0 | 0 | 0 | 0 | 0 | 0 | -4.229644e-05 | 24.92315
2023-03-29 13:14 | 1302.99754 | 10.6002 | 3 | 1 | 3.271345 | 0 | 0 | 0 | 0 | 0 | 0 | -5.862485e-05 | 24.92315
2023-03-29 13:14 | 1303.09774 | 10.7004 | 3 | 1 | 3.271382 | 0 | 0 | 0 | 0 | 0 | 0 | -7.498591e-05 | 24.92315
2023-03-29 13:14 | 1303.19774 | 10.8004 | 3 | 1 | 3.27131 | 0 | 0 | 0 | 0 | 0 | 0 | -9.131432e-05 | 24.92315
2023-03-29 13:14 | 1303.29794 | 10.9006 | 3 | 1 | 3.27136 | 0 | 0 | 0 | 0 | 0 | 0 | -6.624534e-05 | 24.92315
2023-03-29 13:14 | 1303.39734 | 11 | 3 | 1 | 3.271313 | 0 | 0 | 0 | 0 | 0 | 0 | -4.137651e-05 | 24.92315
2023-03-29 13:14 | 1303.49764 | 11.1003 | 3 | 1 | 3.271292 | 0 | 0 | 0 | 0 | 0 | 0 | -1.628252e-05 | 24.92315
2023-03-29 13:14 | 1303.59794 | 11.2006 | 3 | 1 | 3.271297 | 0 | 0 | 0 | 0 | 0 | 0 | 8.81148e-06 | 24.92315
2023-03-29 13:14 | 1303.69814 | 11.3008 | 3 | 1 | 3.271317 | 0 | 0 | 0 | 0 | 0 | 0 | 3.388046e-05 | 24.92315
2023-03-29 13:14 | 1303.79754 | 11.4002 | 3 | 1 | 3.271349 | 0 | 0 | 0 | 0 | 0 | 0 | 5.874928e-05 | 24.96748
2023-03-29 13:14 | 1303.89874 | 11.5014 | 3 | 1 | 3.271327 | 0 | 0 | 0 | 0 | 0 | 0 | 8.406845e-05 | 24.96748
2023-03-29 13:14 | 1303.99814 | 11.6008 | 3 | 1 | 3.271362 | 0 | 0 | 0 | 0 | 0 | 0 | 0.0001089373 | 24.96748
2023-03-29 13:14 | 1304.09774 | 11.7004 | 3 | 1 | 3.271358 | 0 | 0 | 0 | 0 | 0 | 0 | 0.0001338561 | 24.96748
2023-03-29 13:14 | 1304.19834 | 11.801 | 3 | 1 | 3.271395 | 0 | 0 | 0 | 0 | 0 | 0 | 0.0001590252 | 24.96748
2023-03-29 13:14 | 1304.29794 | 11.9006 | 3 | 1 | 3.271368 | 0 | 0 | 0 | 0 | 0 | 0 | 0.0001515911 | 24.96748
2023-03-29 13:14 | 1304.39844 | 12.0011 | 3 | 1 | 3.271198 | 0 | 0 | 0 | 0 | 0 | 0 | 0.0001440897 | 24.96748
2023-03-29 13:14 | 1304.49784 | 12.1005 | 3 | 1 | 3.271379 | 0 | 0 | 0 | 0 | 0 | 0 | 0.0001366705 | 24.96748
2023-03-29 13:14 | 1304.59834 | 12.201 | 3 | 1 | 3.271527 | 0 | 0 | 0 | 0 | 0 | 0 | 0.0001291692 | 24.96748
2023-03-29 13:14 | 1304.69854 | 12.3012 | 3 | 1 | 3.271393 | 0 | 0 | 0 | 0 | 0 | 0 | 0.0001216903 | 24.96748
2023-03-29 13:14 | 1304.79794 | 12.4006 | 3 | 1 | 3.271342 | 0 | 0 | 0 | 0 | 0 | 0 | 0.0001142711 | 24.96748
2023-03-29 13:14 | 1304.89854 | 12.5012 | 3 | 1 | 3.271398 | 0 | 0 | 0 | 0 | 0 | 0 | 0.0001067623 | 24.96748
2023-03-29 13:14 | 1304.99794 | 12.6006 | 3 | 1 | 3.2714 | 0 | 0 | 0 | 0 | 0 | 0 | 9.934309e-05 | 24.96748
2023-03-29 13:14 | 1305.09784 | 12.7005 | 3 | 1 | 3.271437 | 0 | 0 | 0 | 0 | 0 | 0 | 9.188656e-05 | 24.96748
2023-03-29 13:14 | 1305.19814 | 12.8008 | 3 | 1 | 3.271411 | 0 | 0 | 0 | 0 | 0 | 0 | 8.440018e-05 | 24.96748
2023-03-29 13:14 | 1305.29804 | 12.9007 | 3 | 1 | 3.27139 | 0 | 0 | 0 | 0 | 0 | 0 | 7.23935e-05 | 24.96748
2023-03-29 13:14 | 1305.39854 | 13.0012 | 3 | 1 | 3.271343 | 0 | 0 | 0 | 0 | 0 | 0 | 6.03147e-05 | 24.96748
2023-03-29 13:14 | 1305.49794 | 13.1006 | 3 | 1 | 3.271344 | 0 | 0 | 0 | 0 | 0 | 0 | 4.836811e-05 | 24.96748
2023-03-29 13:14 | 1305.59824 | 13.2009 | 3 | 1 | 3.271385 | 0 | 0 | 0 | 0 | 0 | 0 | 3.631336e-05 | 24.96748
2023-03-29 13:14 | 1305.69754 | 13.3002 | 3 | 1 | 3.271443 | 0 | 0 | 0 | 0 | 0 | 0 | 2.437879e-05 | 24.96748
2023-03-29 13:14 | 1305.79754 | 13.4002 | 3 | 1 | 3.271452 | 0 | 0 | 0 | 0 | 0 | 0 | 1.236009e-05 | 24.96748
2023-03-29 13:14 | 1305.89794 | 13.5006 | 3 | 1 | 3.271465 | 0 | 0 | 0 | 0 | 0 | 0 | 2.933135e-07 | 24.96748
2023-03-29 13:14 | 1305.99734 | 13.6 | 3 | 1 | 3.271425 | 0 | 0 | 0 | 0 | 0 | 0 | -1.165327e-05 | 24.96748
2023-03-29 13:14 | 1306.09774 | 13.7004 | 3 | 1 | 3.271462 | 0 | 0 | 0 | 0 | 0 | 0 | -2.372005e-05 | 24.96748
2023-03-29 13:14 | 1306.19794 | 13.8006 | 3 | 1 | 3.271398 | 0 | 0 | 0 | 0 | 0 | 0 | -3.576279e-05 | 24.96748
2023-03-29 13:14 | 1306.29814 | 13.9008 | 3 | 1 | 3.271423 | 0 | 0 | 0 | 0 | 0 | 0 | -5.331107e-05 | 24.96748
2023-03-29 13:14 | 1306.39774 | 14.0004 | 3 | 1 | 3.271403 | 0 | 0 | 0 | 0 | 0 | 0 | -7.075428e-05 | 24.96748
2023-03-29 13:14 | 1306.49814 | 14.1008 | 3 | 1 | 3.271304 | 0 | 0 | 0 | 0 | 0 | 0 | -8.833759e-05 | 24.96748
2023-03-29 13:14 | 1306.59754 | 14.2002 | 3 | 1 | 3.271408 | 0 | 0 | 0 | 0 | 0 | 0 | -0.0001057458 | 24.96748
2023-03-29 13:14 | 1306.69774 | 14.3004 | 3 | 1 | 3.271423 | 0 | 0 | 0 | 0 | 0 | 0 | -0.000123294 | 24.98553
2023-03-29 13:14 | 1306.79794 | 14.4006 | 3 | 1 | 3.271369 | 0 | 0 | 0 | 0 | 0 | 0 | -0.0001408423 | 24.98553
2023-03-29 13:14 | 1306.89814 | 14.5008 | 3 | 1 | 3.271567 | 0 | 0 | 0 | 0 | 0 | 0 | -0.0001583906 | 24.98553
2023-03-29 13:14 | 1306.99834 | 14.601 | 3 | 1 | 3.271386 | 0 | 0 | 0 | 0 | 0 | 0 | -0.0001759389 | 24.98553
2023-03-29 13:14 | 1307.09794 | 14.7006 | 3 | 1 | 3.271411 | 0 | 0 | 0 | 0 | 0 | 0 | -0.0001933821 | 24.98553
2023-03-29 13:14 | 1307.19854 | 14.8012 | 3 | 1 | 3.27145 | 0 | 0 | 0 | 0 | 0 | 0 | -0.0002110004 | 24.98553
2023-03-29 13:14 | 1307.29814 | 14.9008 | 3 | 1 | 3.271413 | 0 | 0 | 0 | 0 | 0 | 0 | -0.0001703893 | 24.98553
2023-03-29 13:14 | 1307.39774 | 15.0004 | 3 | 1 | 3.271384 | 0 | 0 | 0 | 0 | 0 | 0 | -0.0001297781 | 24.98553
2023-03-29 13:14 | 1307.49794 | 15.1006 | 3 | 1 | 3.271416 | 0 | 0 | 0 | 0 | 0 | 0 | -8.892226e-05 | 24.98553
2023-03-29 13:14 | 1307.59794 | 15.2006 | 3 | 1 | 3.271407 | 0 | 0 | 0 | 0 | 0 | 0 | -4.814798e-05 | 24.98553
2023-03-29 13:14 | 1307.69734 | 15.3 | 3 | 1 | 3.271427 | 0 | 0 | 0 | 0 | 0 | 0 | -7.618348e-06 | 24.98553
2023-03-29 13:14 | 1307.79754 | 15.4002 | 3 | 1 | 3.271535 | 0 | 0 | 0 | 0 | 0 | 0 | 3.323748e-05 | 24.98553
2023-03-29 13:14 | 1307.89854 | 15.5012 | 3 | 1 | 3.271538 | 0 | 0 | 0 | 0 | 0 | 0 | 7.44195e-05 | 24.98553
2023-03-29 13:14 | 1307.99794 | 15.6006 | 3 | 1 | 3.271458 | 0 | 0 | 0 | 0 | 0 | 0 | 0.0001149491 | 24.98553
2023-03-29 13:14 | 1308.09734 | 15.7 | 3 | 1 | 3.271484375 | 0 | 0 | 0 | 0 | 0 | 0 | 0.0001554788 | 24.98553
2023-03-29 13:14 | 1308.19784 | 15.8005 | 3 | 1 | 3.271516 | 0 | 0 | 0 | 0 | 0 | 0 | 0.0001964569 | 24.98553
2023-03-29 13:14 | 1308.29724 | 15.8999 | 3 | 1 | 3.271422 | 0 | 0 | 0 | 0 | 0 | 0 | 0.0001770239 | 24.98553
2023-03-29 13:14 | 1308.39744 | 16.0001 | 3 | 1 | 3.27142 | 0 | 0 | 0 | 0 | 0 | 0 | 0.0001574345 | 24.98553
2023-03-29 13:14 | 1308.49764 | 16.1003 | 3 | 1 | 3.271489 | 0 | 0 | 0 | 0 | 0 | 0 | 0.000137845 | 24.98553
2023-03-29 13:14 | 1308.59884 | 16.2015 | 3 | 1 | 3.271462 | 0 | 0 | 0 | 0 | 0 | 0 | 0.0001180601 | 24.98553
2023-03-29 13:14 | 1308.69784 | 16.3005 | 3 | 1 | 3.271485 | 0 | 0 | 0 | 0 | 0 | 0 | 9.870529e-05 | 24.98553
2023-03-29 13:14 | 1308.79784 | 16.4005 | 3 | 1 | 3.271502 | 0 | 0 | 0 | 0 | 0 | 0 | 7.915497e-05 | 24.98553
2023-03-29 13:14 | 1308.89844 | 16.5011 | 3 | 1 | 3.271414 | 0 | 0 | 0 | 0 | 0 | 0 | 5.948734e-05 | 24.98553
2023-03-29 13:14 | 1308.99744 | 16.6001 | 3 | 1 | 3.271555 | 0 | 0 | 0 | 0 | 0 | 0 | 4.013252e-05 | 24.98553
2023-03-29 13:14 | 1309.09844 | 16.7011 | 3 | 1 | 3.27144 | 0 | 0 | 0 | 0 | 0 | 0 | 2.03867e-05 | 24.98553
2023-03-29 13:14 | 1309.19784 | 16.8005 | 3 | 1 | 3.271414 | 0 | 0 | 0 | 0 | 0 | 0 | 9.536743e-07 | 24.98553
2023-03-29 13:14 | 1309.29724 | 16.8999 | 3 | 1 | 3.2715 | 0 | 0 | 0 | 0 | 0 | 0 | -6.321859e-06 | 24.98553
2023-03-29 13:14 | 1309.39784 | 17.0005 | 3 | 1 | 3.271403 | 0 | 0 | 0 | 0 | 0 | 0 | -1.368523e-05 | 24.98553
2023-03-29 13:14 | 1309.49784 | 17.1005 | 3 | 1 | 3.271437 | 0 | 0 | 0 | 0 | 0 | 0 | -2.100468e-05 | 24.95696
2023-03-29 13:14 | 1309.59744 | 17.2001 | 3 | 1 | 3.271346 | 0 | 0 | 0 | 0 | 0 | 0 | -2.829485e-05 | 24.95696
2023-03-29 13:14 | 1309.69764 | 17.3003 | 3 | 1 | 3.271346 | 0 | 0 | 0 | 0 | 0 | 0 | -3.562894e-05 | 24.95696
2023-03-29 13:14 | 1309.79884 | 17.4015 | 3 | 1 | 3.271468 | 0 | 0 | 0 | 0 | 0 | 0 | -4.303622e-05 | 24.95696
2023-03-29 13:14 | 1309.89764 | 17.5003 | 3 | 1 | 3.271412 | 0 | 0 | 0 | 0 | 0 | 0 | -5.026784e-05 | 24.95696
2023-03-29 13:14 | 1309.99724 | 17.5999 | 3 | 1 | 3.271477 | 0 | 0 | 0 | 0 | 0 | 0 | -5.755801e-05 | 24.95696
2023-03-29 13:14 | 1310.09764 | 17.7003 | 3 | 1 | 3.271464 | 0 | 0 | 0 | 0 | 0 | 0 | -6.490674e-05 | 24.95696
2023-03-29 13:14 | 1310.19784 | 17.8005 | 3 | 1 | 3.271522 | 0 | 0 | 0 | 0 | 0 | 0 | -7.224083e-05 | 24.95696
2023-03-29 13:14 | 1310.29804 | 17.9007 | 3 | 1 | 3.271492 | 0 | 0 | 0 | 0 | 0 | 0 | -6.691133e-05 | 24.95696
2023-03-29 13:14 | 1310.39764 | 18.0003 | 3 | 1 | 3.271441 | 0 | 0 | 0 | 0 | 0 | 0 | -6.161374e-05 | 24.95696
2023-03-29 13:14 | 1310.49804 | 18.1007 | 3 | 1 | 3.27143 | 0 | 0 | 0 | 0 | 0 | 0 | -5.627361e-05 | 24.95696
2023-03-29 13:14 | 1310.59764 | 18.2003 | 3 | 1 | 3.27145 | 0 | 0 | 0 | 0 | 0 | 0 | -5.097602e-05 | 24.95696
2023-03-29 13:14 | 1310.69764 | 18.3003 | 3 | 1 | 3.271441 | 0 | 0 | 0 | 0 | 0 | 0 | -4.565716e-05 | 24.95696
2023-03-29 13:14 | 1310.79784 | 18.4005 | 3 | 1 | 3.271477 | 0 | 0 | 0 | 0 | 0 | 0 | -4.032766e-05 | 24.95696
2023-03-29 13:14 | 1310.89784 | 18.5005 | 3 | 1 | 3.271384 | 0 | 0 | 0 | 0 | 0 | 0 | -3.50088e-05 | 24.95696
2023-03-29 13:14 | 1310.99724 | 18.5999 | 3 | 1 | 3.271569 | 0 | 0 | 0 | 0 | 0 | 0 | -2.972185e-05 | 24.95696
2023-03-29 13:14 | 1311.09744 | 18.7001 | 3 | 1 | 3.271483 | 0 | 0 | 0 | 0 | 0 | 0 | -2.439235e-05 | 24.95696
2023-03-29 13:14 | 1311.19744 | 18.8001 | 3 | 1 | 3.271498 | 0 | 0 | 0 | 0 | 0 | 0 | -1.907349e-05 | 24.95696
2023-03-29 13:14 | 1311.29764 | 18.9003 | 3 | 1 | 3.271384 | 0 | 0 | 0 | 0 | 0 | 0 | -5.058734e-06 | 24.95696
2023-03-29 13:14 | 1311.39744 | 19.0001 | 3 | 1 | 3.271415 | 0 | 0 | 0 | 0 | 0 | 0 | 8.900071e-06 | 24.95696
2023-03-29 13:14 | 1311.49804 | 19.1007 | 3 | 1 | 3.27148 | 0 | 0 | 0 | 0 | 0 | 0 | 2.297077e-05 | 24.95696
2023-03-29 13:14 | 1311.59784 | 19.2005 | 3 | 1 | 3.271439 | 0 | 0 | 0 | 0 | 0 | 0 | 3.692957e-05 | 24.95696
2023-03-29 13:14 | 1311.69724 | 19.2999 | 3 | 1 | 3.271554 | 0 | 0 | 0 | 0 | 0 | 0 | 5.083243e-05 | 24.95696
2023-03-29 13:14 | 1311.79744 | 19.4001 | 3 | 1 | 3.271523 | 0 | 0 | 0 | 0 | 0 | 0 | 6.484718e-05 | 24.95696
2023-03-29 13:14 | 1311.89774 | 19.5004 | 3 | 1 | 3.271473 | 0 | 0 | 0 | 0 | 0 | 0 | 7.887592e-05 | 24.95696
2023-03-29 13:14 | 1311.99804 | 19.6007 | 3 | 1 | 3.271446 | 0 | 0 | 0 | 0 | 0 | 0 | 9.290466e-05 | 24.95696
2023-03-29 13:14 | 1312.09864 | 19.7013 | 3 | 1 | 3.271452 | 0 | 0 | 0 | 0 | 0 | 0 | 0.0001069754 | 24.95696
2023-03-29 13:14 | 1312.19804 | 19.8007 | 3 | 1 | 3.271527 | 0 | 0 | 0 | 0 | 0 | 0 | 0.0001208782 | 24.95696
2023-03-29 13:14 | 1312.29774 | 19.9004 | 3 | 1 | 3.271456 | 0 | 0 | 0 | 0 | 0 | 0 | 0.0001084914 | 24.95696
2023-03-29 13:14 | 1312.39844 | 20.0011 | 3 | 1 | 3.271389 | 0 | 0 | 0 | 0 | 0 | 0 | 9.598034e-05 | 25.00815
2023-03-29 13:14 | 1312.49744 | 20.1001 | 3 | 1 | 3.271464 | 0 | 0 | 0 | 0 | 0 | 0 | 8.368049e-05 | 25.00815
2023-03-29 13:14 | 1312.59864 | 20.2013 | 3 | 1 | 3.27147 | 0 | 0 | 0 | 0 | 0 | 0 | 7.11073e-05 | 25.00815
2023-03-29 13:14 | 1312.69764 | 20.3003 | 3 | 1 | 3.271404 | 0 | 0 | 0 | 0 | 0 | 0 | 5.880745e-05 | 25.00815
2023-03-29 13:14 | 1312.79854 | 20.4012 | 3 | 1 | 3.271416 | 0 | 0 | 0 | 0 | 0 | 0 | 4.627154e-05 | 25.00815
2023-03-29 13:14 | 1312.89824 | 20.5009 | 3 | 1 | 3.271452 | 0 | 0 | 0 | 0 | 0 | 0 | 3.388472e-05 | 25.00815
2023-03-29 13:14 | 1312.99764 | 20.6003 | 3 | 1 | 3.271463 | 0 | 0 | 0 | 0 | 0 | 0 | 2.153517e-05 | 25.00815
2023-03-29 13:14 | 1313.09844 | 20.7011 | 3 | 1 | 3.27141 | 0 | 0 | 0 | 0 | 0 | 0 | 9.011688e-06 | 25.00815
2023-03-29 13:14 | 1313.19784 | 20.8005 | 3 | 1 | 3.271502 | 0 | 0 | 0 | 0 | 0 | 0 | -3.33786e-06 | 25.00815
2023-03-29 13:14 | 1313.29804 | 20.9007 | 3 | 1 | 3.271504 | 0 | 0 | 0 | 0 | 0 | 0 | 1.728706e-05 | 25.00815
2023-03-29 13:14 | 1313.39764 | 21.0003 | 3 | 1 | 3.271543 | 0 | 0 | 0 | 0 | 0 | 0 | 3.778849e-05 | 25.00815
2023-03-29 13:14 | 1313.49844 | 21.1011 | 3 | 1 | 3.271547 | 0 | 0 | 0 | 0 | 0 | 0 | 5.853691e-05 | 25.00815
2023-03-29 13:14 | 1313.59864 | 21.2013 | 3 | 1 | 3.271424 | 0 | 0 | 0 | 0 | 0 | 0 | 7.916184e-05 | 25.00815
2023-03-29 13:14 | 1313.69724 | 21.2999 | 3 | 1 | 3.271481 | 0 | 0 | 0 | 0 | 0 | 0 | 9.945742e-05 | 25.00815
2023-03-29 13:14 | 1313.79814 | 21.4008 | 3 | 1 | 3.271489 | 0 | 0 | 0 | 0 | 0 | 0 | 0.0001202264 | 25.00815
2023-03-29 13:14 | 1313.89764 | 21.5003 | 3 | 1 | 3.271407 | 0 | 0 | 0 | 0 | 0 | 0 | 0.0001407073 | 25.00815
2023-03-29 13:14 | 1313.99804 | 21.6007 | 3 | 1 | 3.271466 | 0 | 0 | 0 | 0 | 0 | 0 | 0.0001613734 | 25.00815
2023-03-29 13:14 | 1314.09824 | 21.7009 | 3 | 1 | 3.271521 | 0 | 0 | 0 | 0 | 0 | 0 | 0.0001819983 | 25.00815
2023-03-29 13:14 | 1314.19744 | 21.8001 | 3 | 1 | 3.271421 | 0 | 0 | 0 | 0 | 0 | 0 | 0.0002024174 | 25.00815
2023-03-29 13:14 | 1314.29734 | 21.9 | 3 | 1 | 3.271507 | 0 | 0 | 0 | 0 | 0 | 0 | 0.0001750852 | 25.00815
2023-03-29 13:14 | 1314.39784 | 22.0005 | 3 | 1 | 3.27152 | 0 | 0 | 0 | 0 | 0 | 0 | 0.0001475889 | 25.00815
2023-03-29 13:14 | 1314.49724 | 22.0999 | 3 | 1 | 3.271483 | 0 | 0 | 0 | 0 | 0 | 0 | 0.0001203936 | 25.00815
2023-03-29 13:14 | 1314.59744 | 22.2001 | 3 | 1 | 3.271582 | 0 | 0 | 0 | 0 | 0 | 0 | 9.297934e-05 | 25.00815
2023-03-29 13:14 | 1314.69864 | 22.3013 | 3 | 1 | 3.271543 | 0 | 0 | 0 | 0 | 0 | 0 | 6.529151e-05 | 25.00815
2023-03-29 13:14 | 1314.79764 | 22.4003 | 3 | 1 | 3.271528 | 0 | 0 | 0 | 0 | 0 | 0 | 3.82056e-05 | 25.00815
2023-03-29 13:14 | 1314.89794 | 22.5006 | 3 | 1 | 3.271636 | 0 | 0 | 0 | 0 | 0 | 0 | 1.076401e-05 | 25.00815
2023-03-29 13:14 | 1314.99764 | 22.6003 | 3 | 1 | 3.27152 | 0 | 0 | 0 | 0 | 0 | 0 | -1.651342e-05 | 25.00815
2023-03-29 13:14 | 1315.09744 | 22.7001 | 3 | 1 | 3.271441 | 0 | 0 | 0 | 0 | 0 | 0 | -4.381821e-05 | 25.00815
2023-03-29 13:14 | 1315.19784 | 22.8005 | 3 | 1 | 3.271489 | 0 | 0 | 0 | 0 | 0 | 0 | -7.128716e-05 | 24.94672
2023-03-29 13:14 | 1315.29724 | 22.8999 | 3 | 1 | 3.271541 | 0 | 0 | 0 | 0 | 0 | 0 | -7.240144e-05 | 24.94672
2023-03-29 13:14 | 1315.39864 | 23.0013 | 3 | 1 | 3.271641 | 0 | 0 | 0 | 0 | 0 | 0 | -7.353815e-05 | 24.94672
2023-03-29 13:14 | 1315.49764 | 23.1003 | 3 | 1 | 3.271518 | 0 | 0 | 0 | 0 | 0 | 0 | -7.464796e-05 | 24.94672
2023-03-29 13:14 | 1315.59884 | 23.2015 | 3 | 1 | 3.271426 | 0 | 0 | 0 | 0 | 0 | 0 | -7.578243e-05 | 24.94672
2023-03-29 13:14 | 1315.69804 | 23.3007 | 3 | 1 | 3.271525 | 0 | 0 | 0 | 0 | 0 | 0 | -7.689448e-05 | 24.94672
2023-03-29 13:14 | 1315.79744 | 23.4001 | 3 | 1 | 3.271477 | 0 | 0 | 0 | 0 | 0 | 0 | -7.800877e-05 | 24.94672
2023-03-29 13:14 | 1315.89724 | 23.4999 | 3 | 1 | 3.271617 | 0 | 0 | 0 | 0 | 0 | 0 | -7.912754e-05 | 24.94672
2023-03-29 13:14 | 1315.99724 | 23.5999 | 3 | 1 | 3.271536 | 0 | 0 | 0 | 0 | 0 | 0 | -8.024855e-05 | 24.94672
2023-03-29 13:14 | 1316.09744 | 23.7001 | 3 | 1 | 3.271494 | 0 | 0 | 0 | 0 | 0 | 0 | -8.137181e-05 | 24.94672
2023-03-29 13:14 | 1316.19744 | 23.8001 | 3 | 1 | 3.271513 | 0 | 0 | 0 | 0 | 0 | 0 | -8.249283e-05 | 24.94672
2023-03-29 13:14 | 1316.29844 | 23.9011 | 3 | 1 | 3.271543 | 0 | 0 | 0 | 0 | 0 | 0 | -7.0916e-05 | 24.94672
2023-03-29 13:14 | 1316.39804 | 24.0007 | 3 | 1 | 3.271496 | 0 | 0 | 0 | 0 | 0 | 0 | -5.949965e-05 | 24.94672
2023-03-29 13:14 | 1316.49744 | 24.1001 | 3 | 1 | 3.271521 | 0 | 0 | 0 | 0 | 0 | 0 | -4.810622e-05 | 24.94672
2023-03-29 13:14 | 1316.59724 | 24.1999 | 3 | 1 | 3.271554 | 0 | 0 | 0 | 0 | 0 | 0 | -3.666694e-05 | 24.94672
2023-03-29 13:14 | 1316.69744 | 24.3001 | 3 | 1 | 3.27155 | 0 | 0 | 0 | 0 | 0 | 0 | -2.518182e-05 | 24.94672
2023-03-29 13:14 | 1316.79744 | 24.4001 | 3 | 1 | 3.271519 | 0 | 0 | 0 | 0 | 0 | 0 | -1.371961e-05 | 24.94672
2023-03-29 13:14 | 1316.89764 | 24.5003 | 3 | 1 | 3.271578 | 0 | 0 | 0 | 0 | 0 | 0 | -2.234486e-06 | 24.94672
2023-03-29 13:14 | 1316.99764 | 24.6003 | 3 | 1 | 3.271528 | 0 | 0 | 0 | 0 | 0 | 0 | 9.227716e-06 | 24.94672
2023-03-29 13:14 | 1317.09784 | 24.7005 | 3 | 1 | 3.271321 | 0 | 0 | 0 | 0 | 0 | 0 | 2.071284e-05 | 24.94672
2023-03-29 13:14 | 1317.19794 | 24.8006 | 3 | 1 | 3.27151 | 0 | 0 | 0 | 0 | 0 | 0 | 3.218651e-05 | 24.94672
2023-03-29 13:14 | 1317.29754 | 24.9002 | 3 | 1 | 3.271497 | 0 | 0 | 0 | 0 | 0 | 0 | 2.612873e-05 | 24.94672
2023-03-29 13:14 | 1317.39794 | 25.0006 | 3 | 1 | 3.27152 | 0 | 0 | 0 | 0 | 0 | 0 | 2.002229e-05 | 24.94672
2023-03-29 13:14 | 1317.49814 | 25.1008 | 3 | 1 | 3.271623 | 0 | 0 | 0 | 0 | 0 | 0 | 1.392802e-05 | 24.94672
2023-03-29 13:14 | 1317.59774 | 25.2004 | 3 | 1 | 3.271629 | 0 | 0 | 0 | 0 | 0 | 0 | 7.870246e-06 | 24.94672
2023-03-29 13:14 | 1317.69804 | 25.3007 | 3 | 1 | 3.271562 | 0 | 0 | 0 | 0 | 0 | 0 | 1.769893e-06 | 24.94672
2023-03-29 13:14 | 1317.79834 | 25.401 | 3 | 1 | 3.271499 | 0 | 0 | 0 | 0 | 0 | 0 | -4.33046e-06 | 24.94672
2023-03-29 13:14 | 1317.89734 | 25.5 | 3 | 1 | 3.271406 | 0 | 0 | 0 | 0 | 0 | 0 | -1.035175e-05 | 24.94672
2023-03-29 13:14 | 1317.99734 | 25.6 | 3 | 1 | 3.271564 | 0 | 0 | 0 | 0 | 0 | 0 | -1.643385e-05 | 24.93337
2023-03-29 13:14 | 1318.09754 | 25.7002 | 3 | 1 | 3.271512 | 0 | 0 | 0 | 0 | 0 | 0 | -2.252812e-05 | 24.93337
2023-03-29 13:14 | 1318.19754 | 25.8002 | 3 | 1 | 3.271524 | 0 | 0 | 0 | 0 | 0 | 0 | -2.861023e-05 | 24.93337
2023-03-29 13:14 | 1318.29774 | 25.9004 | 3 | 1 | 3.271519 | 0 | 0 | 0 | 0 | 0 | 0 | -1.554788e-05 | 24.93337
2023-03-29 13:14 | 1318.39894 | 26.0016 | 3 | 1 | 3.271563 | 0 | 0 | 0 | 0 | 0 | 0 | -2.355158e-06 | 24.93337
2023-03-29 13:14 | 1318.49794 | 26.1006 | 3 | 1 | 3.271524 | 0 | 0 | 0 | 0 | 0 | 0 | 1.055076e-05 | 24.93337
2023-03-29 13:14 | 1318.59794 | 26.2006 | 3 | 1 | 3.271549 | 0 | 0 | 0 | 0 | 0 | 0 | 2.358704e-05 | 24.93337
2023-03-29 13:14 | 1318.69874 | 26.3014 | 3 | 1 | 3.271481 | 0 | 0 | 0 | 0 | 0 | 0 | 3.672761e-05 | 24.93337
2023-03-29 13:14 | 1318.79734 | 26.4 | 3 | 1 | 3.271491 | 0 | 0 | 0 | 0 | 0 | 0 | 4.958139e-05 | 24.93337
2023-03-29 13:14 | 1318.89754 | 26.5002 | 3 | 1 | 3.27156 | 0 | 0 | 0 | 0 | 0 | 0 | 6.264374e-05 | 24.93337
2023-03-29 13:14 | 1318.99774 | 26.6004 | 3 | 1 | 3.271524 | 0 | 0 | 0 | 0 | 0 | 0 | 7.57061e-05 | 24.93337
2023-03-29 13:14 | 1319.09774 | 26.7004 | 3 | 1 | 3.271701 | 0 | 0 | 0 | 0 | 0 | 0 | 8.874238e-05 | 24.93337
2023-03-29 13:14 | 1319.19794 | 26.8006 | 3 | 1 | 3.271442 | 0 | 0 | 0 | 0 | 0 | 0 | 0.0001018047 | 24.93337
2023-03-29 13:14 | 1319.29734 | 26.9 | 3 | 1 | 3.271555 | 0 | 0 | 0 | 0 | 0 | 0 | 8.985815e-05 | 24.93337
2023-03-29 13:14 | 1319.39794 | 27.0006 | 3 | 1 | 3.271531 | 0 | 0 | 0 | 0 | 0 | 0 | 7.776733e-05 | 24.93337
2023-03-29 13:14 | 1319.49794 | 27.1006 | 3 | 1 | 3.271512 | 0 | 0 | 0 | 0 | 0 | 0 | 6.574863e-05 | 24.93337
2023-03-29 13:14 | 1319.59814 | 27.2008 | 3 | 1 | 3.271545 | 0 | 0 | 0 | 0 | 0 | 0 | 5.37059e-05 | 24.93337
2023-03-29 13:14 | 1319.69754 | 27.3002 | 3 | 1 | 3.271563 | 0 | 0 | 0 | 0 | 0 | 0 | 4.175931e-05 | 24.93337
2023-03-29 13:14 | 1319.79774 | 27.4004 | 3 | 1 | 3.271423 | 0 | 0 | 0 | 0 | 0 | 0 | 2.971657e-05 | 24.93337
2023-03-29 13:14 | 1319.89744 | 27.5001 | 3 | 1 | 3.271502 | 0 | 0 | 0 | 0 | 0 | 0 | 1.773393e-05 | 24.93337
2023-03-29 13:14 | 1319.99874 | 27.6014 | 3 | 1 | 3.271676 | 0 | 0 | 0 | 0 | 0 | 0 | 5.558983e-06 | 24.93337
2023-03-29 13:14 | 1320.09814 | 27.7008 | 3 | 1 | 3.271528 | 0 | 0 | 0 | 0 | 0 | 0 | -6.387605e-06 | 24.93337
2023-03-29 13:14 | 1320.19774 | 27.8004 | 3 | 1 | 3.271445 | 0 | 0 | 0 | 0 | 0 | 0 | -1.835823e-05 | 24.93337
2023-03-29 13:14 | 1320.29734 | 27.9 | 3 | 1 | 3.271609 | 0 | 0 | 0 | 0 | 0 | 0 | -1.885651e-05 | 24.93337
2023-03-29 13:14 | 1320.39774 | 28.0004 | 3 | 1 | 3.271484375 | 0 | 0 | 0 | 0 | 0 | 0 | -1.935879e-05 | 24.93337
2023-03-29 13:14 | 1320.49774 | 28.1004 | 3 | 1 | 3.271545 | 0 | 0 | 0 | 0 | 0 | 0 | -1.985907e-05 | 24.93337
2023-03-29 13:14 | 1320.59804 | 28.2007 | 3 | 1 | 3.27164 | 0 | 0 | 0 | 0 | 0 | 0 | -2.036085e-05 | 24.93337
2023-03-29 13:14 | 1320.69744 | 28.3001 | 3 | 1 | 3.271496 | 0 | 0 | 0 | 0 | 0 | 0 | -2.085812e-05 | 24.93337
2023-03-29 13:14 | 1320.79794 | 28.4006 | 3 | 1 | 3.271619 | 0 | 0 | 0 | 0 | 0 | 0 | -2.13609e-05 | 24.93337
2023-03-29 13:14 | 1320.89754 | 28.5002 | 3 | 1 | 3.271603 | 0 | 0 | 0 | 0 | 0 | 0 | -2.185918e-05 | 24.94646
2023-03-29 13:14 | 1320.99874 | 28.6014 | 3 | 1 | 3.271462 | 0 | 0 | 0 | 0 | 0 | 0 | -2.236546e-05 | 24.94646
2023-03-29 13:14 | 1321.09774 | 28.7004 | 3 | 1 | 3.271602 | 0 | 0 | 0 | 0 | 0 | 0 | -2.286074e-05 | 24.94646
2023-03-29 13:14 | 1321.19854 | 28.8012 | 3 | 1 | 3.271632 | 0 | 0 | 0 | 0 | 0 | 0 | -2.336502e-05 | 24.94646
2023-03-29 13:14 | 1321.29794 | 28.9006 | 3 | 1 | 3.271595 | 0 | 0 | 0 | 0 | 0 | 0 | -1.254538e-05 | 24.94646
2023-03-29 13:14 | 1321.39734 | 29 | 3 | 1 | 3.271634 | 0 | 0 | 0 | 0 | 0 | 0 | -1.725742e-06 | 24.94646
2023-03-29 13:14 | 1321.49734 | 29.1 | 3 | 1 | 3.271576 | 0 | 0 | 0 | 0 | 0 | 0 | 9.159207e-06 | 24.94646
2023-03-29 13:14 | 1321.59754 | 29.2002 | 3 | 1 | 3.271604 | 0 | 0 | 0 | 0 | 0 | 0 | 2.006593e-05 | 24.94646
2023-03-29 13:14 | 1321.69784 | 29.3005 | 3 | 1 | 3.2715 | 0 | 0 | 0 | 0 | 0 | 0 | 3.098353e-05 | 24.94646
2023-03-29 13:14 | 1321.79794 | 29.4006 | 3 | 1 | 3.271496 | 0 | 0 | 0 | 0 | 0 | 0 | 4.187936e-05 | 24.94646
2023-03-29 13:14 | 1321.89854 | 29.5012 | 3 | 1 | 3.271557 | 0 | 0 | 0 | 0 | 0 | 0 | 5.282962e-05 | 24.94646
2023-03-29 13:14 | 1321.99794 | 29.6006 | 3 | 1 | 3.271688 | 0 | 0 | 0 | 0 | 0 | 0 | 6.364926e-05 | 24.94646
2023-03-29 13:14 | 1322.09794 | 29.7006 | 3 | 1 | 3.271586 | 0 | 0 | 0 | 0 | 0 | 0 | 7.453421e-05 | 24.94646
2023-03-29 13:14 | 1322.19734 | 29.8 | 3 | 1 | 3.27158 | 0 | 0 | 0 | 0 | 0 | 0 | 8.535385e-05 | 24.94646
2023-03-29 13:14 | 1322.29774 | 29.9004 | 3 | 1 | 3.271566 | 0 | 0 | 0 | 0 | 0 | 0 | 8.535385e-05 | 24.94646
2023-03-29 13:14 | 1322.39754 | 30.0002 | 3 | 1 | 3.271662 | 0 | 0 | 0 | 0 | 0 | 0 | 8.535385e-05 | 24.94646
2023-03-29 13:14 | 1322.39844 | 30.0011 | 3 | 1 | 3.271686 | 0 | 0 | 0 | 0 | 0 | 0 | 8.535385e-05 | 24.94646