## Global_Info
TEST REPORT
|  |  | 20230327_V5_EIS363 | Serial Number |  | C:\ArbinSoftware\DataPro\Result\20230327_V5_EIS363
|  |  | 2023-03-28 | 207487
Channel | Start DateTime | Schedule File Name | Creator | Comments | Software Version | Schedule Version | MASS | Specific Capacity | Capacity | Item ID | Has Aux | Has Specail | Log Aux Data Flag | Log Special Flag
4 | 2023-03-28 13:57 | INR21700_m50T\2nd_life_EIS\EIS_general.sdu |  |  | PV7.0 Build: 181116USB | Schedule Version 7.00.15 | 0 | 0 | 4.85 |  | 1 | 0 | TRUE | TRUE
Note on G2: Click to open file path

## ACIM_Chan4
Device_ID | Test_ID | Channel_ID | Cycle_ID | Step_ID | Pt | Freq | Zmod | Zphz
Gamry_1 | 274 | 3 | 1 | 2 | 0 | 10019.53 | 0.0461245 | 49.05237
Gamry_1 | 274 | 3 | 1 | 2 | 1 | 7207.031 | 0.0380942 | 43.50327
Gamry_1 | 274 | 3 | 1 | 2 | 2 | 5150.463 | 0.0322652 | 36.97997
Gamry_1 | 274 | 3 | 1 | 2 | 3 | 3715.701 | 0.0283835 | 29.98536
Gamry_1 | 274 | 3 | 1 | 2 | 4 | 2686.738 | 0.0260172 | 23.01794
Gamry_1 | 274 | 3 | 1 | 2 | 5 | 1933.594 | 0.0246955 | 16.71228
Gamry_1 | 274 | 3 | 1 | 2 | 6 | 1395.089 | 0.0240881 | 11.50421
Gamry_1 | 274 | 3 | 1 | 2 | 7 | 1000.702 | 0.0239035 | 7.442769
Gamry_1 | 274 | 3 | 1 | 2 | 8 | 716.9117 | 0.0239541 | 4.463827
Gamry_1 | 274 | 3 | 1 | 2 | 9 | 520.8333 | 0.0241311 | 2.409007
Gamry_1 | 274 | 3 | 1 | 2 | 10 | 372.8693 | 0.0243566 | 0.8608887
Gamry_1 | 274 | 3 | 1 | 2 | 11 | 269.3965 | 0.0246128 | -0.1943961
Gamry_1 | 274 | 3 | 1 | 2 | 12 | 193.6983 | 0.0248738 | -0.9368119
Gamry_1 | 274 | 3 | 1 | 2 | 13 | 139.2327 | 0.0251692 | -1.406144
Gamry_1 | 274 | 3 | 1 | 2 | 14 | 99.734 | 0.0254516 | -1.751471
Gamry_1 | 274 | 3 | 1 | 2 | 15 | 72.11539 | 0.0257402 | -1.987766
Gamry_1 | 274 | 3 | 1 | 2 | 16 | 49.86702 | 0.0260285 | -1.839133
Gamry_1 | 274 | 3 | 1 | 2 | 17 | 37.5 | 0.0261824 | -1.8017
Gamry_1 | 274 | 3 | 1 | 2 | 18 | 27.25291 | 0.0264104 | -1.65946
Gamry_1 | 274 | 3 | 1 | 2 | 19 | 19.29012 | 0.0265888 | -1.483507
Gamry_1 | 274 | 3 | 1 | 2 | 20 | 13.95089 | 0.026717 | -1.306314
Gamry_1 | 274 | 3 | 1 | 2 | 21 | 9.9734 | 0.0268736 | -1.058858
Gamry_1 | 274 | 3 | 1 | 2 | 22 | 7.233796 | 0.0268844 | -1.005567
Gamry_1 | 274 | 3 | 1 | 2 | 23 | 5.196785 | 0.0269466 | -0.9358191
Gamry_1 | 274 | 3 | 1 | 2 | 24 | 3.720238 | 0.0270947 | -0.9110832
Gamry_1 | 274 | 3 | 1 | 2 | 25 | 2.689329 | 0.0270316 | -0.972333
Gamry_1 | 274 | 3 | 1 | 2 | 26 | 1.929012 | 0.0271984 | -0.8913766
Gamry_1 | 274 | 3 | 1 | 2 | 27 | 1.395089 | 0.0272523 | -0.994052
Gamry_1 | 274 | 3 | 1 | 2 | 28 | 0.997765 | 0.027366 | -1.082596
Gamry_1 | 274 | 3 | 1 | 2 | 29 | 0.7233796 | 0.0274078 | -1.215249
Gamry_1 | 274 | 3 | 1 | 2 | 30 | 0.5185288 | 0.0275607 | -1.463204
Gamry_1 | 274 | 3 | 1 | 2 | 31 | 0.3732086 | 0.0276093 | -1.662302
Gamry_1 | 274 | 3 | 1 | 2 | 32 | 0.2687787 | 0.0277856 | -1.921617
Gamry_1 | 274 | 3 | 1 | 2 | 33 | 0.1933787 | 0.0279433 | -2.287781
Gamry_1 | 274 | 3 | 1 | 2 | 34 | 0.1391776 | 0.0281238 | -2.667446
Gamry_1 | 274 | 3 | 1 | 2 | 35 | 0.1001603 | 0.0283455 | -3.202038
Gamry_1 | 274 | 3 | 1 | 2 | 36 | 0.0719825 | 0.0286507 | -3.690451
Gamry_1 | 274 | 3 | 1 | 2 | 37 | 0.051807 | 0.0289211 | -4.424493
Gamry_1 | 274 | 3 | 1 | 2 | 38 | 0.0372971 | 0.029318 | -5.293989
Gamry_1 | 274 | 3 | 1 | 2 | 39 | 0.0268286 | 0.0298077 | -6.320303
Gamry_1 | 274 | 3 | 1 | 2 | 40 | 0.0193124 | 0.030394 | -7.500413
Gamry_1 | 274 | 3 | 1 | 2 | 41 | 0.0138979 | 0.0311191 | -8.99396
Gamry_1 | 274 | 3 | 1 | 2 | 42 | 0.0100006 | 0.032035 | -10.73123
Note on A1: Device_ID
Note on B1: Test_ID
Note on C1: Channel_ID
Note on D1: Cycle_ID
Note on E1: Step_ID
Note on F1: Pt
Note on G1: Freq
Note on H1: Zmod
Note on I1: Zphz

## Channel_4_1
Date_Time | Test_Time(s) | Step_Time(s) | Step_Index | Cycle_Index | Voltage(V) | Current(A) | Charge_Capacity(Ah) | Discharge_Capacity(Ah) | Charge_Energy(Wh) | Discharge_Energy(Wh) | Internal Resistance(Ohm) | dV/dt(V/s) | Aux_Temperature(¡æ)_1
2023-03-28 13:57 | 0.1008 | 0.1005 | 1 | 1 | 3.639086 | 0 | 0 | 0 | 0 | 0 | 0 | 0 | 24.74626
2023-03-28 13:57 | 0.2003 | 0.2 | 1 | 1 | 3.638963 | 0 | 0 | 0 | 0 | 0 | 0 | 0 | 24.74626
2023-03-28 13:57 | 0.3015 | 0.3012 | 1 | 1 | 3.639025 | 0 | 0 | 0 | 0 | 0 | 0 | 0 | 24.74626
2023-03-28 13:57 | 0.4009 | 0.4006 | 1 | 1 | 3.63908 | 0 | 0 | 0 | 0 | 0 | 0 | 0 | 24.74626
2023-03-28 13:57 | 0.5003 | 0.5 | 1 | 1 | 3.638998 | 0 | 0 | 0 | 0 | 0 | 0 | 0 | 24.74626
2023-03-28 13:57 | 0.6006 | 0.6003 | 1 | 1 | 3.639103 | 0 | 0 | 0 | 0 | 0 | 0 | -2.611257e-08 | 24.74626
2023-03-28 13:57 | 0.7003 | 0.7 | 1 | 1 | 3.639111 | 0 | 0 | 0 | 0 | 0 | 0 | -5.206894e-08 | 24.74626
2023-03-28 13:57 | 0.8003 | 0.8 | 1 | 1 | 3.639049 | 0 | 0 | 0 | 0 | 0 | 0 | -7.81034e-08 | 24.74626
2023-03-28 13:57 | 0.9005 | 0.9002 | 1 | 1 | 3.639031 | 0 | 0 | 0 | 0 | 0 | 0 | -1.041899e-07 | 24.74626
2023-03-28 13:57 | 1.0005 | 1.0002 | 1 | 1 | 3.638953 | 0 | 0 | 0 | 0 | 0 | 0 | -1.302244e-07 | 24.74626
2023-03-28 13:57 | 1.0015 | 1.0012 | 1 | 1 | 3.638941 | 0 | 0 | 0 | 0 | 0 | 0 | -1.304848e-07 | 24.74626
2023-03-28 13:57 | 1.0192 | 0.0017 | 2 | 1 | 3.639174 | 0 | 0 | 0 | 0 | 0 | 0 | -1.350929e-07 | 24.74628
2023-03-28 13:58 | 61.0197 | 60.0022 | 2 | 1 | 3.63858 | 0 | 0 | 0 | 0 | 0 | 0 | -1.57559e-05 | 24.79884
2023-03-28 13:59 | 121.0209 | 120.0034 | 2 | 1 | 3.634002 | 0 | 0 | 0 | 0 | 0 | 0 | -3.13769e-05 | 24.8276
2023-03-28 14:00 | 181.0213 | 180.0038 | 2 | 1 | 3.645384 | 0 | 0 | 0 | 0 | 0 | 0 | -4.699768e-05 | 24.81845
2023-03-28 14:01 | 241.0216 | 240.0041 | 2 | 1 | 3.641048 | 0 | 0 | 0 | 0 | 0 | 0 | -6.261844e-05 | 24.81987
2023-03-28 14:02 | 301.0225 | 300.005 | 2 | 1 | 3.634823 | 0 | 0 | 0 | 0 | 0 | 0 | -7.823936e-05 | 24.81568
2023-03-28 14:03 | 361.0234 | 360.0059 | 2 | 1 | 3.640618 | 0 | 0 | 0 | 0 | 0 | 0 | -9.386027e-05 | 24.81169
2023-03-28 14:04 | 421.0237 | 420.0062 | 2 | 1 | 3.632851 | 0 | 0 | 0 | 0 | 0 | 0 | -0.000109481 | 24.81928
2023-03-28 14:05 | 481.0248 | 480.0073 | 2 | 1 | 3.633951 | 0 | 0 | 0 | 0 | 0 | 0 | -0.000125102 | 24.82636
2023-03-28 14:06 | 541.0248 | 540.0073 | 2 | 1 | 3.64698 | 0 | 0 | 0 | 0 | 0 | 0 | -0.0001407227 | 24.81419
2023-03-28 14:07 | 601.0274 | 600.0099 | 2 | 1 | 3.635173 | 0 | 0 | 0 | 0 | 0 | 0 | -0.000156344 | 24.78971
2023-03-28 14:08 | 661.0279 | 660.0104 | 2 | 1 | 3.642263 | 0 | 0 | 0 | 0 | 0 | 0 | -0.0001719648 | 24.79723
2023-03-28 14:09 | 721.0282 | 720.0107 | 2 | 1 | 3.646779 | 0 | 0 | 0 | 0 | 0 | 0 | -0.0001875856 | 24.79228
2023-03-28 14:10 | 781.0302 | 780.0127 | 2 | 1 | 3.645275 | 0 | 0 | 0 | 0 | 0 | 0 | -0.0002032068 | 24.79328
2023-03-28 14:11 | 841.0335 | 840.016 | 2 | 1 | 3.645302 | 0 | 0 | 0 | 0 | 0 | 0 | -0.0002188283 | 24.79154
2023-03-28 14:12 | 901.0339 | 900.0164 | 2 | 1 | 3.646724 | 0 | 0 | 0 | 0 | 0 | 0 | -0.0002344491 | 24.80268
2023-03-28 14:13 | 961.0358 | 960.0183 | 2 | 1 | 3.641526 | 0 | 0 | 0 | 0 | 0 | 0 | -0.0002500703 | 24.80673
2023-03-28 14:14 | 1021.0363 | 1020.0188 | 2 | 1 | 3.634734 | 0 | 0 | 0 | 0 | 0 | 0 | -0.0002656911 | 24.80659
2023-03-28 14:15 | 1081.0366 | 1080.0191 | 2 | 1 | 3.640306 | 0 | 0 | 0 | 0 | 0 | 0 | -0.0002813119 | 24.80818
2023-03-28 14:16 | 1141.0367 | 1140.0192 | 2 | 1 | 3.643786 | 0 | 0 | 0 | 0 | 0 | 0 | -0.0002969326 | 24.79241
2023-03-28 14:17 | 1201.0376 | 1200.0201 | 2 | 1 | 3.633313 | 0 | 0 | 0 | 0 | 0 | 0 | -0.0003125535 | 24.79329
2023-03-28 14:18 | 1261.0382 | 1260.0207 | 2 | 1 | 3.646575 | 0 | 0 | 0 | 0 | 0 | 0 | -0.0003281743 | 24.80904
2023-03-28 14:19 | 1321.0384 | 1320.0209 | 2 | 1 | 3.63543 | 0 | 0 | 0 | 0 | 0 | 0 | -0.0003437951 | 24.75679
2023-03-28 14:20 | 1332.9609 | 0.1002 | 3 | 1 | 3.638872 | 0 | 0 | 0 | 0 | 0 | 0 | -0.000346899 | 24.74972
2023-03-28 14:20 | 1333.0621 | 0.2014 | 3 | 1 | 3.638851 | 0 | 0 | 0 | 0 | 0 | 0 | -0.0004631213 | 24.79315
2023-03-28 14:20 | 1333.1611 | 0.3004 | 3 | 1 | 3.638895 | 0 | 0 | 0 | 0 | 0 | 0 | -0.0005768169 | 24.79315
2023-03-28 14:20 | 1333.2605 | 0.3998 | 3 | 1 | 3.638798 | 0 | 0 | 0 | 0 | 0 | 0 | -0.000690972 | 24.79315
2023-03-28 14:20 | 1333.3608 | 0.5001 | 3 | 1 | 3.638779 | 0 | 0 | 0 | 0 | 0 | 0 | -0.0008061606 | 24.79315
2023-03-28 14:20 | 1333.4611 | 0.6004 | 3 | 1 | 3.638951 | 0 | 0 | 0 | 0 | 0 | 0 | -0.0009213492 | 24.79315
2023-03-28 14:20 | 1333.5617 | 0.701 | 3 | 1 | 3.638739 | 0 | 0 | 0 | 0 | 0 | 0 | -0.001036882 | 24.79315
2023-03-28 14:20 | 1333.661 | 0.8003 | 3 | 1 | 3.638851 | 0 | 0 | 0 | 0 | 0 | 0 | -0.0009447038 | 24.79315
2023-03-28 14:20 | 1333.7613 | 0.9006 | 3 | 1 | 3.638777 | 0 | 0 | 0 | 0 | 0 | 0 | -0.000851597 | 24.79315
2023-03-28 14:20 | 1333.861 | 1.0003 | 3 | 1 | 3.638824 | 0 | 0 | 0 | 0 | 0 | 0 | -0.0007590471 | 24.79315
2023-03-28 14:20 | 1333.961 | 1.1003 | 3 | 1 | 3.638727 | 0 | 0 | 0 | 0 | 0 | 0 | -0.0006662187 | 24.79315
2023-03-28 14:20 | 1334.0612 | 1.2005 | 3 | 1 | 3.638828 | 0 | 0 | 0 | 0 | 0 | 0 | -0.0005732047 | 24.79315
2023-03-28 14:20 | 1334.1612 | 1.3005 | 3 | 1 | 3.638781 | 0 | 0 | 0 | 0 | 0 | 0 | -0.0004803763 | 24.79315
2023-03-28 14:20 | 1334.262 | 1.4013 | 3 | 1 | 3.63889 | 0 | 0 | 0 | 0 | 0 | 0 | -0.0003868053 | 24.79315
2023-03-28 14:20 | 1334.3614 | 1.5007 | 3 | 1 | 3.638824 | 0 | 0 | 0 | 0 | 0 | 0 | -0.0002945339 | 24.79315
2023-03-28 14:20 | 1334.4608 | 1.6001 | 3 | 1 | 3.638861 | 0 | 0 | 0 | 0 | 0 | 0 | -0.0002022625 | 24.79315
2023-03-28 14:20 | 1334.5608 | 1.7001 | 3 | 1 | 3.638878 | 0 | 0 | 0 | 0 | 0 | 0 | -0.0001094341 | 24.79315
2023-03-28 14:20 | 1334.6621 | 1.8014 | 3 | 1 | 3.638829 | 0 | 0 | 0 | 0 | 0 | 0 | -0.0001160478 | 24.79315
2023-03-28 14:20 | 1334.7615 | 1.9008 | 3 | 1 | 3.638776 | 0 | 0 | 0 | 0 | 0 | 0 | -0.0001225373 | 24.79315
2023-03-28 14:20 | 1334.8608 | 2.0001 | 3 | 1 | 3.638845 | 0 | 0 | 0 | 0 | 0 | 0 | -0.0001290204 | 24.79315
2023-03-28 14:20 | 1334.962 | 2.1013 | 3 | 1 | 3.638741 | 0 | 0 | 0 | 0 | 0 | 0 | -0.0001356275 | 24.79315
2023-03-28 14:20 | 1335.061 | 2.2003 | 3 | 1 | 3.638866 | 0 | 0 | 0 | 0 | 0 | 0 | -0.0001420909 | 24.79315
2023-03-28 14:20 | 1335.1618 | 2.3011 | 3 | 1 | 3.638933 | 0 | 0 | 0 | 0 | 0 | 0 | -0.0001486719 | 24.79315
2023-03-28 14:20 | 1335.2612 | 2.4005 | 3 | 1 | 3.638684 | 0 | 0 | 0 | 0 | 0 | 0 | -0.0001551615 | 24.79315
2023-03-28 14:20 | 1335.3607 | 2.5 | 3 | 1 | 3.638789 | 0 | 0 | 0 | 0 | 0 | 0 | -0.0001616576 | 24.79315
2023-03-28 14:20 | 1335.4609 | 2.6002 | 3 | 1 | 3.638773 | 0 | 0 | 0 | 0 | 0 | 0 | -0.0001681994 | 24.79315
2023-03-28 14:20 | 1335.5614 | 2.7007 | 3 | 1 | 3.638846 | 0 | 0 | 0 | 0 | 0 | 0 | -0.0001747608 | 24.79315
2023-03-28 14:20 | 1335.6616 | 2.8009 | 3 | 1 | 3.638862 | 0 | 0 | 0 | 0 | 0 | 0 | -0.0001400593 | 24.79315
2023-03-28 14:20 | 1335.761 | 2.9003 | 3 | 1 | 3.638811 | 0 | 0 | 0 | 0 | 0 | 0 | -0.0001056349 | 24.79315
2023-03-28 14:20 | 1335.8613 | 3.0006 | 3 | 1 | 3.63888 | 0 | 0 | 0 | 0 | 0 | 0 | -7.089876e-05 | 24.79315
2023-03-28 14:20 | 1335.9607 | 3.1 | 3 | 1 | 3.638875 | 0 | 0 | 0 | 0 | 0 | 0 | -3.647432e-05 | 24.78976
2023-03-28 14:20 | 1336.0612 | 3.2005 | 3 | 1 | 3.63881 | 0 | 0 | 0 | 0 | 0 | 0 | -1.66893e-06 | 24.78976
2023-03-28 14:20 | 1336.1606 | 3.2999 | 3 | 1 | 3.638785 | 0 | 0 | 0 | 0 | 0 | 0 | 3.275551e-05 | 24.78976
2023-03-28 14:20 | 1336.2606 | 3.3999 | 3 | 1 | 3.638932 | 0 | 0 | 0 | 0 | 0 | 0 | 6.738774e-05 | 24.78976
2023-03-28 14:20 | 1336.3608 | 3.5001 | 3 | 1 | 3.638732 | 0 | 0 | 0 | 0 | 0 | 0 | 0.0001020892 | 24.78976
2023-03-28 14:20 | 1336.4608 | 3.6001 | 3 | 1 | 3.638842 | 0 | 0 | 0 | 0 | 0 | 0 | 0.0001367215 | 24.78976
2023-03-28 14:20 | 1336.561 | 3.7003 | 3 | 1 | 3.638935 | 0 | 0 | 0 | 0 | 0 | 0 | 0.000171423 | 24.78976
2023-03-28 14:20 | 1336.6612 | 3.8005 | 3 | 1 | 3.638826 | 0 | 0 | 0 | 0 | 0 | 0 | 0.0001623486 | 24.78976
2023-03-28 14:20 | 1336.7606 | 3.8999 | 3 | 1 | 3.638854 | 0 | 0 | 0 | 0 | 0 | 0 | 0.0001533466 | 24.78976
2023-03-28 14:20 | 1336.8609 | 4.0002 | 3 | 1 | 3.638944 | 0 | 0 | 0 | 0 | 0 | 0 | 0.0001442632 | 24.78976
2023-03-28 14:20 | 1336.9606 | 4.0999 | 3 | 1 | 3.638909 | 0 | 0 | 0 | 0 | 0 | 0 | 0.000135234 | 24.78976
2023-03-28 14:20 | 1337.0616 | 4.2009 | 3 | 1 | 3.638856 | 0 | 0 | 0 | 0 | 0 | 0 | 0.0001260872 | 24.78976
2023-03-28 14:20 | 1337.161 | 4.3003 | 3 | 1 | 3.63886 | 0 | 0 | 0 | 0 | 0 | 0 | 0.0001170853 | 24.78976
2023-03-28 14:20 | 1337.2619 | 4.4012 | 3 | 1 | 3.638719 | 0 | 0 | 0 | 0 | 0 | 0 | 0.0001079475 | 24.78976
2023-03-28 14:20 | 1337.3621 | 4.5014 | 3 | 1 | 3.638915 | 0 | 0 | 0 | 0 | 0 | 0 | 9.887307e-05 | 24.78976
2023-03-28 14:20 | 1337.4617 | 4.601 | 3 | 1 | 3.638885 | 0 | 0 | 0 | 0 | 0 | 0 | 8.985301e-05 | 24.78976
2023-03-28 14:20 | 1337.5614 | 4.7007 | 3 | 1 | 3.638917 | 0 | 0 | 0 | 0 | 0 | 0 | 8.08239e-05 | 24.78976
2023-03-28 14:20 | 1337.6608 | 4.8001 | 3 | 1 | 3.638916 | 0 | 0 | 0 | 0 | 0 | 0 | 6.474324e-05 | 24.78976
2023-03-28 14:20 | 1337.7606 | 4.8999 | 3 | 1 | 3.638909 | 0 | 0 | 0 | 0 | 0 | 0 | 4.859788e-05 | 24.78976
2023-03-28 14:20 | 1337.8608 | 5.0001 | 3 | 1 | 3.638844 | 0 | 0 | 0 | 0 | 0 | 0 | 3.23878e-05 | 24.78976
2023-03-28 14:20 | 1337.9608 | 5.1001 | 3 | 1 | 3.638873 | 0 | 0 | 0 | 0 | 0 | 0 | 1.621008e-05 | 24.78976
2023-03-28 14:20 | 1338.0609 | 5.2002 | 3 | 1 | 3.638866 | 0 | 0 | 0 | 0 | 0 | 0 | 1.617772e-08 | 24.78976
2023-03-28 14:20 | 1338.162 | 5.3013 | 3 | 1 | 3.63897 | 0 | 0 | 0 | 0 | 0 | 0 | -1.63395e-05 | 24.78976
2023-03-28 14:20 | 1338.2614 | 5.4007 | 3 | 1 | 3.639016 | 0 | 0 | 0 | 0 | 0 | 0 | -3.242015e-05 | 24.78976
2023-03-28 14:20 | 1338.3616 | 5.5009 | 3 | 1 | 3.638919 | 0 | 0 | 0 | 0 | 0 | 0 | -4.863023e-05 | 24.78976
2023-03-28 14:20 | 1338.4611 | 5.6004 | 3 | 1 | 3.638893 | 0 | 0 | 0 | 0 | 0 | 0 | -6.472707e-05 | 24.78976
2023-03-28 14:20 | 1338.5606 | 5.6999 | 3 | 1 | 3.63892 | 0 | 0 | 0 | 0 | 0 | 0 | -8.08239e-05 | 24.78976
2023-03-28 14:20 | 1338.6618 | 5.8011 | 3 | 1 | 3.638844 | 0 | 0 | 0 | 0 | 0 | 0 | -6.965712e-05 | 24.78976
2023-03-28 14:20 | 1338.7612 | 5.9005 | 3 | 1 | 3.638742 | 0 | 0 | 0 | 0 | 0 | 0 | -5.868896e-05 | 24.77428
2023-03-28 14:20 | 1338.8606 | 5.9999 | 3 | 1 | 3.638927 | 0 | 0 | 0 | 0 | 0 | 0 | -4.77208e-05 | 24.77426
2023-03-28 14:20 | 1338.9614 | 6.1007 | 3 | 1 | 3.638992 | 0 | 0 | 0 | 0 | 0 | 0 | -3.659816e-05 | 24.77426
2023-03-28 14:20 | 1339.0614 | 6.2007 | 3 | 1 | 3.638875 | 0 | 0 | 0 | 0 | 0 | 0 | -2.556379e-05 | 24.77426
2023-03-28 14:20 | 1339.1616 | 6.3009 | 3 | 1 | 3.638819 | 0 | 0 | 0 | 0 | 0 | 0 | -1.450736e-05 | 24.77426
2023-03-28 14:20 | 1339.2611 | 6.4004 | 3 | 1 | 3.638796 | 0 | 0 | 0 | 0 | 0 | 0 | -3.528161e-06 | 24.77426
2023-03-28 14:20 | 1339.3605 | 6.4998 | 3 | 1 | 3.638987 | 0 | 0 | 0 | 0 | 0 | 0 | 7.439999e-06 | 24.77426
2023-03-28 14:20 | 1339.4616 | 6.6009 | 3 | 1 | 3.638856 | 0 | 0 | 0 | 0 | 0 | 0 | 1.859574e-05 | 24.77426
2023-03-28 14:20 | 1339.561 | 6.7003 | 3 | 1 | 3.638858 | 0 | 0 | 0 | 0 | 0 | 0 | 2.95639e-05 | 24.77426
2023-03-28 14:20 | 1339.6612 | 6.8005 | 3 | 1 | 3.638777 | 0 | 0 | 0 | 0 | 0 | 0 | 3.018485e-05 | 24.77426
2023-03-28 14:20 | 1339.7612 | 6.9005 | 3 | 1 | 3.638905 | 0 | 0 | 0 | 0 | 0 | 0 | 3.080455e-05 | 24.77426
2023-03-28 14:20 | 1339.8606 | 6.9999 | 3 | 1 | 3.638804 | 0 | 0 | 0 | 0 | 0 | 0 | 3.142053e-05 | 24.77426
2023-03-28 14:20 | 1339.9608 | 7.1001 | 3 | 1 | 3.638949 | 0 | 0 | 0 | 0 | 0 | 0 | 3.204147e-05 | 24.77426
2023-03-28 14:20 | 1340.0612 | 7.2005 | 3 | 1 | 3.638886 | 0 | 0 | 0 | 0 | 0 | 0 | 3.266366e-05 | 24.77426
2023-03-28 14:20 | 1340.1612 | 7.3005 | 3 | 1 | 3.638821 | 0 | 0 | 0 | 0 | 0 | 0 | 3.328336e-05 | 24.77426
2023-03-28 14:20 | 1340.2606 | 7.3999 | 3 | 1 | 3.638998 | 0 | 0 | 0 | 0 | 0 | 0 | 3.389934e-05 | 24.77426
2023-03-28 14:20 | 1340.3608 | 7.5001 | 3 | 1 | 3.63893 | 0 | 0 | 0 | 0 | 0 | 0 | 3.452028e-05 | 24.77426
2023-03-28 14:20 | 1340.4608 | 7.6001 | 3 | 1 | 3.638927 | 0 | 0 | 0 | 0 | 0 | 0 | 3.513999e-05 | 24.77426
2023-03-28 14:20 | 1340.5613 | 7.7006 | 3 | 1 | 3.638925 | 0 | 0 | 0 | 0 | 0 | 0 | 3.576279e-05 | 24.77426
2023-03-28 14:20 | 1340.6608 | 7.8001 | 3 | 1 | 3.638933 | 0 | 0 | 0 | 0 | 0 | 0 | 3.488443e-05 | 24.77426
2023-03-28 14:20 | 1340.7608 | 7.9001 | 3 | 1 | 3.638908 | 0 | 0 | 0 | 0 | 0 | 0 | 3.400167e-05 | 24.77426
2023-03-28 14:20 | 1340.861 | 8.0003 | 3 | 1 | 3.638981 | 0 | 0 | 0 | 0 | 0 | 0 | 3.311714e-05 | 24.77426
2023-03-28 14:20 | 1340.961 | 8.1003 | 3 | 1 | 3.638888 | 0 | 0 | 0 | 0 | 0 | 0 | 3.223437e-05 | 24.77426
2023-03-28 14:20 | 1341.061 | 8.2003 | 3 | 1 | 3.638981 | 0 | 0 | 0 | 0 | 0 | 0 | 3.13516e-05 | 24.77426
2023-03-28 14:20 | 1341.1606 | 8.2999 | 3 | 1 | 3.638917 | 0 | 0 | 0 | 0 | 0 | 0 | 3.047237e-05 | 24.77426
2023-03-28 14:20 | 1341.2606 | 8.3999 | 3 | 1 | 3.638844 | 0 | 0 | 0 | 0 | 0 | 0 | 2.95896e-05 | 24.77426
2023-03-28 14:20 | 1341.361 | 8.5003 | 3 | 1 | 3.638946 | 0 | 0 | 0 | 0 | 0 | 0 | 2.87033e-05 | 24.77426
2023-03-28 14:20 | 1341.4618 | 8.6011 | 3 | 1 | 3.638932 | 0 | 0 | 0 | 0 | 0 | 0 | 2.781347e-05 | 24.77426
2023-03-28 14:20 | 1341.5606 | 8.6999 | 3 | 1 | 3.63903 | 0 | 0 | 0 | 0 | 0 | 0 | 2.69413e-05 | 24.78071
2023-03-28 14:20 | 1341.661 | 8.8003 | 3 | 1 | 3.639058 | 0 | 0 | 0 | 0 | 0 | 0 | 2.69413e-05 | 24.78072
2023-03-28 14:20 | 1341.7609 | 8.9002 | 3 | 1 | 3.639006 | 0 | 0 | 0 | 0 | 0 | 0 | 2.69413e-05 | 24.78072
2023-03-28 14:20 | 1341.8612 | 9.0005 | 3 | 1 | 3.638971 | 0 | 0 | 0 | 0 | 0 | 0 | 2.69413e-05 | 24.78072
2023-03-28 14:20 | 1341.9606 | 9.0999 | 3 | 1 | 3.638849 | 0 | 0 | 0 | 0 | 0 | 0 | 2.69413e-05 | 24.78072
2023-03-28 14:20 | 1342.061 | 9.2003 | 3 | 1 | 3.638917 | 0 | 0 | 0 | 0 | 0 | 0 | 2.69413e-05 | 24.78072
2023-03-28 14:20 | 1342.1619 | 9.3012 | 3 | 1 | 3.638948 | 0 | 0 | 0 | 0 | 0 | 0 | 2.69413e-05 | 24.78072
2023-03-28 14:20 | 1342.2606 | 9.3999 | 3 | 1 | 3.639045 | 0 | 0 | 0 | 0 | 0 | 0 | 2.69413e-05 | 24.78072
2023-03-28 14:20 | 1342.3615 | 9.5008 | 3 | 1 | 3.638902 | 0 | 0 | 0 | 0 | 0 | 0 | 2.69413e-05 | 24.78072
2023-03-28 14:20 | 1342.4611 | 9.6004 | 3 | 1 | 3.638876 | 0 | 0 | 0 | 0 | 0 | 0 | 2.69413e-05 | 24.78072
2023-03-28 14:20 | 1342.561 | 9.7003 | 3 | 1 | 3.638968 | 0 | 0 | 0 | 0 | 0 | 0 | 2.69413e-05 | 24.78072
2023-03-28 14:20 | 1342.6621 | 9.8014 | 3 | 1 | 3.639045 | 0 | 0 | 0 | 0 | 0 | 0 | 1.946977e-05 | 24.78072
2023-03-28 14:20 | 1342.7619 | 9.9012 | 3 | 1 | 3.639004 | 0 | 0 | 0 | 0 | 0 | 0 | 1.209431e-05 | 24.78072
2023-03-28 14:20 | 1342.8605 | 9.9998 | 3 | 1 | 3.63894 | 0 | 0 | 0 | 0 | 0 | 0 | 4.80754e-06 | 24.78072
2023-03-28 14:20 | 1342.9608 | 10.1001 | 3 | 1 | 3.638865 | 0 | 0 | 0 | 0 | 0 | 0 | -2.604868e-06 | 24.78072
2023-03-28 14:20 | 1343.0613 | 10.2006 | 3 | 1 | 3.638979 | 0 | 0 | 0 | 0 | 0 | 0 | -1.003206e-05 | 24.78072
2023-03-28 14:20 | 1343.1615 | 10.3008 | 3 | 1 | 3.63889 | 0 | 0 | 0 | 0 | 0 | 0 | -1.743707e-05 | 24.78072
2023-03-28 14:20 | 1343.2609 | 10.4002 | 3 | 1 | 3.639014 | 0 | 0 | 0 | 0 | 0 | 0 | -2.478297e-05 | 24.78072
2023-03-28 14:20 | 1343.3619 | 10.5012 | 3 | 1 | 3.639068 | 0 | 0 | 0 | 0 | 0 | 0 | -3.224711e-05 | 24.78072
2023-03-28 14:20 | 1343.4606 | 10.5999 | 3 | 1 | 3.639074 | 0 | 0 | 0 | 0 | 0 | 0 | -3.954127e-05 | 24.78072
2023-03-28 14:20 | 1343.5611 | 10.7004 | 3 | 1 | 3.638937 | 0 | 0 | 0 | 0 | 0 | 0 | -4.696846e-05 | 24.78072
2023-03-28 14:20 | 1343.6613 | 10.8006 | 3 | 1 | 3.639041 | 0 | 0 | 0 | 0 | 0 | 0 | -4.321893e-05 | 24.78072
2023-03-28 14:20 | 1343.7608 | 10.9001 | 3 | 1 | 3.638855 | 0 | 0 | 0 | 0 | 0 | 0 | -3.949559e-05 | 24.78072
2023-03-28 14:20 | 1343.861 | 11.0003 | 3 | 1 | 3.638989 | 0 | 0 | 0 | 0 | 0 | 0 | -3.574605e-05 | 24.78072
2023-03-28 14:20 | 1343.9613 | 11.1006 | 3 | 1 | 3.638949 | 0 | 0 | 0 | 0 | 0 | 0 | -3.199278e-05 | 24.78072
2023-03-28 14:20 | 1344.0609 | 11.2002 | 3 | 1 | 3.63893 | 0 | 0 | 0 | 0 | 0 | 0 | -2.82657e-05 | 24.78072
2023-03-28 14:20 | 1344.1611 | 11.3004 | 3 | 1 | 3.638898 | 0 | 0 | 0 | 0 | 0 | 0 | -2.451617e-05 | 24.78072
2023-03-28 14:20 | 1344.2605 | 11.3998 | 3 | 1 | 3.638871 | 0 | 0 | 0 | 0 | 0 | 0 | -2.079657e-05 | 24.78072
2023-03-28 14:20 | 1344.3615 | 11.5008 | 3 | 1 | 3.638752 | 0 | 0 | 0 | 0 | 0 | 0 | -1.70171e-05 | 24.78072
2023-03-28 14:20 | 1344.4611 | 11.6004 | 3 | 1 | 3.638954 | 0 | 0 | 0 | 0 | 0 | 0 | -1.329002e-05 | 24.79811
2023-03-28 14:20 | 1344.5614 | 11.7007 | 3 | 1 | 3.638908 | 0 | 0 | 0 | 0 | 0 | 0 | -9.536743e-06 | 24.79811
2023-03-28 14:20 | 1344.6607 | 11.8 | 3 | 1 | 3.638892 | 0 | 0 | 0 | 0 | 0 | 0 | -4.646956e-07 | 24.79811
2023-03-28 14:20 | 1344.7607 | 11.9 | 3 | 1 | 3.638964 | 0 | 0 | 0 | 0 | 0 | 0 | 8.671304e-06 | 24.79811
2023-03-28 14:20 | 1344.8609 | 12.0002 | 3 | 1 | 3.639004 | 0 | 0 | 0 | 0 | 0 | 0 | 1.782558e-05 | 24.79811
2023-03-28 14:20 | 1344.9609 | 12.1002 | 3 | 1 | 3.639002 | 0 | 0 | 0 | 0 | 0 | 0 | 2.696158e-05 | 24.79811
2023-03-28 14:20 | 1345.0608 | 12.2001 | 3 | 1 | 3.638927 | 0 | 0 | 0 | 0 | 0 | 0 | 3.608844e-05 | 24.79811
2023-03-28 14:20 | 1345.1605 | 12.2998 | 3 | 1 | 3.639026 | 0 | 0 | 0 | 0 | 0 | 0 | 4.519703e-05 | 24.79811
2023-03-28 14:20 | 1345.2615 | 12.4008 | 3 | 1 | 3.639003 | 0 | 0 | 0 | 0 | 0 | 0 | 5.442439e-05 | 24.79811
2023-03-28 14:20 | 1345.3617 | 12.501 | 3 | 1 | 3.63891 | 0 | 0 | 0 | 0 | 0 | 0 | 6.357866e-05 | 24.79811
2023-03-28 14:20 | 1345.4607 | 12.6 | 3 | 1 | 3.63897 | 0 | 0 | 0 | 0 | 0 | 0 | 7.26233e-05 | 24.79811
2023-03-28 14:20 | 1345.5609 | 12.7002 | 3 | 1 | 3.63909 | 0 | 0 | 0 | 0 | 0 | 0 | 8.177757e-05 | 24.79811
2023-03-28 14:20 | 1345.6619 | 12.8012 | 3 | 1 | 3.638961 | 0 | 0 | 0 | 0 | 0 | 0 | 8.555855e-05 | 24.79811
2023-03-28 14:20 | 1345.7614 | 12.9007 | 3 | 1 | 3.639004 | 0 | 0 | 0 | 0 | 0 | 0 | 8.928338e-05 | 24.79811
2023-03-28 14:20 | 1345.8607 | 13 | 3 | 1 | 3.638878 | 0 | 0 | 0 | 0 | 0 | 0 | 9.300072e-05 | 24.79811
2023-03-28 14:20 | 1345.9619 | 13.1012 | 3 | 1 | 3.639011 | 0 | 0 | 0 | 0 | 0 | 0 | 9.678919e-05 | 24.79811
2023-03-28 14:20 | 1346.0609 | 13.2002 | 3 | 1 | 3.638981 | 0 | 0 | 0 | 0 | 0 | 0 | 0.0001004953 | 24.79811
2023-03-28 14:20 | 1346.1607 | 13.3 | 3 | 1 | 3.638939 | 0 | 0 | 0 | 0 | 0 | 0 | 0.0001042314 | 24.79811
2023-03-28 14:20 | 1346.2609 | 13.4002 | 3 | 1 | 3.638968 | 0 | 0 | 0 | 0 | 0 | 0 | 0.0001079824 | 24.79811
2023-03-28 14:20 | 1346.3611 | 13.5004 | 3 | 1 | 3.638979 | 0 | 0 | 0 | 0 | 0 | 0 | 0.0001117334 | 24.79811
2023-03-28 14:20 | 1346.4614 | 13.6007 | 3 | 1 | 3.639104 | 0 | 0 | 0 | 0 | 0 | 0 | 0.0001154882 | 24.79811
2023-03-28 14:20 | 1346.5608 | 13.7001 | 3 | 1 | 3.638978 | 0 | 0 | 0 | 0 | 0 | 0 | 0.0001192093 | 24.79811
2023-03-28 14:20 | 1346.6612 | 13.8005 | 3 | 1 | 3.638988 | 0 | 0 | 0 | 0 | 0 | 0 | 0.0001031219 | 24.79811
2023-03-28 14:20 | 1346.7607 | 13.9 | 3 | 1 | 3.638933 | 0 | 0 | 0 | 0 | 0 | 0 | 8.717865e-05 | 24.79811
2023-03-28 14:20 | 1346.8607 | 14 | 3 | 1 | 3.639029 | 0 | 0 | 0 | 0 | 0 | 0 | 7.115532e-05 | 24.79811
2023-03-28 14:20 | 1346.9606 | 14.0999 | 3 | 1 | 3.638996 | 0 | 0 | 0 | 0 | 0 | 0 | 5.514801e-05 | 24.79811
2023-03-28 14:20 | 1347.0609 | 14.2002 | 3 | 1 | 3.639094 | 0 | 0 | 0 | 0 | 0 | 0 | 3.907661e-05 | 24.79811
2023-03-28 14:20 | 1347.1605 | 14.2998 | 3 | 1 | 3.639004 | 0 | 0 | 0 | 0 | 0 | 0 | 2.311737e-05 | 24.79811
2023-03-28 14:20 | 1347.2605 | 14.3998 | 3 | 1 | 3.638916 | 0 | 0 | 0 | 0 | 0 | 0 | 7.094044e-06 | 24.77951
2023-03-28 14:20 | 1347.3607 | 14.5 | 3 | 1 | 3.63888 | 0 | 0 | 0 | 0 | 0 | 0 | -8.961334e-06 | 24.77951
2023-03-28 14:20 | 1347.4606 | 14.5999 | 3 | 1 | 3.638908 | 0 | 0 | 0 | 0 | 0 | 0 | -2.496864e-05 | 24.77951
2023-03-28 14:20 | 1347.5607 | 14.7 | 3 | 1 | 3.63895 | 0 | 0 | 0 | 0 | 0 | 0 | -4.1008e-05 | 24.77951
2023-03-28 14:20 | 1347.6611 | 14.8004 | 3 | 1 | 3.63897 | 0 | 0 | 0 | 0 | 0 | 0 | -5.388107e-05 | 24.77951
2023-03-28 14:20 | 1347.7605 | 14.8998 | 3 | 1 | 3.639035 | 0 | 0 | 0 | 0 | 0 | 0 | -6.662593e-05 | 24.77951
2023-03-28 14:20 | 1347.8608 | 15.0001 | 3 | 1 | 3.638982 | 0 | 0 | 0 | 0 | 0 | 0 | -7.948619e-05 | 24.77951
2023-03-28 14:20 | 1347.9611 | 15.1004 | 3 | 1 | 3.638961 | 0 | 0 | 0 | 0 | 0 | 0 | -9.234645e-05 | 24.77951
2023-03-28 14:20 | 1348.0613 | 15.2006 | 3 | 1 | 3.63892 | 0 | 0 | 0 | 0 | 0 | 0 | -0.0001051939 | 24.77951
2023-03-28 14:20 | 1348.1607 | 15.3 | 3 | 1 | 3.63889 | 0 | 0 | 0 | 0 | 0 | 0 | -0.0001179387 | 24.77951
2023-03-28 14:20 | 1348.2607 | 15.4 | 3 | 1 | 3.639018 | 0 | 0 | 0 | 0 | 0 | 0 | -0.0001307605 | 24.77951
2023-03-28 14:20 | 1348.3612 | 15.5005 | 3 | 1 | 3.638988 | 0 | 0 | 0 | 0 | 0 | 0 | -0.0001436464 | 24.77951
2023-03-28 14:20 | 1348.4605 | 15.5998 | 3 | 1 | 3.639064 | 0 | 0 | 0 | 0 | 0 | 0 | -0.0001563785 | 24.77951
2023-03-28 14:20 | 1348.5611 | 15.7004 | 3 | 1 | 3.63889 | 0 | 0 | 0 | 0 | 0 | 0 | -0.0001692772 | 24.77951
2023-03-28 14:20 | 1348.6607 | 15.8 | 3 | 1 | 3.639065 | 0 | 0 | 0 | 0 | 0 | 0 | -0.0001450533 | 24.77951
2023-03-28 14:20 | 1348.7619 | 15.9012 | 3 | 1 | 3.639022 | 0 | 0 | 0 | 0 | 0 | 0 | -0.0001204404 | 24.77951
2023-03-28 14:20 | 1348.861 | 16.0003 | 3 | 1 | 3.639053 | 0 | 0 | 0 | 0 | 0 | 0 | -9.633813e-05 | 24.77951
2023-03-28 14:20 | 1348.9621 | 16.1014 | 3 | 1 | 3.638955 | 0 | 0 | 0 | 0 | 0 | 0 | -7.174947e-05 | 24.77951
2023-03-28 14:20 | 1349.0615 | 16.2008 | 3 | 1 | 3.639013 | 0 | 0 | 0 | 0 | 0 | 0 | -4.757427e-05 | 24.77951
2023-03-28 14:20 | 1349.162 | 16.3013 | 3 | 1 | 3.639018 | 0 | 0 | 0 | 0 | 0 | 0 | -2.313154e-05 | 24.77951
2023-03-28 14:20 | 1349.2614 | 16.4007 | 3 | 1 | 3.639017 | 0 | 0 | 0 | 0 | 0 | 0 | 1.043662e-06 | 24.77951
2023-03-28 14:20 | 1349.3607 | 16.5 | 3 | 1 | 3.639018 | 0 | 0 | 0 | 0 | 0 | 0 | 2.519454e-05 | 24.77951
2023-03-28 14:20 | 1349.4616 | 16.6009 | 3 | 1 | 3.639054 | 0 | 0 | 0 | 0 | 0 | 0 | 4.973456e-05 | 24.77951
2023-03-28 14:20 | 1349.561 | 16.7003 | 3 | 1 | 3.638854 | 0 | 0 | 0 | 0 | 0 | 0 | 7.390976e-05 | 24.77951
2023-03-28 14:20 | 1349.6615 | 16.8008 | 3 | 1 | 3.639045 | 0 | 0 | 0 | 0 | 0 | 0 | 5.993906e-05 | 24.77951
2023-03-28 14:20 | 1349.7606 | 16.8999 | 3 | 1 | 3.638933 | 0 | 0 | 0 | 0 | 0 | 0 | 4.616298e-05 | 24.77951
2023-03-28 14:20 | 1349.8609 | 17.0002 | 3 | 1 | 3.639029 | 0 | 0 | 0 | 0 | 0 | 0 | 3.222008e-05 | 24.77951
2023-03-28 14:20 | 1349.9608 | 17.1001 | 3 | 1 | 3.638971 | 0 | 0 | 0 | 0 | 0 | 0 | 1.833279e-05 | 24.77951
2023-03-28 14:20 | 1350.0611 | 17.2004 | 3 | 1 | 3.639021 | 0 | 0 | 0 | 0 | 0 | 0 | 4.389892e-06 | 24.77951
2023-03-28 14:20 | 1350.1613 | 17.3006 | 3 | 1 | 3.639018 | 0 | 0 | 0 | 0 | 0 | 0 | -9.539104e-06 | 24.81768
2023-03-28 14:20 | 1350.2613 | 17.4006 | 3 | 1 | 3.638986 | 0 | 0 | 0 | 0 | 0 | 0 | -2.34403e-05 | 24.81768
2023-03-28 14:20 | 1350.3609 | 17.5002 | 3 | 1 | 3.639056 | 0 | 0 | 0 | 0 | 0 | 0 | -3.728589e-05 | 24.81768
2023-03-28 14:20 | 1350.4611 | 17.6004 | 3 | 1 | 3.63901 | 0 | 0 | 0 | 0 | 0 | 0 | -5.121488e-05 | 24.81768
2023-03-28 14:20 | 1350.5609 | 17.7002 | 3 | 1 | 3.638965 | 0 | 0 | 0 | 0 | 0 | 0 | -6.508827e-05 | 24.81768
2023-03-28 14:20 | 1350.6613 | 17.8006 | 3 | 1 | 3.639061 | 0 | 0 | 0 | 0 | 0 | 0 | -5.690501e-05 | 24.81768
2023-03-28 14:20 | 1350.7608 | 17.9001 | 3 | 1 | 3.638998 | 0 | 0 | 0 | 0 | 0 | 0 | -4.879511e-05 | 24.81768
2023-03-28 14:20 | 1350.8619 | 18.0012 | 3 | 1 | 3.639113 | 0 | 0 | 0 | 0 | 0 | 0 | -4.05548e-05 | 24.81768
2023-03-28 14:20 | 1350.9613 | 18.1006 | 3 | 1 | 3.639078 | 0 | 0 | 0 | 0 | 0 | 0 | -3.245305e-05 | 24.81768
2023-03-28 14:20 | 1351.0607 | 18.2 | 3 | 1 | 3.638983 | 0 | 0 | 0 | 0 | 0 | 0 | -2.43513e-05 | 24.81768
2023-03-28 14:20 | 1351.1609 | 18.3002 | 3 | 1 | 3.639041 | 0 | 0 | 0 | 0 | 0 | 0 | -1.618434e-05 | 24.81768
2023-03-28 14:20 | 1351.2609 | 18.4002 | 3 | 1 | 3.638872 | 0 | 0 | 0 | 0 | 0 | 0 | -8.033686e-06 | 24.81768
2023-03-28 14:20 | 1351.361 | 18.5003 | 3 | 1 | 3.638931 | 0 | 0 | 0 | 0 | 0 | 0 | 1.251197e-07 | 24.81768
2023-03-28 14:20 | 1351.4605 | 18.5998 | 3 | 1 | 3.639064 | 0 | 0 | 0 | 0 | 0 | 0 | 8.235022e-06 | 24.81768
2023-03-28 14:20 | 1351.5613 | 18.7006 | 3 | 1 | 3.639045 | 0 | 0 | 0 | 0 | 0 | 0 | 1.645088e-05 | 24.81768
2023-03-28 14:20 | 1351.661 | 18.8003 | 3 | 1 | 3.639091 | 0 | 0 | 0 | 0 | 0 | 0 | 1.673615e-05 | 24.81768
2023-03-28 14:20 | 1351.7613 | 18.9006 | 3 | 1 | 3.639169 | 0 | 0 | 0 | 0 | 0 | 0 | 1.702314e-05 | 24.81768
2023-03-28 14:20 | 1351.8607 | 19 | 3 | 1 | 3.638946 | 0 | 0 | 0 | 0 | 0 | 0 | 1.730756e-05 | 24.81768
2023-03-28 14:20 | 1351.961 | 19.1003 | 3 | 1 | 3.639021 | 0 | 0 | 0 | 0 | 0 | 0 | 1.759455e-05 | 24.81768
2023-03-28 14:20 | 1352.0612 | 19.2005 | 3 | 1 | 3.638957 | 0 | 0 | 0 | 0 | 0 | 0 | 1.788125e-05 | 24.81768
2023-03-28 14:20 | 1352.1606 | 19.2999 | 3 | 1 | 3.639 | 0 | 0 | 0 | 0 | 0 | 0 | 1.816566e-05 | 24.81768
2023-03-28 14:20 | 1352.2608 | 19.4001 | 3 | 1 | 3.638933 | 0 | 0 | 0 | 0 | 0 | 0 | 1.845237e-05 | 24.81768
2023-03-28 14:20 | 1352.361 | 19.5003 | 3 | 1 | 3.639006 | 0 | 0 | 0 | 0 | 0 | 0 | 1.873907e-05 | 24.81768
2023-03-28 14:20 | 1352.461 | 19.6003 | 3 | 1 | 3.639148 | 0 | 0 | 0 | 0 | 0 | 0 | 1.90252e-05 | 24.81768
2023-03-28 14:20 | 1352.5612 | 19.7005 | 3 | 1 | 3.638995 | 0 | 0 | 0 | 0 | 0 | 0 | 1.93119e-05 | 24.81768
2023-03-28 14:20 | 1352.661 | 19.8003 | 3 | 1 | 3.639096 | 0 | 0 | 0 | 0 | 0 | 0 | -5.434036e-06 | 24.81768
2023-03-28 14:20 | 1352.7609 | 19.9002 | 3 | 1 | 3.639022 | 0 | 0 | 0 | 0 | 0 | 0 | -3.020477e-05 | 24.81768
2023-03-28 14:20 | 1352.8612 | 20.0005 | 3 | 1 | 3.638989 | 0 | 0 | 0 | 0 | 0 | 0 | -5.507469e-05 | 24.81768
2023-03-28 14:20 | 1352.9611 | 20.1004 | 3 | 1 | 3.639088 | 0 | 0 | 0 | 0 | 0 | 0 | -7.984543e-05 | 24.79004
2023-03-28 14:20 | 1353.0614 | 20.2007 | 3 | 1 | 3.639042 | 0 | 0 | 0 | 0 | 0 | 0 | -0.0001047153 | 24.79004
2023-03-28 14:20 | 1353.1608 | 20.3001 | 3 | 1 | 3.639045 | 0 | 0 | 0 | 0 | 0 | 0 | -0.0001293621 | 24.79004
2023-03-28 14:20 | 1353.261 | 20.4003 | 3 | 1 | 3.638912 | 0 | 0 | 0 | 0 | 0 | 0 | -0.0001542072 | 24.79004
2023-03-28 14:20 | 1353.3614 | 20.5007 | 3 | 1 | 3.63908 | 0 | 0 | 0 | 0 | 0 | 0 | -0.0001791019 | 24.79004
2023-03-28 14:20 | 1353.4609 | 20.6002 | 3 | 1 | 3.639172 | 0 | 0 | 0 | 0 | 0 | 0 | -0.0002037735 | 24.79004
2023-03-28 14:20 | 1353.5612 | 20.7005 | 3 | 1 | 3.639105 | 0 | 0 | 0 | 0 | 0 | 0 | -0.0002286434 | 24.79004
2023-03-28 14:20 | 1353.6617 | 20.801 | 3 | 1 | 3.639115 | 0 | 0 | 0 | 0 | 0 | 0 | -0.0001869584 | 24.79004
2023-03-28 14:20 | 1353.761 | 20.9003 | 3 | 1 | 3.63896 | 0 | 0 | 0 | 0 | 0 | 0 | -0.0001457712 | 24.79004
2023-03-28 14:20 | 1353.8613 | 21.0006 | 3 | 1 | 3.639055 | 0 | 0 | 0 | 0 | 0 | 0 | -0.0001041692 | 24.79004
2023-03-28 14:20 | 1353.9607 | 21.1 | 3 | 1 | 3.639009 | 0 | 0 | 0 | 0 | 0 | 0 | -6.294048e-05 | 24.79004
2023-03-28 14:20 | 1354.0621 | 21.2014 | 3 | 1 | 3.639075 | 0 | 0 | 0 | 0 | 0 | 0 | -2.088221e-05 | 24.79004
2023-03-28 14:20 | 1354.1614 | 21.3007 | 3 | 1 | 3.639091 | 0 | 0 | 0 | 0 | 0 | 0 | 2.030503e-05 | 24.79004
2023-03-28 14:20 | 1354.2608 | 21.4001 | 3 | 1 | 3.639086 | 0 | 0 | 0 | 0 | 0 | 0 | 6.153375e-05 | 24.79004
2023-03-28 14:20 | 1354.3606 | 21.4999 | 3 | 1 | 3.639168 | 0 | 0 | 0 | 0 | 0 | 0 | 0.0001029284 | 24.79004
2023-03-28 14:20 | 1354.4608 | 21.6001 | 3 | 1 | 3.63906 | 0 | 0 | 0 | 0 | 0 | 0 | 0.0001444889 | 24.79004
2023-03-28 14:20 | 1354.5608 | 21.7001 | 3 | 1 | 3.639075 | 0 | 0 | 0 | 0 | 0 | 0 | 0.0001859665 | 24.79004
2023-03-28 14:20 | 1354.661 | 21.8003 | 3 | 1 | 3.639085 | 0 | 0 | 0 | 0 | 0 | 0 | 0.0001664604 | 24.79004
2023-03-28 14:20 | 1354.761 | 21.9003 | 3 | 1 | 3.639079 | 0 | 0 | 0 | 0 | 0 | 0 | 0.0001469933 | 24.79004
2023-03-28 14:20 | 1354.8609 | 22.0002 | 3 | 1 | 3.638964 | 0 | 0 | 0 | 0 | 0 | 0 | 0.0001275457 | 24.79004
2023-03-28 14:20 | 1354.9612 | 22.1005 | 3 | 1 | 3.638977 | 0 | 0 | 0 | 0 | 0 | 0 | 0.0001080202 | 24.79004
2023-03-28 14:20 | 1355.0606 | 22.1999 | 3 | 1 | 3.638979 | 0 | 0 | 0 | 0 | 0 | 0 | 8.866984e-05 | 24.79004
2023-03-28 14:20 | 1355.1605 | 22.2998 | 3 | 1 | 3.63903 | 0 | 0 | 0 | 0 | 0 | 0 | 6.922219e-05 | 24.79004
2023-03-28 14:20 | 1355.2608 | 22.4001 | 3 | 1 | 3.639097 | 0 | 0 | 0 | 0 | 0 | 0 | 4.969667e-05 | 24.79004
2023-03-28 14:20 | 1355.361 | 22.5003 | 3 | 1 | 3.639124 | 0 | 0 | 0 | 0 | 0 | 0 | 3.019062e-05 | 24.79004
2023-03-28 14:20 | 1355.462 | 22.6013 | 3 | 1 | 3.639038 | 0 | 0 | 0 | 0 | 0 | 0 | 1.052883e-05 | 24.79004
2023-03-28 14:20 | 1355.5614 | 22.7007 | 3 | 1 | 3.638997 | 0 | 0 | 0 | 0 | 0 | 0 | -8.821487e-06 | 24.79004
2023-03-28 14:20 | 1355.6612 | 22.8005 | 3 | 1 | 3.639093 | 0 | 0 | 0 | 0 | 0 | 0 | 6.523835e-07 | 24.79004
2023-03-28 14:20 | 1355.7611 | 22.9004 | 3 | 1 | 3.639014 | 0 | 0 | 0 | 0 | 0 | 0 | 1.013575e-05 | 24.81269
2023-03-28 14:20 | 1355.8605 | 22.9998 | 3 | 1 | 3.639061 | 0 | 0 | 0 | 0 | 0 | 0 | 1.957165e-05 | 24.81269
2023-03-28 14:20 | 1355.9608 | 23.1001 | 3 | 1 | 3.63905 | 0 | 0 | 0 | 0 | 0 | 0 | 2.909298e-05 | 24.81269
2023-03-28 14:20 | 1356.0607 | 23.2 | 3 | 1 | 3.639016 | 0 | 0 | 0 | 0 | 0 | 0 | 3.857635e-05 | 24.81269
2023-03-28 14:20 | 1356.161 | 23.3003 | 3 | 1 | 3.639051 | 0 | 0 | 0 | 0 | 0 | 0 | 4.809768e-05 | 24.81269
2023-03-28 14:20 | 1356.2612 | 23.4005 | 3 | 1 | 3.639101 | 0 | 0 | 0 | 0 | 0 | 0 | 5.760952e-05 | 24.81269
2023-03-28 14:20 | 1356.3612 | 23.5005 | 3 | 1 | 3.639075 | 0 | 0 | 0 | 0 | 0 | 0 | 6.710238e-05 | 24.81269
2023-03-28 14:20 | 1356.461 | 23.6003 | 3 | 1 | 3.639039 | 0 | 0 | 0 | 0 | 0 | 0 | 7.657625e-05 | 24.81269
2023-03-28 14:20 | 1356.561 | 23.7003 | 3 | 1 | 3.639123 | 0 | 0 | 0 | 0 | 0 | 0 | 8.606911e-05 | 24.81269
2023-03-28 14:20 | 1356.6605 | 23.7998 | 3 | 1 | 3.639186 | 0 | 0 | 0 | 0 | 0 | 0 | 9.878826e-05 | 24.81269
2023-03-28 14:20 | 1356.7616 | 23.9009 | 3 | 1 | 3.639135 | 0 | 0 | 0 | 0 | 0 | 0 | 0.0001117119 | 24.81269
2023-03-28 14:20 | 1356.8607 | 24 | 3 | 1 | 3.639004 | 0 | 0 | 0 | 0 | 0 | 0 | 0.00012438 | 24.81269
2023-03-28 14:20 | 1356.9618 | 24.1011 | 3 | 1 | 3.639198 | 0 | 0 | 0 | 0 | 0 | 0 | 0.0001373037 | 24.81269
2023-03-28 14:20 | 1357.0612 | 24.2005 | 3 | 1 | 3.639217 | 0 | 0 | 0 | 0 | 0 | 0 | 0.00015001 | 24.81269
2023-03-28 14:20 | 1357.1618 | 24.3011 | 3 | 1 | 3.639082 | 0 | 0 | 0 | 0 | 0 | 0 | 0.0001628698 | 24.81269
2023-03-28 14:20 | 1357.2614 | 24.4007 | 3 | 1 | 3.63913 | 0 | 0 | 0 | 0 | 0 | 0 | 0.0001756017 | 24.81269
2023-03-28 14:20 | 1357.3619 | 24.5012 | 3 | 1 | 3.639015 | 0 | 0 | 0 | 0 | 0 | 0 | 0.0001884487 | 24.81269
2023-03-28 14:20 | 1357.4612 | 24.6005 | 3 | 1 | 3.639113 | 0 | 0 | 0 | 0 | 0 | 0 | 0.0002011423 | 24.81269
2023-03-28 14:20 | 1357.5607 | 24.7 | 3 | 1 | 3.639069 | 0 | 0 | 0 | 0 | 0 | 0 | 0.0002138615 | 24.81269
2023-03-28 14:20 | 1357.6612 | 24.8005 | 3 | 1 | 3.639103 | 0 | 0 | 0 | 0 | 0 | 0 | 0.0001921832 | 24.81269
2023-03-28 14:20 | 1357.7612 | 24.9005 | 3 | 1 | 3.63911 | 0 | 0 | 0 | 0 | 0 | 0 | 0.0001706128 | 24.81269
2023-03-28 14:20 | 1357.8606 | 24.9999 | 3 | 1 | 3.639181 | 0 | 0 | 0 | 0 | 0 | 0 | 0.0001491718 | 24.81269
2023-03-28 14:20 | 1357.9608 | 25.1001 | 3 | 1 | 3.639111 | 0 | 0 | 0 | 0 | 0 | 0 | 0.0001275583 | 24.81269
2023-03-28 14:20 | 1358.0608 | 25.2001 | 3 | 1 | 3.63913 | 0 | 0 | 0 | 0 | 0 | 0 | 0.0001059878 | 24.81269
2023-03-28 14:20 | 1358.1607 | 25.3 | 3 | 1 | 3.639052 | 0 | 0 | 0 | 0 | 0 | 0 | 8.4439e-05 | 24.81269
2023-03-28 14:20 | 1358.261 | 25.4003 | 3 | 1 | 3.63905 | 0 | 0 | 0 | 0 | 0 | 0 | 6.280388e-05 | 24.81269
2023-03-28 14:20 | 1358.3612 | 25.5005 | 3 | 1 | 3.639043 | 0 | 0 | 0 | 0 | 0 | 0 | 4.119033e-05 | 24.81269
2023-03-28 14:20 | 1358.4612 | 25.6005 | 3 | 1 | 3.639093 | 0 | 0 | 0 | 0 | 0 | 0 | 1.961992e-05 | 24.81269
2023-03-28 14:20 | 1358.561 | 25.7003 | 3 | 1 | 3.639088 | 0 | 0 | 0 | 0 | 0 | 0 | -1.907349e-06 | 24.81269
2023-03-28 14:20 | 1358.6619 | 25.8012 | 3 | 1 | 3.639117 | 0 | 0 | 0 | 0 | 0 | 0 | 1.268101e-06 | 24.80526
2023-03-28 14:20 | 1358.7608 | 25.9001 | 3 | 1 | 3.638997 | 0 | 0 | 0 | 0 | 0 | 0 | 4.380608e-06 | 24.80526
2023-03-28 14:20 | 1358.861 | 26.0003 | 3 | 1 | 3.63905 | 0 | 0 | 0 | 0 | 0 | 0 | 7.534027e-06 | 24.80526
2023-03-28 14:20 | 1358.961 | 26.1003 | 3 | 1 | 3.639142 | 0 | 0 | 0 | 0 | 0 | 0 | 1.068115e-05 | 24.80526
2023-03-28 14:20 | 1359.0609 | 26.2002 | 3 | 1 | 3.639098 | 0 | 0 | 0 | 0 | 0 | 0 | 1.382513e-05 | 24.80526
2023-03-28 14:20 | 1359.1612 | 26.3005 | 3 | 1 | 3.639273 | 0 | 0 | 0 | 0 | 0 | 0 | 1.69817e-05 | 24.80526
2023-03-28 14:20 | 1359.2611 | 26.4004 | 3 | 1 | 3.63911 | 0 | 0 | 0 | 0 | 0 | 0 | 2.012568e-05 | 24.80526
2023-03-28 14:20 | 1359.3614 | 26.5007 | 3 | 1 | 3.638944 | 0 | 0 | 0 | 0 | 0 | 0 | 2.328224e-05 | 24.80526
2023-03-28 14:20 | 1359.4608 | 26.6001 | 3 | 1 | 3.63906 | 0 | 0 | 0 | 0 | 0 | 0 | 2.641048e-05 | 24.80526
2023-03-28 14:20 | 1359.561 | 26.7003 | 3 | 1 | 3.639089 | 0 | 0 | 0 | 0 | 0 | 0 | 2.95639e-05 | 24.80526
2023-03-28 14:20 | 1359.662 | 26.8013 | 3 | 1 | 3.638986 | 0 | 0 | 0 | 0 | 0 | 0 | 2.120387e-05 | 24.80526
2023-03-28 14:20 | 1359.7614 | 26.9007 | 3 | 1 | 3.639137 | 0 | 0 | 0 | 0 | 0 | 0 | 1.297627e-05 | 24.80526
2023-03-28 14:20 | 1359.8609 | 27.0002 | 3 | 1 | 3.639107 | 0 | 0 | 0 | 0 | 0 | 0 | 4.740391e-06 | 24.80526
2023-03-28 14:20 | 1359.962 | 27.1013 | 3 | 1 | 3.63912 | 0 | 0 | 0 | 0 | 0 | 0 | -3.627922e-06 | 24.80526
2023-03-28 14:20 | 1360.0605 | 27.1998 | 3 | 1 | 3.639069 | 0 | 0 | 0 | 0 | 0 | 0 | -1.178103e-05 | 24.80526
2023-03-28 14:20 | 1360.1608 | 27.3001 | 3 | 1 | 3.639055 | 0 | 0 | 0 | 0 | 0 | 0 | -2.008312e-05 | 24.80526
2023-03-28 14:20 | 1360.261 | 27.4003 | 3 | 1 | 3.639091 | 0 | 0 | 0 | 0 | 0 | 0 | -2.837694e-05 | 24.80526
2023-03-28 14:20 | 1360.3612 | 27.5005 | 3 | 1 | 3.639141 | 0 | 0 | 0 | 0 | 0 | 0 | -3.667076e-05 | 24.80526
2023-03-28 14:20 | 1360.4614 | 27.6007 | 3 | 1 | 3.639128 | 0 | 0 | 0 | 0 | 0 | 0 | -4.496458e-05 | 24.80526
2023-03-28 14:20 | 1360.5605 | 27.6998 | 3 | 1 | 3.639061 | 0 | 0 | 0 | 0 | 0 | 0 | -5.316734e-05 | 24.80526
2023-03-28 14:20 | 1360.6611 | 27.8004 | 3 | 1 | 3.639059 | 0 | 0 | 0 | 0 | 0 | 0 | -4.669401e-05 | 24.80526
2023-03-28 14:20 | 1360.7611 | 27.9004 | 3 | 1 | 3.639081 | 0 | 0 | 0 | 0 | 0 | 0 | -4.025928e-05 | 24.80526
2023-03-28 14:20 | 1360.8609 | 28.0002 | 3 | 1 | 3.639168 | 0 | 0 | 0 | 0 | 0 | 0 | -3.383742e-05 | 24.80526
2023-03-28 14:20 | 1360.9608 | 28.1001 | 3 | 1 | 3.639068 | 0 | 0 | 0 | 0 | 0 | 0 | -2.740913e-05 | 24.80526
2023-03-28 14:20 | 1361.0611 | 28.2004 | 3 | 1 | 3.639137 | 0 | 0 | 0 | 0 | 0 | 0 | -2.09551e-05 | 24.80526
2023-03-28 14:20 | 1361.1617 | 28.301 | 3 | 1 | 3.639093 | 0 | 0 | 0 | 0 | 0 | 0 | -1.448176e-05 | 24.80526
2023-03-28 14:20 | 1361.2613 | 28.4006 | 3 | 1 | 3.639158 | 0 | 0 | 0 | 0 | 0 | 0 | -8.072771e-06 | 24.80526
2023-03-28 14:20 | 1361.3607 | 28.5 | 3 | 1 | 3.639106 | 0 | 0 | 0 | 0 | 0 | 0 | -1.676652e-06 | 24.80526
2023-03-28 14:20 | 1361.4609 | 28.6002 | 3 | 1 | 3.639175 | 0 | 0 | 0 | 0 | 0 | 0 | 4.770945e-06 | 24.82508
2023-03-28 14:20 | 1361.5609 | 28.7002 | 3 | 1 | 3.639117 | 0 | 0 | 0 | 0 | 0 | 0 | 1.120567e-05 | 24.82508
2023-03-28 14:20 | 1361.6613 | 28.8006 | 3 | 1 | 3.639095 | 0 | 0 | 0 | 0 | 0 | 0 | 1.357309e-05 | 24.82508
2023-03-28 14:20 | 1361.7607 | 28.9 | 3 | 1 | 3.639127 | 0 | 0 | 0 | 0 | 0 | 0 | 1.591693e-05 | 24.82508
2023-03-28 14:20 | 1361.861 | 29.0003 | 3 | 1 | 3.639095 | 0 | 0 | 0 | 0 | 0 | 0 | 1.828199e-05 | 24.82508
2023-03-28 14:20 | 1361.9613 | 29.1006 | 3 | 1 | 3.639102 | 0 | 0 | 0 | 0 | 0 | 0 | 2.064705e-05 | 24.82508
2023-03-28 14:20 | 1362.0612 | 29.2005 | 3 | 1 | 3.639055 | 0 | 0 | 0 | 0 | 0 | 0 | 2.300268e-05 | 24.82508
2023-03-28 14:20 | 1362.161 | 29.3003 | 3 | 1 | 3.639125 | 0 | 0 | 0 | 0 | 0 | 0 | 2.535595e-05 | 24.82508
2023-03-28 14:20 | 1362.2619 | 29.4012 | 3 | 1 | 3.639176 | 0 | 0 | 0 | 0 | 0 | 0 | 2.773515e-05 | 24.82508
2023-03-28 14:20 | 1362.3614 | 29.5007 | 3 | 1 | 3.639108 | 0 | 0 | 0 | 0 | 0 | 0 | 3.008135e-05 | 24.82508
2023-03-28 14:20 | 1362.4607 | 29.6 | 3 | 1 | 3.639035 | 0 | 0 | 0 | 0 | 0 | 0 | 3.242283e-05 | 24.82508
2023-03-28 14:20 | 1362.5619 | 29.7012 | 3 | 1 | 3.639085 | 0 | 0 | 0 | 0 | 0 | 0 | 3.480911e-05 | 24.82508
2023-03-28 14:20 | 1362.6607 | 29.8 | 3 | 1 | 3.639099 | 0 | 0 | 0 | 0 | 0 | 0 | 3.480911e-05 | 24.82508
2023-03-28 14:20 | 1362.7617 | 29.901 | 3 | 1 | 3.639091 | 0 | 0 | 0 | 0 | 0 | 0 | 3.480911e-05 | 24.82508
2023-03-28 14:20 | 1362.8611 | 30.0004 | 3 | 1 | 3.639239 | 0 | 0 | 0 | 0 | 0 | 0 | 3.480911e-05 | 24.82508
2023-03-28 14:20 | 1362.8613 | 30.0006 | 3 | 1 | 3.639239 | 0 | 0 | 0 | 0 | 0 | 0 | 3.480911e-05 | 24.82508