## Global_Info
TEST REPORT
|  |  | 20230327_V5_EIS400 | Serial Number |  | C:\ArbinSoftware\DataPro\Result\20230327_V5_EIS400
|  |  | 2023-03-27 | 207487
Channel | Start DateTime | Schedule File Name | Creator | Comments | Software Version | Schedule Version | MASS | Specific Capacity | Capacity | Item ID | Has Aux | Has Specail | Log Aux Data Flag | Log Special Flag
4 | 2023-03-27 17:54 | INR21700_m50T\2nd_life_EIS\EIS_general.sdu |  |  | PV7.0 Build: 181116USB | Schedule Version 7.00.15 | 0 | 0 | 4.85 |  | 1 | 0 | TRUE | TRUE
Note on G2: Click to open file path

## ACIM_Chan4
Device_ID | Test_ID | Channel_ID | Cycle_ID | Step_ID | Pt | Freq | Zmod | Zphz
Gamry_1 | 262 | 3 | 1 | 2 | 0 | 10019.53 | 0.0460564 | 49.22236
Gamry_1 | 262 | 3 | 1 | 2 | 1 | 7207.031 | 0.0380218 | 43.70169
Gamry_1 | 262 | 3 | 1 | 2 | 2 | 5150.463 | 0.0321416 | 37.22459
Gamry_1 | 262 | 3 | 1 | 2 | 3 | 3715.701 | 0.0282375 | 30.24089
Gamry_1 | 262 | 3 | 1 | 2 | 4 | 2686.738 | 0.0258558 | 23.30732
Gamry_1 | 262 | 3 | 1 | 2 | 5 | 1933.594 | 0.0245037 | 16.945
Gamry_1 | 262 | 3 | 1 | 2 | 6 | 1395.089 | 0.0238883 | 11.77167
Gamry_1 | 262 | 3 | 1 | 2 | 7 | 1000.702 | 0.0236669 | 7.729419
Gamry_1 | 262 | 3 | 1 | 2 | 8 | 716.9117 | 0.0237037 | 4.709188
Gamry_1 | 262 | 3 | 1 | 2 | 9 | 520.8333 | 0.0238467 | 2.621546
Gamry_1 | 262 | 3 | 1 | 2 | 10 | 372.8693 | 0.0240723 | 1.086429
Gamry_1 | 262 | 3 | 1 | 2 | 11 | 269.3965 | 0.0243 | -0.0184279
Gamry_1 | 262 | 3 | 1 | 2 | 12 | 193.6983 | 0.0245562 | -0.7839723
Gamry_1 | 262 | 3 | 1 | 2 | 13 | 139.2327 | 0.0247924 | -1.268991
Gamry_1 | 262 | 3 | 1 | 2 | 14 | 99.734 | 0.0250752 | -1.630685
Gamry_1 | 262 | 3 | 1 | 2 | 15 | 72.11539 | 0.0253488 | -1.811671
Gamry_1 | 262 | 3 | 1 | 2 | 16 | 49.86702 | 0.0256091 | -1.962794
Gamry_1 | 262 | 3 | 1 | 2 | 17 | 37.5 | 0.0258797 | -1.940078
Gamry_1 | 262 | 3 | 1 | 2 | 18 | 27.25291 | 0.0260432 | -1.895438
Gamry_1 | 262 | 3 | 1 | 2 | 19 | 19.29012 | 0.0263074 | -1.71157
Gamry_1 | 262 | 3 | 1 | 2 | 20 | 13.95089 | 0.0263664 | -1.596371
Gamry_1 | 262 | 3 | 1 | 2 | 21 | 9.9734 | 0.0266337 | -1.387369
Gamry_1 | 262 | 3 | 1 | 2 | 22 | 7.233796 | 0.0266965 | -1.072947
Gamry_1 | 262 | 3 | 1 | 2 | 23 | 5.196785 | 0.0268112 | -1.208286
Gamry_1 | 262 | 3 | 1 | 2 | 24 | 3.720238 | 0.0268374 | -1.199543
Gamry_1 | 262 | 3 | 1 | 2 | 25 | 2.689329 | 0.0268741 | -1.204895
Gamry_1 | 262 | 3 | 1 | 2 | 26 | 1.929012 | 0.0269639 | -1.075356
Gamry_1 | 262 | 3 | 1 | 2 | 27 | 1.395089 | 0.0270846 | -1.299402
Gamry_1 | 262 | 3 | 1 | 2 | 28 | 0.997765 | 0.0272214 | -1.410491
Gamry_1 | 262 | 3 | 1 | 2 | 29 | 0.7233796 | 0.0273708 | -1.783694
Gamry_1 | 262 | 3 | 1 | 2 | 30 | 0.5185288 | 0.0273874 | -1.936475
Gamry_1 | 262 | 3 | 1 | 2 | 31 | 0.3732086 | 0.0276347 | -2.38628
Gamry_1 | 262 | 3 | 1 | 2 | 32 | 0.2687787 | 0.0278903 | -2.888456
Gamry_1 | 262 | 3 | 1 | 2 | 33 | 0.1933787 | 0.0280797 | -3.263182
Gamry_1 | 262 | 3 | 1 | 2 | 34 | 0.1391776 | 0.028364 | -3.761807
Gamry_1 | 262 | 3 | 1 | 2 | 35 | 0.1001603 | 0.0287491 | -4.433582
Gamry_1 | 262 | 3 | 1 | 2 | 36 | 0.0719825 | 0.0291939 | -5.183344
Gamry_1 | 262 | 3 | 1 | 2 | 37 | 0.051807 | 0.0296633 | -6.08388
Gamry_1 | 262 | 3 | 1 | 2 | 38 | 0.0372971 | 0.0302376 | -7.094216
Gamry_1 | 262 | 3 | 1 | 2 | 39 | 0.0268286 | 0.0309513 | -8.26147
Gamry_1 | 262 | 3 | 1 | 2 | 40 | 0.0193124 | 0.0318022 | -9.54157
Gamry_1 | 262 | 3 | 1 | 2 | 41 | 0.0138979 | 0.0328043 | -11.13609
Gamry_1 | 262 | 3 | 1 | 2 | 42 | 0.0100006 | 0.0340485 | -13.05167
Note on A1: Device_ID
Note on B1: Test_ID
Note on C1: Channel_ID
Note on D1: Cycle_ID
Note on E1: Step_ID
Note on F1: Pt
Note on G1: Freq
Note on H1: Zmod
Note on I1: Zphz

## Channel_4_1
Date_Time | Test_Time(s) | Step_Time(s) | Step_Index | Cycle_Index | Voltage(V) | Current(A) | Charge_Capacity(Ah) | Discharge_Capacity(Ah) | Charge_Energy(Wh) | Discharge_Energy(Wh) | Internal Resistance(Ohm) | dV/dt(V/s) | Aux_Temperature(¡æ)_1
2023-03-27 17:54 | 0.1005 | 0.1004 | 1 | 1 | 4.005638 | 0 | 0 | 0 | 0 | 0 | 0 | 0 | 24.95696
2023-03-27 17:54 | 0.2002 | 0.2001 | 1 | 1 | 4.00561 | 0 | 0 | 0 | 0 | 0 | 0 | 0 | 24.95696
2023-03-27 17:54 | 0.3 | 0.2999 | 1 | 1 | 4.005616 | 0 | 0 | 0 | 0 | 0 | 0 | -9.953703e-08 | 24.95696
2023-03-27 17:54 | 0.4006 | 0.4005 | 1 | 1 | 4.005629 | 0 | 0 | 0 | 0 | 0 | 0 | -1.998719e-07 | 24.95696
2023-03-27 17:54 | 0.5006 | 0.5005 | 1 | 1 | 4.005528 | 0 | 0 | 0 | 0 | 0 | 0 | -2.996084e-07 | 24.95696
2023-03-27 17:54 | 0.6 | 0.5999 | 1 | 1 | 4.005648 | 0 | 0 | 0 | 0 | 0 | 0 | -3.987465e-07 | 24.95696
2023-03-27 17:54 | 0.7002 | 0.7001 | 1 | 1 | 4.005655 | 0 | 0 | 0 | 0 | 0 | 0 | -4.986825e-07 | 24.95696
2023-03-27 17:54 | 0.8002 | 0.8001 | 1 | 1 | 4.005636 | 0 | 0 | 0 | 0 | 0 | 0 | -5.98419e-07 | 24.95696
2023-03-27 17:54 | 0.9006 | 0.9005 | 1 | 1 | 4.005677 | 0 | 0 | 0 | 0 | 0 | 0 | -6.985544e-07 | 24.95696
2023-03-27 17:54 | 1 | 0.9999 | 1 | 1 | 4.0056 | 0 | 0 | 0 | 0 | 0 | 0 | -7.976925e-07 | 24.95696
2023-03-27 17:54 | 1.002 | 1.0019 | 1 | 1 | 4.00562 | 0 | 0 | 0 | 0 | 0 | 0 | -7.996873e-07 | 24.95696
2023-03-27 17:54 | 1.019 | 0.001 | 2 | 1 | 4.005666 | 0 | 0 | 0 | 0 | 0 | 0 | -8.166425e-07 | 24.95696
2023-03-27 17:55 | 61.0209 | 60.0029 | 2 | 1 | 4.012749 | 0 | 0 | 0 | 0 | 0 | 0 | -6.066044e-05 | 24.95817
2023-03-27 17:56 | 121.0213 | 120.0033 | 2 | 1 | 4.012355 | 0 | 0 | 0 | 0 | 0 | 0 | -0.0001205027 | 24.95714
2023-03-27 17:57 | 181.0216 | 180.0036 | 2 | 1 | 4.000264 | 0 | 0 | 0 | 0 | 0 | 0 | -0.0001803449 | 24.94825
2023-03-27 17:58 | 241.0238 | 240.0058 | 2 | 1 | 4.005884 | 0 | 0 | 0 | 0 | 0 | 0 | -0.000240189 | 24.92532
2023-03-27 17:59 | 301.0262 | 300.0082 | 2 | 1 | 4.013664 | 0 | 0 | 0 | 0 | 0 | 0 | -0.0003000333 | 24.92709
2023-03-27 18:00 | 361.0274 | 360.0094 | 2 | 1 | 4.013617 | 0 | 0 | 0 | 0 | 0 | 0 | -0.0003598764 | 24.92947
2023-03-27 18:01 | 421.0274 | 420.0094 | 2 | 1 | 4.008373 | 0 | 0 | 0 | 0 | 0 | 0 | -0.0004197183 | 24.91128
2023-03-27 18:02 | 481.029 | 480.011 | 2 | 1 | 4.013281 | 0 | 0 | 0 | 0 | 0 | 0 | -0.0004795618 | 24.94506
2023-03-27 18:03 | 541.0292 | 540.0112 | 2 | 1 | 3.999959 | 0 | 0 | 0 | 0 | 0 | 0 | -0.0005394039 | 24.95034
2023-03-27 18:04 | 601.0297 | 600.0117 | 2 | 1 | 4.013599 | 0 | 0 | 0 | 0 | 0 | 0 | -0.0005992463 | 24.94627
2023-03-27 18:05 | 661.0304 | 660.0124 | 2 | 1 | 4.009323 | 0 | 0 | 0 | 0 | 0 | 0 | -0.0006590889 | 24.96742
2023-03-27 18:06 | 721.0316 | 720.0136 | 2 | 1 | 4.002707 | 0 | 0 | 0 | 0 | 0 | 0 | -0.000718932 | 24.97122
2023-03-27 18:07 | 781.0341 | 780.0161 | 2 | 1 | 4.005402 | 0 | 0 | 0 | 0 | 0 | 0 | -0.0007787764 | 24.95797
2023-03-27 18:08 | 841.036 | 840.018 | 2 | 1 | 4.012012 | 0 | 0 | 0 | 0 | 0 | 0 | -0.0008386202 | 24.93972
2023-03-27 18:09 | 901.0362 | 900.0182 | 2 | 1 | 4.013208 | 0 | 0 | 0 | 0 | 0 | 0 | -0.0008984623 | 24.909
2023-03-27 18:10 | 961.0374 | 960.0194 | 2 | 1 | 4.006991 | 0 | 0 | 0 | 0 | 0 | 0 | -0.0009583054 | 24.92195
2023-03-27 18:11 | 1021.0391 | 1020.0211 | 2 | 1 | 4.002185 | 0 | 0 | 0 | 0 | 0 | 0 | -0.001018149 | 24.94321
2023-03-27 18:12 | 1081.0392 | 1080.0212 | 2 | 1 | 4.013346 | 0 | 0 | 0 | 0 | 0 | 0 | -0.001077991 | 24.94779
2023-03-27 18:13 | 1141.0425 | 1140.0245 | 2 | 1 | 3.999976 | 0 | 0 | 0 | 0 | 0 | 0 | -0.001137836 | 24.92918
2023-03-27 18:14 | 1201.0453 | 1200.0273 | 2 | 1 | 4.010284 | 0 | 0 | 0 | 0 | 0 | 0 | -0.001197681 | 24.9342
2023-03-27 18:15 | 1261.0456 | 1260.0276 | 2 | 1 | 4.00711 | 0 | 0 | 0 | 0 | 0 | 0 | -0.001257523 | 24.92668
2023-03-27 18:16 | 1321.046 | 1320.028 | 2 | 1 | 4.002042 | 0 | 0 | 0 | 0 | 0 | 0 | -0.001317365 | 24.94327
2023-03-27 18:16 | 1361.342188 | 0.1012 | 3 | 1 | 4.005347 | 0 | 0 | 0 | 0 | 0 | 0 | -0.001357555 | 24.91496
2023-03-27 18:16 | 1361.441588 | 0.2006 | 3 | 1 | 4.005288 | 0 | 0 | 0 | 0 | 0 | 0 | -0.001243222 | 24.91496
2023-03-27 18:16 | 1361.542188 | 0.3012 | 3 | 1 | 4.005336 | 0 | 0 | 0 | 0 | 0 | 0 | -0.001127508 | 24.91496
2023-03-27 18:16 | 1361.641588 | 0.4006 | 3 | 1 | 4.005403 | 0 | 0 | 0 | 0 | 0 | 0 | -0.001013174 | 24.91496
2023-03-27 18:16 | 1361.741388 | 0.5004 | 3 | 1 | 4.00534 | 0 | 0 | 0 | 0 | 0 | 0 | -0.0008983807 | 24.91496
2023-03-27 18:16 | 1361.841088 | 0.6001 | 3 | 1 | 4.005362 | 0 | 0 | 0 | 0 | 0 | 0 | -0.0007837021 | 24.91496
2023-03-27 18:16 | 1361.941188 | 0.7002 | 3 | 1 | 4.005299 | 0 | 0 | 0 | 0 | 0 | 0 | -0.0006685633 | 24.91496
2023-03-27 18:16 | 1362.041588 | 0.8006 | 3 | 1 | 4.005345 | 0 | 0 | 0 | 0 | 0 | 0 | -0.0005530795 | 24.91496
2023-03-27 18:16 | 1362.140988 | 0.9 | 3 | 1 | 4.005219 | 0 | 0 | 0 | 0 | 0 | 0 | -0.0004387459 | 24.91496
2023-03-27 18:16 | 1362.242188 | 1.0012 | 3 | 1 | 4.005362 | 0 | 0 | 0 | 0 | 0 | 0 | -0.0003223419 | 24.90996
2023-03-27 18:16 | 1362.341188 | 1.1002 | 3 | 1 | 4.005273 | 0 | 0 | 0 | 0 | 0 | 0 | -0.0002935526 | 24.90995
2023-03-27 18:16 | 1362.441388 | 1.2004 | 3 | 1 | 4.005486 | 0 | 0 | 0 | 0 | 0 | 0 | -0.0002644144 | 24.90995
2023-03-27 18:16 | 1362.540788 | 1.2998 | 3 | 1 | 4.005224 | 0 | 0 | 0 | 0 | 0 | 0 | -0.0002355088 | 24.90995
2023-03-27 18:16 | 1362.640988 | 1.4 | 3 | 1 | 4.005332 | 0 | 0 | 0 | 0 | 0 | 0 | -0.0002063705 | 24.90995
2023-03-27 18:16 | 1362.740988 | 1.5 | 3 | 1 | 4.00537 | 0 | 0 | 0 | 0 | 0 | 0 | -0.0001772904 | 24.90995
2023-03-27 18:16 | 1362.841388 | 1.6004 | 3 | 1 | 4.005342 | 0 | 0 | 0 | 0 | 0 | 0 | -0.000148094 | 24.90995
2023-03-27 18:16 | 1362.940788 | 1.6998 | 3 | 1 | 4.005347 | 0 | 0 | 0 | 0 | 0 | 0 | -0.0001191884 | 24.90995
2023-03-27 18:16 | 1363.041188 | 1.8002 | 3 | 1 | 4.005357 | 0 | 0 | 0 | 0 | 0 | 0 | -8.999196e-05 | 24.90995
2023-03-27 18:16 | 1363.141388 | 1.9004 | 3 | 1 | 4.005329 | 0 | 0 | 0 | 0 | 0 | 0 | -6.08537e-05 | 24.90995
2023-03-27 18:16 | 1363.240788 | 1.9998 | 3 | 1 | 4.005445 | 0 | 0 | 0 | 0 | 0 | 0 | -3.194809e-05 | 24.90995
2023-03-27 18:16 | 1363.341188 | 2.1002 | 3 | 1 | 4.005372 | 0 | 0 | 0 | 0 | 0 | 0 | -2.543977e-05 | 24.90995
2023-03-27 18:16 | 1363.441588 | 2.2006 | 3 | 1 | 4.005342 | 0 | 0 | 0 | 0 | 0 | 0 | -1.893145e-05 | 24.90995
2023-03-27 18:16 | 1363.541388 | 2.3004 | 3 | 1 | 4.005307 | 0 | 0 | 0 | 0 | 0 | 0 | -1.246202e-05 | 24.90995
2023-03-27 18:16 | 1363.640788 | 2.3998 | 3 | 1 | 4.005289 | 0 | 0 | 0 | 0 | 0 | 0 | -6.01852e-06 | 24.90995
2023-03-27 18:16 | 1363.741188 | 2.5002 | 3 | 1 | 4.005366 | 0 | 0 | 0 | 0 | 0 | 0 | 4.898019e-07 | 24.90995
2023-03-27 18:16 | 1363.841388 | 2.6004 | 3 | 1 | 4.005361 | 0 | 0 | 0 | 0 | 0 | 0 | 6.985159e-06 | 24.90995
2023-03-27 18:16 | 1363.940788 | 2.6998 | 3 | 1 | 4.005342 | 0 | 0 | 0 | 0 | 0 | 0 | 1.342866e-05 | 24.90995
2023-03-27 18:16 | 1364.040988 | 2.8 | 3 | 1 | 4.005441 | 0 | 0 | 0 | 0 | 0 | 0 | 1.992401e-05 | 24.90995
2023-03-27 18:16 | 1364.140988 | 2.9 | 3 | 1 | 4.005321 | 0 | 0 | 0 | 0 | 0 | 0 | 2.640641e-05 | 24.90995
2023-03-27 18:16 | 1364.241188 | 3.0002 | 3 | 1 | 4.005337 | 0 | 0 | 0 | 0 | 0 | 0 | 3.290176e-05 | 24.90995
2023-03-27 18:16 | 1364.340988 | 3.1 | 3 | 1 | 4.00538 | 0 | 0 | 0 | 0 | 0 | 0 | 4.56427e-05 | 24.90995
2023-03-27 18:16 | 1364.441188 | 3.2002 | 3 | 1 | 4.005374 | 0 | 0 | 0 | 0 | 0 | 0 | 5.84347e-05 | 24.90995
2023-03-27 18:16 | 1364.540988 | 3.3 | 3 | 1 | 4.005381 | 0 | 0 | 0 | 0 | 0 | 0 | 7.117564e-05 | 24.90995
2023-03-27 18:16 | 1364.640788 | 3.3998 | 3 | 1 | 4.005377 | 0 | 0 | 0 | 0 | 0 | 0 | 8.391658e-05 | 24.90995
2023-03-27 18:16 | 1364.740988 | 3.5 | 3 | 1 | 4.005409 | 0 | 0 | 0 | 0 | 0 | 0 | 9.670858e-05 | 24.90995
2023-03-27 18:16 | 1364.840988 | 3.6 | 3 | 1 | 4.005417 | 0 | 0 | 0 | 0 | 0 | 0 | 0.000109475 | 24.90995
2023-03-27 18:16 | 1364.941188 | 3.7002 | 3 | 1 | 4.005244 | 0 | 0 | 0 | 0 | 0 | 0 | 0.000122267 | 24.90995
2023-03-27 18:16 | 1365.041188 | 3.8002 | 3 | 1 | 4.005417 | 0 | 0 | 0 | 0 | 0 | 0 | 0.0001350335 | 24.90067
2023-03-27 18:16 | 1365.141388 | 3.9004 | 3 | 1 | 4.005309 | 0 | 0 | 0 | 0 | 0 | 0 | 0.0001478255 | 24.90067
2023-03-27 18:16 | 1365.242188 | 4.0012 | 3 | 1 | 4.005404 | 0 | 0 | 0 | 0 | 0 | 0 | 0.0001606941 | 24.90067
2023-03-27 18:16 | 1365.341988 | 4.101 | 3 | 1 | 4.005339 | 0 | 0 | 0 | 0 | 0 | 0 | 0.0001354896 | 24.90067
2023-03-27 18:16 | 1365.440988 | 4.2 | 3 | 1 | 4.005421 | 0 | 0 | 0 | 0 | 0 | 0 | 0.0001104872 | 24.90067
2023-03-27 18:16 | 1365.541288 | 4.3003 | 3 | 1 | 4.005334 | 0 | 0 | 0 | 0 | 0 | 0 | 8.515644e-05 | 24.90067
2023-03-27 18:16 | 1365.641588 | 4.4006 | 3 | 1 | 4.005375 | 0 | 0 | 0 | 0 | 0 | 0 | 5.982569e-05 | 24.90067
2023-03-27 18:16 | 1365.740788 | 4.4998 | 3 | 1 | 4.005375 | 0 | 0 | 0 | 0 | 0 | 0 | 3.477273e-05 | 24.90067
2023-03-27 18:16 | 1365.841188 | 4.6002 | 3 | 1 | 4.005424 | 0 | 0 | 0 | 0 | 0 | 0 | 9.416722e-06 | 24.90067
2023-03-27 18:16 | 1365.941388 | 4.7004 | 3 | 1 | 4.00534 | 0 | 0 | 0 | 0 | 0 | 0 | -1.588878e-05 | 24.90067
2023-03-27 18:16 | 1366.040788 | 4.7998 | 3 | 1 | 4.005448 | 0 | 0 | 0 | 0 | 0 | 0 | -4.099224e-05 | 24.90067
2023-03-27 18:16 | 1366.140988 | 4.9 | 3 | 1 | 4.005347 | 0 | 0 | 0 | 0 | 0 | 0 | -6.629774e-05 | 24.90067
2023-03-27 18:16 | 1366.240988 | 5 | 3 | 1 | 4.005433 | 0 | 0 | 0 | 0 | 0 | 0 | -9.155273e-05 | 24.90067
2023-03-27 18:16 | 1366.341388 | 5.1004 | 3 | 1 | 4.005416 | 0 | 0 | 0 | 0 | 0 | 0 | -8.600152e-05 | 24.90067
2023-03-27 18:16 | 1366.440988 | 5.2 | 3 | 1 | 4.005424 | 0 | 0 | 0 | 0 | 0 | 0 | -8.049454e-05 | 24.90067
2023-03-27 18:16 | 1366.541188 | 5.3002 | 3 | 1 | 4.005456 | 0 | 0 | 0 | 0 | 0 | 0 | -7.495438e-05 | 24.90067
2023-03-27 18:16 | 1366.640788 | 5.3998 | 3 | 1 | 4.005383 | 0 | 0 | 0 | 0 | 0 | 0 | -6.944739e-05 | 24.90067
2023-03-27 18:16 | 1366.741988 | 5.501 | 3 | 1 | 4.005369 | 0 | 0 | 0 | 0 | 0 | 0 | -6.385195e-05 | 24.90067
2023-03-27 18:16 | 1366.841188 | 5.6002 | 3 | 1 | 4.005469 | 0 | 0 | 0 | 0 | 0 | 0 | -5.836708e-05 | 24.90067
2023-03-27 18:16 | 1366.941588 | 5.7006 | 3 | 1 | 4.005443 | 0 | 0 | 0 | 0 | 0 | 0 | -5.281586e-05 | 24.90067
2023-03-27 18:16 | 1367.040988 | 5.8 | 3 | 1 | 4.005393 | 0 | 0 | 0 | 0 | 0 | 0 | -4.731994e-05 | 24.90067
2023-03-27 18:16 | 1367.141188 | 5.9002 | 3 | 1 | 4.005391 | 0 | 0 | 0 | 0 | 0 | 0 | -4.177978e-05 | 24.90067
2023-03-27 18:16 | 1367.241388 | 6.0004 | 3 | 1 | 4.005382 | 0 | 0 | 0 | 0 | 0 | 0 | -3.623962e-05 | 24.90067
2023-03-27 18:16 | 1367.340988 | 6.1 | 3 | 1 | 4.00541 | 0 | 0 | 0 | 0 | 0 | 0 | -1.026096e-05 | 24.90067
2023-03-27 18:16 | 1367.442188 | 6.2012 | 3 | 1 | 4.005436 | 0 | 0 | 0 | 0 | 0 | 0 | 1.613503e-05 | 24.90067
2023-03-27 18:16 | 1367.540788 | 6.2998 | 3 | 1 | 4.005428 | 0 | 0 | 0 | 0 | 0 | 0 | 4.185286e-05 | 24.90067
2023-03-27 18:16 | 1367.640988 | 6.4 | 3 | 1 | 4.005403 | 0 | 0 | 0 | 0 | 0 | 0 | 6.798801e-05 | 24.90067
2023-03-27 18:16 | 1367.741188 | 6.5002 | 3 | 1 | 4.005328 | 0 | 0 | 0 | 0 | 0 | 0 | 9.412317e-05 | 24.90067
2023-03-27 18:16 | 1367.841188 | 6.6002 | 3 | 1 | 4.00538 | 0 | 0 | 0 | 0 | 0 | 0 | 0.0001202062 | 24.90067
2023-03-27 18:16 | 1367.941388 | 6.7004 | 3 | 1 | 4.00554 | 0 | 0 | 0 | 0 | 0 | 0 | 0.0001463413 | 24.94068
2023-03-27 18:16 | 1368.040888 | 6.7999 | 3 | 1 | 4.005411 | 0 | 0 | 0 | 0 | 0 | 0 | 0.0001722939 | 24.94068
2023-03-27 18:16 | 1368.141788 | 6.9008 | 3 | 1 | 4.005527 | 0 | 0 | 0 | 0 | 0 | 0 | 0.0001986116 | 24.94068
2023-03-27 18:17 | 1368.241388 | 7.0004 | 3 | 1 | 4.005423 | 0 | 0 | 0 | 0 | 0 | 0 | 0.0002245903 | 24.94068
2023-03-27 18:17 | 1368.342388 | 7.1014 | 3 | 1 | 4.005317 | 0 | 0 | 0 | 0 | 0 | 0 | 0.0001848817 | 24.94068
2023-03-27 18:17 | 1368.441788 | 7.2008 | 3 | 1 | 4.005382 | 0 | 0 | 0 | 0 | 0 | 0 | 0.0001458021 | 24.94068
2023-03-27 18:17 | 1368.541188 | 7.3002 | 3 | 1 | 4.005451 | 0 | 0 | 0 | 0 | 0 | 0 | 0.0001067225 | 24.94068
2023-03-27 18:17 | 1368.641388 | 7.4004 | 3 | 1 | 4.00548 | 0 | 0 | 0 | 0 | 0 | 0 | 6.73284e-05 | 24.94068
2023-03-27 18:17 | 1368.741388 | 7.5004 | 3 | 1 | 4.005489 | 0 | 0 | 0 | 0 | 0 | 0 | 2.801292e-05 | 24.94068
2023-03-27 18:17 | 1368.841788 | 7.6008 | 3 | 1 | 4.005481 | 0 | 0 | 0 | 0 | 0 | 0 | -1.145982e-05 | 24.94068
2023-03-27 18:17 | 1368.941188 | 7.7002 | 3 | 1 | 4.005493 | 0 | 0 | 0 | 0 | 0 | 0 | -5.05394e-05 | 24.94068
2023-03-27 18:17 | 1369.041588 | 7.8006 | 3 | 1 | 4.005442 | 0 | 0 | 0 | 0 | 0 | 0 | -9.001214e-05 | 24.94068
2023-03-27 18:17 | 1369.140988 | 7.9 | 3 | 1 | 4.005427 | 0 | 0 | 0 | 0 | 0 | 0 | -0.0001290917 | 24.94068
2023-03-27 18:17 | 1369.241988 | 8.001 | 3 | 1 | 4.005461 | 0 | 0 | 0 | 0 | 0 | 0 | -0.0001688004 | 24.94068
2023-03-27 18:17 | 1369.341588 | 8.1006 | 3 | 1 | 4.005478 | 0 | 0 | 0 | 0 | 0 | 0 | -0.0001401781 | 24.94068
2023-03-27 18:17 | 1369.441188 | 8.2002 | 3 | 1 | 4.005464 | 0 | 0 | 0 | 0 | 0 | 0 | -0.0001115558 | 24.94068
2023-03-27 18:17 | 1369.541388 | 8.3004 | 3 | 1 | 4.005459 | 0 | 0 | 0 | 0 | 0 | 0 | -8.276115e-05 | 24.94068
2023-03-27 18:17 | 1369.640988 | 8.4 | 3 | 1 | 4.005427 | 0 | 0 | 0 | 0 | 0 | 0 | -5.413889e-05 | 24.94068
2023-03-27 18:17 | 1369.740988 | 8.5 | 3 | 1 | 4.005464 | 0 | 0 | 0 | 0 | 0 | 0 | -2.540169e-05 | 24.94068
2023-03-27 18:17 | 1369.841588 | 8.6006 | 3 | 1 | 4.005523 | 0 | 0 | 0 | 0 | 0 | 0 | 3.507944e-06 | 24.94068
2023-03-27 18:17 | 1369.940788 | 8.6998 | 3 | 1 | 4.005414 | 0 | 0 | 0 | 0 | 0 | 0 | 3.201525e-05 | 24.94068
2023-03-27 18:17 | 1370.041188 | 8.8002 | 3 | 1 | 4.005487 | 0 | 0 | 0 | 0 | 0 | 0 | 6.086741e-05 | 24.94068
2023-03-27 18:17 | 1370.141388 | 8.9004 | 3 | 1 | 4.005459 | 0 | 0 | 0 | 0 | 0 | 0 | 8.966209e-05 | 24.94068
2023-03-27 18:17 | 1370.240888 | 8.9999 | 3 | 1 | 4.005449 | 0 | 0 | 0 | 0 | 0 | 0 | 0.0001182556 | 24.94068
2023-03-27 18:17 | 1370.341088 | 9.1001 | 3 | 1 | 4.005442 | 0 | 0 | 0 | 0 | 0 | 0 | 8.534899e-05 | 24.94068
2023-03-27 18:17 | 1370.440888 | 9.1999 | 3 | 1 | 4.005589 | 0 | 0 | 0 | 0 | 0 | 0 | 5.257373e-05 | 24.94068
2023-03-27 18:17 | 1370.541488 | 9.3005 | 3 | 1 | 4.005519 | 0 | 0 | 0 | 0 | 0 | 0 | 1.953574e-05 | 24.94068
2023-03-27 18:17 | 1370.640888 | 9.3999 | 3 | 1 | 4.005458 | 0 | 0 | 0 | 0 | 0 | 0 | -1.310816e-05 | 24.94068
2023-03-27 18:17 | 1370.741288 | 9.5003 | 3 | 1 | 4.005448 | 0 | 0 | 0 | 0 | 0 | 0 | -4.608047e-05 | 24.9233
2023-03-27 18:17 | 1370.840888 | 9.5999 | 3 | 1 | 4.005415 | 0 | 0 | 0 | 0 | 0 | 0 | -7.879005e-05 | 24.9233
2023-03-27 18:17 | 1370.940888 | 9.6999 | 3 | 1 | 4.005331 | 0 | 0 | 0 | 0 | 0 | 0 | -0.000111631 | 24.9233
2023-03-27 18:17 | 1371.041088 | 9.8001 | 3 | 1 | 4.005421 | 0 | 0 | 0 | 0 | 0 | 0 | -0.0001445376 | 24.9233
2023-03-27 18:17 | 1371.141088 | 9.9001 | 3 | 1 | 4.005445 | 0 | 0 | 0 | 0 | 0 | 0 | -0.0001773786 | 24.9233
2023-03-27 18:17 | 1371.241288 | 10.0003 | 3 | 1 | 4.005417 | 0 | 0 | 0 | 0 | 0 | 0 | -0.0002102852 | 24.9233
2023-03-27 18:17 | 1371.341088 | 10.1001 | 3 | 1 | 4.005514 | 0 | 0 | 0 | 0 | 0 | 0 | -0.0001815 | 24.9233
2023-03-27 18:17 | 1371.441888 | 10.2009 | 3 | 1 | 4.005469 | 0 | 0 | 0 | 0 | 0 | 0 | -0.0001524264 | 24.9233
2023-03-27 18:17 | 1371.541088 | 10.3001 | 3 | 1 | 4.005491 | 0 | 0 | 0 | 0 | 0 | 0 | -0.0001238142 | 24.9233
2023-03-27 18:17 | 1371.640788 | 10.3998 | 3 | 1 | 4.005544 | 0 | 0 | 0 | 0 | 0 | 0 | -9.505788e-05 | 24.9233
2023-03-27 18:17 | 1371.740888 | 10.4999 | 3 | 1 | 4.005521 | 0 | 0 | 0 | 0 | 0 | 0 | -6.618616e-05 | 24.9233
2023-03-27 18:17 | 1371.841088 | 10.6001 | 3 | 1 | 4.005505 | 0 | 0 | 0 | 0 | 0 | 0 | -3.72856e-05 | 24.9233
2023-03-27 18:17 | 1371.941288 | 10.7003 | 3 | 1 | 4.005517 | 0 | 0 | 0 | 0 | 0 | 0 | -8.38503e-06 | 24.9233
2023-03-27 18:17 | 1372.041288 | 10.8003 | 3 | 1 | 4.005388 | 0 | 0 | 0 | 0 | 0 | 0 | 2.045785e-05 | 24.9233
2023-03-27 18:17 | 1372.141488 | 10.9005 | 3 | 1 | 4.005373 | 0 | 0 | 0 | 0 | 0 | 0 | 4.935841e-05 | 24.9233
2023-03-27 18:17 | 1372.241488 | 11.0005 | 3 | 1 | 4.00552 | 0 | 0 | 0 | 0 | 0 | 0 | 7.820129e-05 | 24.9233
2023-03-27 18:17 | 1372.341888 | 11.1009 | 3 | 1 | 4.005472 | 0 | 0 | 0 | 0 | 0 | 0 | 7.805761e-05 | 24.9233
2023-03-27 18:17 | 1372.441488 | 11.2005 | 3 | 1 | 4.005537 | 0 | 0 | 0 | 0 | 0 | 0 | 7.791508e-05 | 24.9233
2023-03-27 18:17 | 1372.542088 | 11.3011 | 3 | 1 | 4.00552 | 0 | 0 | 0 | 0 | 0 | 0 | 7.777111e-05 | 24.9233
2023-03-27 18:17 | 1372.641488 | 11.4005 | 3 | 1 | 4.005582 | 0 | 0 | 0 | 0 | 0 | 0 | 7.762886e-05 | 24.9233
2023-03-27 18:17 | 1372.740888 | 11.4999 | 3 | 1 | 4.005587 | 0 | 0 | 0 | 0 | 0 | 0 | 7.748661e-05 | 24.9233
2023-03-27 18:17 | 1372.841488 | 11.6005 | 3 | 1 | 4.005584 | 0 | 0 | 0 | 0 | 0 | 0 | 7.734264e-05 | 24.9233
2023-03-27 18:17 | 1372.941488 | 11.7005 | 3 | 1 | 4.005466 | 0 | 0 | 0 | 0 | 0 | 0 | 7.719954e-05 | 24.9233
2023-03-27 18:17 | 1373.040888 | 11.7999 | 3 | 1 | 4.005379 | 0 | 0 | 0 | 0 | 0 | 0 | 7.705729e-05 | 24.9233
2023-03-27 18:17 | 1373.141088 | 11.9001 | 3 | 1 | 4.005596 | 0 | 0 | 0 | 0 | 0 | 0 | 7.691389e-05 | 24.9233
2023-03-27 18:17 | 1373.241088 | 12.0001 | 3 | 1 | 4.005524 | 0 | 0 | 0 | 0 | 0 | 0 | 7.677078e-05 | 24.9233
2023-03-27 18:17 | 1373.341488 | 12.1005 | 3 | 1 | 4.005392 | 0 | 0 | 0 | 0 | 0 | 0 | 6.06914e-05 | 24.9233
2023-03-27 18:17 | 1373.441088 | 12.2001 | 3 | 1 | 4.005614 | 0 | 0 | 0 | 0 | 0 | 0 | 4.474014e-05 | 24.9233
2023-03-27 18:17 | 1373.541688 | 12.3007 | 3 | 1 | 4.005625 | 0 | 0 | 0 | 0 | 0 | 0 | 2.862872e-05 | 24.9233
2023-03-27 18:17 | 1373.641088 | 12.4001 | 3 | 1 | 4.005591 | 0 | 0 | 0 | 0 | 0 | 0 | 1.270949e-05 | 24.89473
2023-03-27 18:17 | 1373.741488 | 12.5005 | 3 | 1 | 4.005495 | 0 | 0 | 0 | 0 | 0 | 0 | -3.369891e-06 | 24.89473
2023-03-27 18:17 | 1373.841088 | 12.6001 | 3 | 1 | 4.00554 | 0 | 0 | 0 | 0 | 0 | 0 | -1.932115e-05 | 24.89473
2023-03-27 18:17 | 1373.941088 | 12.7001 | 3 | 1 | 4.005521 | 0 | 0 | 0 | 0 | 0 | 0 | -3.533647e-05 | 24.89473
2023-03-27 18:17 | 1374.041288 | 12.8003 | 3 | 1 | 4.00559 | 0 | 0 | 0 | 0 | 0 | 0 | -5.138383e-05 | 24.89473
2023-03-27 18:17 | 1374.141288 | 12.9003 | 3 | 1 | 4.005598 | 0 | 0 | 0 | 0 | 0 | 0 | -6.739915e-05 | 24.89473
2023-03-27 18:17 | 1374.241488 | 13.0005 | 3 | 1 | 4.005652 | 0 | 0 | 0 | 0 | 0 | 0 | -8.34465e-05 | 24.89473
2023-03-27 18:17 | 1374.341288 | 13.1003 | 3 | 1 | 4.005402 | 0 | 0 | 0 | 0 | 0 | 0 | -6.887573e-05 | 24.89473
2023-03-27 18:17 | 1374.442288 | 13.2013 | 3 | 1 | 4.005549 | 0 | 0 | 0 | 0 | 0 | 0 | -5.412975e-05 | 24.89473
2023-03-27 18:17 | 1374.541288 | 13.3003 | 3 | 1 | 4.005547 | 0 | 0 | 0 | 0 | 0 | 0 | -3.967577e-05 | 24.89473
2023-03-27 18:17 | 1374.641688 | 13.4007 | 3 | 1 | 4.005451 | 0 | 0 | 0 | 0 | 0 | 0 | -2.501739e-05 | 24.89473
2023-03-27 18:17 | 1374.741088 | 13.5001 | 3 | 1 | 4.005454 | 0 | 0 | 0 | 0 | 0 | 0 | -1.050502e-05 | 24.89473
2023-03-27 18:17 | 1374.842288 | 13.6013 | 3 | 1 | 4.005564 | 0 | 0 | 0 | 0 | 0 | 0 | 4.270159e-06 | 24.89473
2023-03-27 18:17 | 1374.941688 | 13.7007 | 3 | 1 | 4.005514 | 0 | 0 | 0 | 0 | 0 | 0 | 1.878254e-05 | 24.89473
2023-03-27 18:17 | 1375.041088 | 13.8001 | 3 | 1 | 4.005497 | 0 | 0 | 0 | 0 | 0 | 0 | 3.329491e-05 | 24.89473
2023-03-27 18:17 | 1375.141488 | 13.9005 | 3 | 1 | 4.00559 | 0 | 0 | 0 | 0 | 0 | 0 | 4.795329e-05 | 24.89473
2023-03-27 18:17 | 1375.240888 | 13.9999 | 3 | 1 | 4.005538 | 0 | 0 | 0 | 0 | 0 | 0 | 6.246567e-05 | 24.89473
2023-03-27 18:17 | 1375.342288 | 14.1013 | 3 | 1 | 4.005531 | 0 | 0 | 0 | 0 | 0 | 0 | 5.975908e-05 | 24.89473
2023-03-27 18:17 | 1375.441888 | 14.2009 | 3 | 1 | 4.005642 | 0 | 0 | 0 | 0 | 0 | 0 | 5.710053e-05 | 24.89473
2023-03-27 18:17 | 1375.541288 | 14.3003 | 3 | 1 | 4.005455 | 0 | 0 | 0 | 0 | 0 | 0 | 5.444733e-05 | 24.89473
2023-03-27 18:17 | 1375.641488 | 14.4005 | 3 | 1 | 4.005592 | 0 | 0 | 0 | 0 | 0 | 0 | 5.177277e-05 | 24.89473
2023-03-27 18:17 | 1375.741488 | 14.5005 | 3 | 1 | 4.005489 | 0 | 0 | 0 | 0 | 0 | 0 | 4.910355e-05 | 24.89473
2023-03-27 18:17 | 1375.841888 | 14.6009 | 3 | 1 | 4.005589 | 0 | 0 | 0 | 0 | 0 | 0 | 4.642365e-05 | 24.89473
2023-03-27 18:17 | 1375.941288 | 14.7003 | 3 | 1 | 4.005534 | 0 | 0 | 0 | 0 | 0 | 0 | 4.377045e-05 | 24.89473
2023-03-27 18:17 | 1376.041688 | 14.8007 | 3 | 1 | 4.005541 | 0 | 0 | 0 | 0 | 0 | 0 | 4.109055e-05 | 24.89473
2023-03-27 18:17 | 1376.141088 | 14.9001 | 3 | 1 | 4.005404 | 0 | 0 | 0 | 0 | 0 | 0 | 3.843735e-05 | 24.89473
2023-03-27 18:17 | 1376.241288 | 15.0003 | 3 | 1 | 4.005612 | 0 | 0 | 0 | 0 | 0 | 0 | 3.576279e-05 | 24.89473
2023-03-27 18:17 | 1376.341688 | 15.1007 | 3 | 1 | 4.005575 | 0 | 0 | 0 | 0 | 0 | 0 | 4.16537e-05 | 24.89473
2023-03-27 18:17 | 1376.441288 | 15.2003 | 3 | 1 | 4.005454 | 0 | 0 | 0 | 0 | 0 | 0 | 4.749767e-05 | 24.9264
2023-03-27 18:17 | 1376.541488 | 15.3005 | 3 | 1 | 4.005557 | 0 | 0 | 0 | 0 | 0 | 0 | 5.337685e-05 | 24.9264
2023-03-27 18:17 | 1376.640988 | 15.4 | 3 | 1 | 4.005508 | 0 | 0 | 0 | 0 | 0 | 0 | 5.921496e-05 | 24.9264
2023-03-27 18:17 | 1376.741388 | 15.5004 | 3 | 1 | 4.005572 | 0 | 0 | 0 | 0 | 0 | 0 | 6.510587e-05 | 24.9264
2023-03-27 18:17 | 1376.841088 | 15.6001 | 3 | 1 | 4.005337 | 0 | 0 | 0 | 0 | 0 | 0 | 7.095572e-05 | 24.9264
2023-03-27 18:17 | 1376.941288 | 15.7003 | 3 | 1 | 4.005574 | 0 | 0 | 0 | 0 | 0 | 0 | 7.68349e-05 | 24.9264
2023-03-27 18:17 | 1377.041488 | 15.8005 | 3 | 1 | 4.00562 | 0 | 0 | 0 | 0 | 0 | 0 | 8.271407e-05 | 24.9264
2023-03-27 18:17 | 1377.141488 | 15.9005 | 3 | 1 | 4.005634 | 0 | 0 | 0 | 0 | 0 | 0 | 8.858152e-05 | 24.9264
2023-03-27 18:17 | 1377.240888 | 15.9999 | 3 | 1 | 4.005637 | 0 | 0 | 0 | 0 | 0 | 0 | 9.441376e-05 | 24.9264
2023-03-27 18:17 | 1377.341288 | 16.1003 | 3 | 1 | 4.005572 | 0 | 0 | 0 | 0 | 0 | 0 | 8.268686e-05 | 24.9264
2023-03-27 18:17 | 1377.441088 | 16.2001 | 3 | 1 | 4.005514 | 0 | 0 | 0 | 0 | 0 | 0 | 7.103005e-05 | 24.9264
2023-03-27 18:17 | 1377.541288 | 16.3003 | 3 | 1 | 4.0056 | 0 | 0 | 0 | 0 | 0 | 0 | 5.932651e-05 | 24.9264
2023-03-27 18:17 | 1377.641288 | 16.4003 | 3 | 1 | 4.005488 | 0 | 0 | 0 | 0 | 0 | 0 | 4.764634e-05 | 24.9264
2023-03-27 18:17 | 1377.741488 | 16.5005 | 3 | 1 | 4.005546 | 0 | 0 | 0 | 0 | 0 | 0 | 3.59428e-05 | 24.9264
2023-03-27 18:17 | 1377.840888 | 16.5999 | 3 | 1 | 4.00563 | 0 | 0 | 0 | 0 | 0 | 0 | 2.433271e-05 | 24.9264
2023-03-27 18:17 | 1377.941888 | 16.7009 | 3 | 1 | 4.005554 | 0 | 0 | 0 | 0 | 0 | 0 | 1.253574e-05 | 24.9264
2023-03-27 18:17 | 1378.041288 | 16.8003 | 3 | 1 | 4.005541 | 0 | 0 | 0 | 0 | 0 | 0 | 9.256419e-07 | 24.9264
2023-03-27 18:17 | 1378.141688 | 16.9007 | 3 | 1 | 4.005568 | 0 | 0 | 0 | 0 | 0 | 0 | -1.080125e-05 | 24.9264
2023-03-27 18:17 | 1378.241088 | 17.0001 | 3 | 1 | 4.00554 | 0 | 0 | 0 | 0 | 0 | 0 | -2.241135e-05 | 24.9264
2023-03-27 18:17 | 1378.340788 | 17.0998 | 3 | 1 | 4.005679 | 0 | 0 | 0 | 0 | 0 | 0 | -2.521709e-05 | 24.9264
2023-03-27 18:17 | 1378.441888 | 17.2009 | 3 | 1 | 4.005674 | 0 | 0 | 0 | 0 | 0 | 0 | -2.806223e-05 | 24.9264
2023-03-27 18:17 | 1378.540888 | 17.2999 | 3 | 1 | 4.005552 | 0 | 0 | 0 | 0 | 0 | 0 | -3.084827e-05 | 24.9264
2023-03-27 18:17 | 1378.640888 | 17.3999 | 3 | 1 | 4.005593 | 0 | 0 | 0 | 0 | 0 | 0 | -3.366245e-05 | 24.9264
2023-03-27 18:17 | 1378.741088 | 17.5001 | 3 | 1 | 4.005621 | 0 | 0 | 0 | 0 | 0 | 0 | -3.648226e-05 | 24.9264
2023-03-27 18:17 | 1378.841088 | 17.6001 | 3 | 1 | 4.005549 | 0 | 0 | 0 | 0 | 0 | 0 | -3.929645e-05 | 24.9264
2023-03-27 18:17 | 1378.941088 | 17.7001 | 3 | 1 | 4.005588 | 0 | 0 | 0 | 0 | 0 | 0 | -4.211063e-05 | 24.9264
2023-03-27 18:17 | 1379.041288 | 17.8003 | 3 | 1 | 4.005574 | 0 | 0 | 0 | 0 | 0 | 0 | -4.493044e-05 | 24.9264
2023-03-27 18:17 | 1379.141488 | 17.9005 | 3 | 1 | 4.00553 | 0 | 0 | 0 | 0 | 0 | 0 | -4.775025e-05 | 24.9264
2023-03-27 18:17 | 1379.240788 | 17.9998 | 3 | 1 | 4.005549 | 0 | 0 | 0 | 0 | 0 | 0 | -5.054474e-05 | 24.93851
2023-03-27 18:17 | 1379.341288 | 18.1003 | 3 | 1 | 4.005581 | 0 | 0 | 0 | 0 | 0 | 0 | -4.882023e-05 | 24.93851
2023-03-27 18:17 | 1379.440988 | 18.2 | 3 | 1 | 4.005626 | 0 | 0 | 0 | 0 | 0 | 0 | -4.710945e-05 | 24.93851
2023-03-27 18:17 | 1379.541188 | 18.3002 | 3 | 1 | 4.005555 | 0 | 0 | 0 | 0 | 0 | 0 | -4.539009e-05 | 24.93851
2023-03-27 18:17 | 1379.641588 | 18.4006 | 3 | 1 | 4.005579 | 0 | 0 | 0 | 0 | 0 | 0 | -4.36673e-05 | 24.93851
2023-03-27 18:17 | 1379.740988 | 18.5 | 3 | 1 | 4.005575 | 0 | 0 | 0 | 0 | 0 | 0 | -4.196167e-05 | 24.93851
2023-03-27 18:17 | 1379.841388 | 18.6004 | 3 | 1 | 4.005528 | 0 | 0 | 0 | 0 | 0 | 0 | -4.023888e-05 | 24.93851
2023-03-27 18:17 | 1379.940788 | 18.6998 | 3 | 1 | 4.0056 | 0 | 0 | 0 | 0 | 0 | 0 | -3.853325e-05 | 24.93851
2023-03-27 18:17 | 1380.040988 | 18.8 | 3 | 1 | 4.005657 | 0 | 0 | 0 | 0 | 0 | 0 | -3.681389e-05 | 24.93851
2023-03-27 18:17 | 1380.141188 | 18.9002 | 3 | 1 | 4.005534 | 0 | 0 | 0 | 0 | 0 | 0 | -3.509453e-05 | 24.93851
2023-03-27 18:17 | 1380.241188 | 19.0002 | 3 | 1 | 4.005558 | 0 | 0 | 0 | 0 | 0 | 0 | -3.33786e-05 | 24.93851
2023-03-27 18:17 | 1380.341788 | 19.1008 | 3 | 1 | 4.005659 | 0 | 0 | 0 | 0 | 0 | 0 | -3.884607e-05 | 24.93851
2023-03-27 18:17 | 1380.440788 | 19.1998 | 3 | 1 | 4.005611 | 0 | 0 | 0 | 0 | 0 | 0 | -4.422657e-05 | 24.93851
2023-03-27 18:17 | 1380.541088 | 19.3001 | 3 | 1 | 4.005514 | 0 | 0 | 0 | 0 | 0 | 0 | -4.967774e-05 | 24.93851
2023-03-27 18:17 | 1380.640788 | 19.3998 | 3 | 1 | 4.005533 | 0 | 0 | 0 | 0 | 0 | 0 | -5.509629e-05 | 24.93851
2023-03-27 18:17 | 1380.740988 | 19.5 | 3 | 1 | 4.005556 | 0 | 0 | 0 | 0 | 0 | 0 | -6.054201e-05 | 24.93851
2023-03-27 18:17 | 1380.841288 | 19.6003 | 3 | 1 | 4.005614 | 0 | 0 | 0 | 0 | 0 | 0 | -6.599318e-05 | 24.93851
2023-03-27 18:17 | 1380.942188 | 19.7012 | 3 | 1 | 4.005675 | 0 | 0 | 0 | 0 | 0 | 0 | -7.147695e-05 | 24.93851
2023-03-27 18:17 | 1381.041588 | 19.8006 | 3 | 1 | 4.005365 | 0 | 0 | 0 | 0 | 0 | 0 | -7.687919e-05 | 24.93851
2023-03-27 18:17 | 1381.140988 | 19.9 | 3 | 1 | 4.005541 | 0 | 0 | 0 | 0 | 0 | 0 | -8.228144e-05 | 24.93851
2023-03-27 18:17 | 1381.241388 | 20.0004 | 3 | 1 | 4.005601 | 0 | 0 | 0 | 0 | 0 | 0 | -8.773804e-05 | 24.93851
2023-03-27 18:17 | 1381.341788 | 20.1008 | 3 | 1 | 4.005683 | 0 | 0 | 0 | 0 | 0 | 0 | -6.619022e-05 | 24.93851
2023-03-27 18:17 | 1381.442188 | 20.2012 | 3 | 1 | 4.005572 | 0 | 0 | 0 | 0 | 0 | 0 | -4.464241e-05 | 24.93851
2023-03-27 18:17 | 1381.541388 | 20.3004 | 3 | 1 | 4.00562 | 0 | 0 | 0 | 0 | 0 | 0 | -2.335214e-05 | 24.93851
2023-03-27 18:17 | 1381.640788 | 20.3998 | 3 | 1 | 4.005554 | 0 | 0 | 0 | 0 | 0 | 0 | -2.018951e-06 | 24.93851
2023-03-27 18:17 | 1381.741388 | 20.5004 | 3 | 1 | 4.005642 | 0 | 0 | 0 | 0 | 0 | 0 | 1.957179e-05 | 24.93851
2023-03-27 18:17 | 1381.841588 | 20.6006 | 3 | 1 | 4.005616 | 0 | 0 | 0 | 0 | 0 | 0 | 4.107667e-05 | 24.93851
2023-03-27 18:17 | 1381.940788 | 20.6998 | 3 | 1 | 4.00564 | 0 | 0 | 0 | 0 | 0 | 0 | 6.236694e-05 | 24.93851
2023-03-27 18:17 | 1382.040988 | 20.8 | 3 | 1 | 4.005624 | 0 | 0 | 0 | 0 | 0 | 0 | 8.387183e-05 | 24.93851
2023-03-27 18:17 | 1382.140988 | 20.9 | 3 | 1 | 4.005622 | 0 | 0 | 0 | 0 | 0 | 0 | 0.0001053338 | 24.95403
2023-03-27 18:17 | 1382.241188 | 21.0002 | 3 | 1 | 4.005615 | 0 | 0 | 0 | 0 | 0 | 0 | 0.0001268387 | 24.95403
2023-03-27 18:17 | 1382.340788 | 21.0998 | 3 | 1 | 4.005603 | 0 | 0 | 0 | 0 | 0 | 0 | 0.0001182036 | 24.95403
2023-03-27 18:17 | 1382.441188 | 21.2002 | 3 | 1 | 4.005559 | 0 | 0 | 0 | 0 | 0 | 0 | 0.0001094992 | 24.95403
2023-03-27 18:17 | 1382.541388 | 21.3004 | 3 | 1 | 4.005735 | 0 | 0 | 0 | 0 | 0 | 0 | 0.000100812 | 24.95403
2023-03-27 18:17 | 1382.640788 | 21.3998 | 3 | 1 | 4.005596 | 0 | 0 | 0 | 0 | 0 | 0 | 9.21943e-05 | 24.95403
2023-03-27 18:17 | 1382.740988 | 21.5 | 3 | 1 | 4.00559 | 0 | 0 | 0 | 0 | 0 | 0 | 8.350719e-05 | 24.95403
2023-03-27 18:17 | 1382.840988 | 21.6 | 3 | 1 | 4.00566 | 0 | 0 | 0 | 0 | 0 | 0 | 7.483742e-05 | 24.95403
2023-03-27 18:17 | 1382.941188 | 21.7002 | 3 | 1 | 4.005642 | 0 | 0 | 0 | 0 | 0 | 0 | 6.615032e-05 | 24.95403
2023-03-27 18:17 | 1383.041188 | 21.8002 | 3 | 1 | 4.005647 | 0 | 0 | 0 | 0 | 0 | 0 | 5.748055e-05 | 24.95403
2023-03-27 18:17 | 1383.141388 | 21.9004 | 3 | 1 | 4.005647 | 0 | 0 | 0 | 0 | 0 | 0 | 4.879345e-05 | 24.95403
2023-03-27 18:17 | 1383.242188 | 22.0012 | 3 | 1 | 4.005667 | 0 | 0 | 0 | 0 | 0 | 0 | 4.005432e-05 | 24.95403
2023-03-27 18:17 | 1383.340788 | 22.0998 | 3 | 1 | 4.005621 | 0 | 0 | 0 | 0 | 0 | 0 | 2.743886e-05 | 24.95403
2023-03-27 18:17 | 1383.440988 | 22.2 | 3 | 1 | 4.005544 | 0 | 0 | 0 | 0 | 0 | 0 | 1.461868e-05 | 24.95403
2023-03-27 18:17 | 1383.540988 | 22.3 | 3 | 1 | 4.005591 | 0 | 0 | 0 | 0 | 0 | 0 | 1.824088e-06 | 24.95403
2023-03-27 18:17 | 1383.641188 | 22.4002 | 3 | 1 | 4.005618 | 0 | 0 | 0 | 0 | 0 | 0 | -1.099609e-05 | 24.95403
2023-03-27 18:17 | 1383.741188 | 22.5002 | 3 | 1 | 4.005729 | 0 | 0 | 0 | 0 | 0 | 0 | -2.379068e-05 | 24.95403
2023-03-27 18:17 | 1383.841388 | 22.6004 | 3 | 1 | 4.005691 | 0 | 0 | 0 | 0 | 0 | 0 | -3.661086e-05 | 24.95403
2023-03-27 18:17 | 1383.940788 | 22.6998 | 3 | 1 | 4.005571 | 0 | 0 | 0 | 0 | 0 | 0 | -4.932868e-05 | 24.95403
2023-03-27 18:17 | 1384.042188 | 22.8012 | 3 | 1 | 4.005577 | 0 | 0 | 0 | 0 | 0 | 0 | -6.230239e-05 | 24.95403
2023-03-27 18:17 | 1384.140788 | 22.8998 | 3 | 1 | 4.00555 | 0 | 0 | 0 | 0 | 0 | 0 | -7.491786e-05 | 24.95403
2023-03-27 18:17 | 1384.240988 | 23 | 3 | 1 | 4.005543 | 0 | 0 | 0 | 0 | 0 | 0 | -8.773804e-05 | 24.95403
2023-03-27 18:17 | 1384.341188 | 23.1002 | 3 | 1 | 4.005671 | 0 | 0 | 0 | 0 | 0 | 0 | -6.60029e-05 | 24.95403
2023-03-27 18:17 | 1384.442388 | 23.2014 | 3 | 1 | 4.005559 | 0 | 0 | 0 | 0 | 0 | 0 | -4.405085e-05 | 24.95403
2023-03-27 18:17 | 1384.541588 | 23.3006 | 3 | 1 | 4.005711 | 0 | 0 | 0 | 0 | 0 | 0 | -2.253263e-05 | 24.95403
2023-03-27 18:17 | 1384.640988 | 23.4 | 3 | 1 | 4.005651 | 0 | 0 | 0 | 0 | 0 | 0 | -9.710277e-07 | 24.95403
2023-03-27 18:17 | 1384.741388 | 23.5004 | 3 | 1 | 4.005567 | 0 | 0 | 0 | 0 | 0 | 0 | 2.080749e-05 | 24.95403
2023-03-27 18:17 | 1384.840788 | 23.5998 | 3 | 1 | 4.005699 | 0 | 0 | 0 | 0 | 0 | 0 | 4.236909e-05 | 24.95403
2023-03-27 18:17 | 1384.941988 | 23.701 | 3 | 1 | 4.005577 | 0 | 0 | 0 | 0 | 0 | 0 | 6.432115e-05 | 24.96518
2023-03-27 18:17 | 1385.041388 | 23.8004 | 3 | 1 | 4.005674 | 0 | 0 | 0 | 0 | 0 | 0 | 8.588275e-05 | 24.96518
2023-03-27 18:17 | 1385.140788 | 23.8998 | 3 | 1 | 4.005722 | 0 | 0 | 0 | 0 | 0 | 0 | 0.0001074444 | 24.96518
2023-03-27 18:17 | 1385.241188 | 24.0002 | 3 | 1 | 4.005564 | 0 | 0 | 0 | 0 | 0 | 0 | 0.0001292229 | 24.96518
2023-03-27 18:17 | 1385.341388 | 24.1004 | 3 | 1 | 4.005541 | 0 | 0 | 0 | 0 | 0 | 0 | 0.0001125413 | 24.96518
2023-03-27 18:17 | 1385.441988 | 24.201 | 3 | 1 | 4.005661 | 0 | 0 | 0 | 0 | 0 | 0 | 9.579313e-05 | 24.96518
2023-03-27 18:17 | 1385.540988 | 24.3 | 3 | 1 | 4.005689 | 0 | 0 | 0 | 0 | 0 | 0 | 7.931134e-05 | 24.96518
2023-03-27 18:17 | 1385.640988 | 24.4 | 3 | 1 | 4.005686 | 0 | 0 | 0 | 0 | 0 | 0 | 6.266306e-05 | 24.96518
2023-03-27 18:17 | 1385.741188 | 24.5002 | 3 | 1 | 4.005541 | 0 | 0 | 0 | 0 | 0 | 0 | 4.598149e-05 | 24.96518
2023-03-27 18:17 | 1385.841188 | 24.6002 | 3 | 1 | 4.00562 | 0 | 0 | 0 | 0 | 0 | 0 | 2.933321e-05 | 24.96518
2023-03-27 18:17 | 1385.941588 | 24.7006 | 3 | 1 | 4.005583 | 0 | 0 | 0 | 0 | 0 | 0 | 1.261834e-05 | 24.96518
2023-03-27 18:17 | 1386.040988 | 24.8 | 3 | 1 | 4.005464 | 0 | 0 | 0 | 0 | 0 | 0 | -3.930043e-06 | 24.96518
2023-03-27 18:17 | 1386.141388 | 24.9004 | 3 | 1 | 4.005633 | 0 | 0 | 0 | 0 | 0 | 0 | -2.064491e-05 | 24.96518
2023-03-27 18:17 | 1386.240788 | 24.9998 | 3 | 1 | 4.005676 | 0 | 0 | 0 | 0 | 0 | 0 | -3.71933e-05 | 24.96518
2023-03-27 18:17 | 1386.340988 | 25.1 | 3 | 1 | 4.005718 | 0 | 0 | 0 | 0 | 0 | 0 | -3.57605e-05 | 24.96518
2023-03-27 18:17 | 1386.441588 | 25.2006 | 3 | 1 | 4.005621 | 0 | 0 | 0 | 0 | 0 | 0 | -3.432198e-05 | 24.96518
2023-03-27 18:17 | 1386.542188 | 25.3012 | 3 | 1 | 4.005716 | 0 | 0 | 0 | 0 | 0 | 0 | -3.288346e-05 | 24.96518
2023-03-27 18:17 | 1386.641588 | 25.4006 | 3 | 1 | 4.005601 | 0 | 0 | 0 | 0 | 0 | 0 | -3.14621e-05 | 24.96518
2023-03-27 18:17 | 1386.741388 | 25.5004 | 3 | 1 | 4.005717 | 0 | 0 | 0 | 0 | 0 | 0 | -3.003502e-05 | 24.96518
2023-03-27 18:17 | 1386.840788 | 25.5998 | 3 | 1 | 4.005859 | 0 | 0 | 0 | 0 | 0 | 0 | -2.861366e-05 | 24.96518
2023-03-27 18:17 | 1386.940988 | 25.7 | 3 | 1 | 4.005645 | 0 | 0 | 0 | 0 | 0 | 0 | -2.718086e-05 | 24.96518
2023-03-27 18:17 | 1387.040988 | 25.8 | 3 | 1 | 4.005739 | 0 | 0 | 0 | 0 | 0 | 0 | -2.575092e-05 | 24.96518
2023-03-27 18:17 | 1387.141188 | 25.9002 | 3 | 1 | 4.005641 | 0 | 0 | 0 | 0 | 0 | 0 | -2.431812e-05 | 24.96518
2023-03-27 18:17 | 1387.241188 | 26.0002 | 3 | 1 | 4.005744 | 0 | 0 | 0 | 0 | 0 | 0 | -2.288818e-05 | 24.96518
2023-03-27 18:17 | 1387.341388 | 26.1004 | 3 | 1 | 4.005701 | 0 | 0 | 0 | 0 | 0 | 0 | -2.11223e-05 | 24.96518
2023-03-27 18:17 | 1387.441188 | 26.2002 | 3 | 1 | 4.005882 | 0 | 0 | 0 | 0 | 0 | 0 | -1.936347e-05 | 24.96518
2023-03-27 18:17 | 1387.541388 | 26.3004 | 3 | 1 | 4.005621 | 0 | 0 | 0 | 0 | 0 | 0 | -1.759758e-05 | 24.96518
2023-03-27 18:17 | 1387.640788 | 26.3998 | 3 | 1 | 4.005696 | 0 | 0 | 0 | 0 | 0 | 0 | -1.58458e-05 | 24.96518
2023-03-27 18:17 | 1387.740988 | 26.5 | 3 | 1 | 4.005587 | 0 | 0 | 0 | 0 | 0 | 0 | -1.407991e-05 | 24.96518
2023-03-27 18:17 | 1387.841188 | 26.6002 | 3 | 1 | 4.005656 | 0 | 0 | 0 | 0 | 0 | 0 | -1.231403e-05 | 24.95066
2023-03-27 18:17 | 1387.941488 | 26.7005 | 3 | 1 | 4.005689 | 0 | 0 | 0 | 0 | 0 | 0 | -1.054638e-05 | 24.95066
2023-03-27 18:17 | 1388.041588 | 26.8006 | 3 | 1 | 4.005734 | 0 | 0 | 0 | 0 | 0 | 0 | -8.782263e-06 | 24.95066
2023-03-27 18:17 | 1388.140988 | 26.9 | 3 | 1 | 4.005754 | 0 | 0 | 0 | 0 | 0 | 0 | -7.030478e-06 | 24.95066
2023-03-27 18:17 | 1388.242288 | 27.0013 | 3 | 1 | 4.005622 | 0 | 0 | 0 | 0 | 0 | 0 | -5.245209e-06 | 24.95066
2023-03-27 18:17 | 1388.340888 | 27.0999 | 3 | 1 | 4.005691 | 0 | 0 | 0 | 0 | 0 | 0 | -4.351187e-06 | 24.95066
2023-03-27 18:17 | 1388.440888 | 27.1999 | 3 | 1 | 4.005786 | 0 | 0 | 0 | 0 | 0 | 0 | -3.444471e-06 | 24.95066
2023-03-27 18:17 | 1388.541088 | 27.3001 | 3 | 1 | 4.005691 | 0 | 0 | 0 | 0 | 0 | 0 | -2.535941e-06 | 24.95066
2023-03-27 18:17 | 1388.641288 | 27.4003 | 3 | 1 | 4.005768 | 0 | 0 | 0 | 0 | 0 | 0 | -1.627412e-06 | 24.95066
2023-03-27 18:17 | 1388.741488 | 27.5005 | 3 | 1 | 4.00558 | 0 | 0 | 0 | 0 | 0 | 0 | -7.188826e-07 | 24.95066
2023-03-27 18:17 | 1388.841488 | 27.6005 | 3 | 1 | 4.005553 | 0 | 0 | 0 | 0 | 0 | 0 | 1.878334e-07 | 24.95066
2023-03-27 18:17 | 1388.940888 | 27.6999 | 3 | 1 | 4.005718 | 0 | 0 | 0 | 0 | 0 | 0 | 1.089109e-06 | 24.95066
2023-03-27 18:17 | 1389.041088 | 27.8001 | 3 | 1 | 4.005668 | 0 | 0 | 0 | 0 | 0 | 0 | 1.997638e-06 | 24.95066
2023-03-27 18:17 | 1389.142088 | 27.9011 | 3 | 1 | 4.005625 | 0 | 0 | 0 | 0 | 0 | 0 | 2.913422e-06 | 24.95066
2023-03-27 18:17 | 1389.241488 | 28.0005 | 3 | 1 | 4.005691 | 0 | 0 | 0 | 0 | 0 | 0 | 3.814697e-06 | 24.95066
2023-03-27 18:17 | 1389.341088 | 28.1001 | 3 | 1 | 4.005648 | 0 | 0 | 0 | 0 | 0 | 0 | 8.226395e-07 | 24.95066
2023-03-27 18:17 | 1389.442088 | 28.2011 | 3 | 1 | 4.005673 | 0 | 0 | 0 | 0 | 0 | 0 | -2.211475e-06 | 24.95066
2023-03-27 18:17 | 1389.542288 | 28.3013 | 3 | 1 | 4.005704 | 0 | 0 | 0 | 0 | 0 | 0 | -5.221558e-06 | 24.95066
2023-03-27 18:17 | 1389.641488 | 28.4005 | 3 | 1 | 4.005651 | 0 | 0 | 0 | 0 | 0 | 0 | -8.201599e-06 | 24.95066
2023-03-27 18:17 | 1389.741288 | 28.5003 | 3 | 1 | 4.00568 | 0 | 0 | 0 | 0 | 0 | 0 | -1.119967e-05 | 24.95066
2023-03-27 18:17 | 1389.841688 | 28.6007 | 3 | 1 | 4.005651 | 0 | 0 | 0 | 0 | 0 | 0 | -1.421576e-05 | 24.95066
2023-03-27 18:17 | 1389.941088 | 28.7001 | 3 | 1 | 4.005809 | 0 | 0 | 0 | 0 | 0 | 0 | -1.720181e-05 | 24.95066
2023-03-27 18:17 | 1390.041288 | 28.8003 | 3 | 1 | 4.005621 | 0 | 0 | 0 | 0 | 0 | 0 | -2.021189e-05 | 24.95066
2023-03-27 18:17 | 1390.141488 | 28.9005 | 3 | 1 | 4.005597 | 0 | 0 | 0 | 0 | 0 | 0 | -2.322197e-05 | 24.95066
2023-03-27 18:17 | 1390.241488 | 29.0005 | 3 | 1 | 4.005774 | 0 | 0 | 0 | 0 | 0 | 0 | -2.622604e-05 | 24.95066
2023-03-27 18:17 | 1390.340888 | 29.0999 | 3 | 1 | 4.005629 | 0 | 0 | 0 | 0 | 0 | 0 | -1.005699e-05 | 24.95066
2023-03-27 18:17 | 1390.441488 | 29.2005 | 3 | 1 | 4.005528 | 0 | 0 | 0 | 0 | 0 | 0 | 6.307264e-06 | 24.95066
2023-03-27 18:17 | 1390.541688 | 29.3007 | 3 | 1 | 4.005679 | 0 | 0 | 0 | 0 | 0 | 0 | 2.260645e-05 | 24.95066
2023-03-27 18:17 | 1390.641088 | 29.4001 | 3 | 1 | 4.00568 | 0 | 0 | 0 | 0 | 0 | 0 | 3.87755e-05 | 24.96547
2023-03-27 18:17 | 1390.741288 | 29.5003 | 3 | 1 | 4.005627 | 0 | 0 | 0 | 0 | 0 | 0 | 5.507469e-05 | 24.96547
2023-03-27 18:17 | 1390.841488 | 29.6005 | 3 | 1 | 4.005609 | 0 | 0 | 0 | 0 | 0 | 0 | 7.137388e-05 | 24.96547
2023-03-27 18:17 | 1390.941488 | 29.7005 | 3 | 1 | 4.005582 | 0 | 0 | 0 | 0 | 0 | 0 | 8.764053e-05 | 24.96547
2023-03-27 18:17 | 1391.040888 | 29.7999 | 3 | 1 | 4.00568 | 0 | 0 | 0 | 0 | 0 | 0 | 0.0001038096 | 24.96547
2023-03-27 18:17 | 1391.141088 | 29.9001 | 3 | 1 | 4.005642 | 0 | 0 | 0 | 0 | 0 | 0 | 0.0001201088 | 24.96547
2023-03-27 18:17 | 1391.241088 | 30.0001 | 3 | 1 | 4.005626 | 0 | 0 | 0 | 0 | 0 | 0 | 0.0001363754 | 24.96547
2023-03-27 18:17 | 1391.241888 | 30.0009 | 3 | 1 | 4.005636 | 0 | 0 | 0 | 0 | 0 | 0 | 0.0001363754 | 24.96547