## Global_Info
TEST REPORT
|  |  | 20230327_W10_EIS326 | Serial Number |  | C:\ArbinSoftware\DataPro\Result\20230327_W10_EIS326
|  |  | 2023-03-29 | 207487
Channel | Start DateTime | Schedule File Name | Creator | Comments | Software Version | Schedule Version | MASS | Specific Capacity | Capacity | Item ID | Has Aux | Has Specail | Log Aux Data Flag | Log Special Flag
5 | 2023-03-29 13:21 | INR21700_m50T\2nd_life_EIS\EIS_general.sdu |  |  | PV7.0 Build: 181116USB | Schedule Version 7.00.15 | 0 | 0 | 4.85 |  | 1 | 0 | TRUE | TRUE
Note on G2: Click to open file path

## ACIM_Chan5
Device_ID | Test_ID | Channel_ID | Cycle_ID | Step_ID | Pt | Freq | Zmod | Zphz
Gamry_1 | 300 | 4 | 1 | 2 | 0 | 10019.53 | 0.0479929 | 49.11983
Gamry_1 | 300 | 4 | 1 | 2 | 1 | 7207.031 | 0.0397643 | 43.25023
Gamry_1 | 300 | 4 | 1 | 2 | 2 | 5150.463 | 0.0337787 | 36.4454
Gamry_1 | 300 | 4 | 1 | 2 | 3 | 3715.701 | 0.0298875 | 29.35169
Gamry_1 | 300 | 4 | 1 | 2 | 4 | 2686.738 | 0.0275001 | 22.43279
Gamry_1 | 300 | 4 | 1 | 2 | 5 | 1933.594 | 0.0261833 | 16.16767
Gamry_1 | 300 | 4 | 1 | 2 | 6 | 1395.089 | 0.0255952 | 11.08659
Gamry_1 | 300 | 4 | 1 | 2 | 7 | 1000.702 | 0.0254267 | 7.108553
Gamry_1 | 300 | 4 | 1 | 2 | 8 | 716.9117 | 0.0254979 | 4.166463
Gamry_1 | 300 | 4 | 1 | 2 | 9 | 520.8333 | 0.0256835 | 2.108552
Gamry_1 | 300 | 4 | 1 | 2 | 10 | 372.8693 | 0.0259351 | 0.5424559
Gamry_1 | 300 | 4 | 1 | 2 | 11 | 269.3965 | 0.0262179 | -0.5686542
Gamry_1 | 300 | 4 | 1 | 2 | 12 | 193.6983 | 0.0265245 | -1.39547
Gamry_1 | 300 | 4 | 1 | 2 | 13 | 139.2327 | 0.0268597 | -1.996145
Gamry_1 | 300 | 4 | 1 | 2 | 14 | 99.734 | 0.0271929 | -2.444123
Gamry_1 | 300 | 4 | 1 | 2 | 15 | 72.11539 | 0.0275333 | -2.736418
Gamry_1 | 300 | 4 | 1 | 2 | 16 | 49.86702 | 0.0279339 | -3.02453
Gamry_1 | 300 | 4 | 1 | 2 | 17 | 37.5 | 0.0282527 | -3.20657
Gamry_1 | 300 | 4 | 1 | 2 | 18 | 27.25291 | 0.028592 | -3.40601
Gamry_1 | 300 | 4 | 1 | 2 | 19 | 19.29012 | 0.0290192 | -3.603051
Gamry_1 | 300 | 4 | 1 | 2 | 20 | 13.95089 | 0.0294387 | -3.75475
Gamry_1 | 300 | 4 | 1 | 2 | 21 | 9.9734 | 0.0299221 | -3.827597
Gamry_1 | 300 | 4 | 1 | 2 | 22 | 7.233796 | 0.0304032 | -3.90528
Gamry_1 | 300 | 4 | 1 | 2 | 23 | 5.196785 | 0.0308449 | -3.683217
Gamry_1 | 300 | 4 | 1 | 2 | 24 | 3.720238 | 0.031405 | -3.471146
Gamry_1 | 300 | 4 | 1 | 2 | 25 | 2.689329 | 0.0317304 | -3.149232
Gamry_1 | 300 | 4 | 1 | 2 | 26 | 1.929012 | 0.0321696 | -3.017683
Gamry_1 | 300 | 4 | 1 | 2 | 27 | 1.395089 | 0.0324107 | -2.829089
Gamry_1 | 300 | 4 | 1 | 2 | 28 | 0.997765 | 0.0326557 | -2.649939
Gamry_1 | 300 | 4 | 1 | 2 | 29 | 0.7233796 | 0.0330468 | -2.691692
Gamry_1 | 300 | 4 | 1 | 2 | 30 | 0.5185288 | 0.0331723 | -2.742765
Gamry_1 | 300 | 4 | 1 | 2 | 31 | 0.3732086 | 0.0333611 | -2.863958
Gamry_1 | 300 | 4 | 1 | 2 | 32 | 0.2687787 | 0.0335981 | -3.252566
Gamry_1 | 300 | 4 | 1 | 2 | 33 | 0.1933787 | 0.0338593 | -3.746302
Gamry_1 | 300 | 4 | 1 | 2 | 34 | 0.1391776 | 0.034223 | -4.453917
Gamry_1 | 300 | 4 | 1 | 2 | 35 | 0.1001603 | 0.0346794 | -5.225954
Gamry_1 | 300 | 4 | 1 | 2 | 36 | 0.0719825 | 0.035327 | -6.2293
Gamry_1 | 300 | 4 | 1 | 2 | 37 | 0.051807 | 0.0358936 | -7.331269
Gamry_1 | 300 | 4 | 1 | 2 | 38 | 0.0372971 | 0.0366302 | -8.673509
Gamry_1 | 300 | 4 | 1 | 2 | 39 | 0.0268286 | 0.0374637 | -10.42515
Gamry_1 | 300 | 4 | 1 | 2 | 40 | 0.0193124 | 0.038453 | -12.74585
Gamry_1 | 300 | 4 | 1 | 2 | 41 | 0.0138979 | 0.0398476 | -15.77068
Gamry_1 | 300 | 4 | 1 | 2 | 42 | 0.0100006 | 0.0418917 | -19.47093
Note on A1: Device_ID
Note on B1: Test_ID
Note on C1: Channel_ID
Note on D1: Cycle_ID
Note on E1: Step_ID
Note on F1: Pt
Note on G1: Freq
Note on H1: Zmod
Note on I1: Zphz

## Channel_5_1
Date_Time | Test_Time(s) | Step_Time(s) | Step_Index | Cycle_Index | Voltage(V) | Current(A) | Charge_Capacity(Ah) | Discharge_Capacity(Ah) | Charge_Energy(Wh) | Discharge_Energy(Wh) | Internal Resistance(Ohm) | dV/dt(V/s) | Aux_Temperature(¡æ)_1
2023-03-29 13:20 | 0.1015 | 0.1014 | 1 | 1 | 3.273605 | 0 | 0 | 0 | 0 | 0 | 0 | 0 | 25.14498
2023-03-29 13:20 | 0.2 | 0.1999 | 1 | 1 | 3.27367 | 0 | 0 | 0 | 0 | 0 | 0 | 0 | 25.14498
2023-03-29 13:20 | 0.3 | 0.2999 | 1 | 1 | 3.273661 | 0 | 0 | 0 | 0 | 0 | 0 | 0 | 25.14498
2023-03-29 13:20 | 0.4006 | 0.4005 | 1 | 1 | 3.273743 | 0 | 0 | 0 | 0 | 0 | 0 | 0 | 25.16949
2023-03-29 13:20 | 0.5013 | 0.5012 | 1 | 1 | 3.273799 | 0 | 0 | 0 | 0 | 0 | 0 | 0 | 25.16949
2023-03-29 13:20 | 0.6006 | 0.6005 | 1 | 1 | 3.273639 | 0 | 0 | 0 | 0 | 0 | 0 | 0 | 25.16949
2023-03-29 13:20 | 0.7014 | 0.7013 | 1 | 1 | 3.273662 | 0 | 0 | 0 | 0 | 0 | 0 | 0 | 25.16949
2023-03-29 13:20 | 0.8008 | 0.8007 | 1 | 1 | 3.273648 | 0 | 0 | 0 | 0 | 0 | 0 | -1.225018e-07 | 25.16949
2023-03-29 13:20 | 0.9006 | 0.9005 | 1 | 1 | 3.273709 | 0 | 0 | 0 | 0 | 0 | 0 | -2.454965e-07 | 25.16949
2023-03-29 13:20 | 1 | 0.9999 | 1 | 1 | 3.273733 | 0 | 0 | 0 | 0 | 0 | 0 | -3.679983e-07 | 25.16949
2023-03-29 13:20 | 1.0029 | 1.0028 | 1 | 1 | 3.273737 | 0 | 0 | 0 | 0 | 0 | 0 | -3.715723e-07 | 25.16949
2023-03-29 13:20 | 1.0198 | 0.001 | 2 | 1 | 3.27348 | 0 | 0 | 0 | 0 | 0 | 0 | -3.924001e-07 | 25.16949
2023-03-29 13:21 | 61.0217 | 60.0029 | 2 | 1 | 3.277931 | 0 | 0 | 0 | 0 | 0 | 0 | -7.433948e-05 | 25.16526
2023-03-29 13:22 | 121.0225 | 120.0037 | 2 | 1 | 3.281515 | 0 | 0 | 0 | 0 | 0 | 0 | -0.0001482852 | 25.16037
2023-03-29 13:23 | 181.0231 | 180.0043 | 2 | 1 | 3.277323 | 0 | 0 | 0 | 0 | 0 | 0 | -0.0002222307 | 25.1504
2023-03-29 13:24 | 241.0232 | 240.0044 | 2 | 1 | 3.267929 | 0 | 0 | 0 | 0 | 0 | 0 | -0.0002961755 | 25.15604
2023-03-29 13:25 | 301.0236 | 300.0048 | 2 | 1 | 3.279048 | 0 | 0 | 0 | 0 | 0 | 0 | -0.0003701208 | 25.16613
2023-03-29 13:26 | 361.0254 | 360.0066 | 2 | 1 | 3.275823 | 0 | 0 | 0 | 0 | 0 | 0 | -0.0004440677 | 25.15538
2023-03-29 13:27 | 421.0281 | 420.0093 | 2 | 1 | 3.280489 | 0 | 0 | 0 | 0 | 0 | 0 | -0.0005180158 | 25.14639
2023-03-29 13:28 | 481.0303 | 480.0115 | 2 | 1 | 3.267388 | 0 | 0 | 0 | 0 | 0 | 0 | -0.0005919632 | 25.17834
2023-03-29 13:29 | 541.0307 | 540.0119 | 2 | 1 | 3.279094 | 0 | 0 | 0 | 0 | 0 | 0 | -0.0006659084 | 25.14905
2023-03-29 13:30 | 601.0309 | 600.0121 | 2 | 1 | 3.267749 | 0 | 0 | 0 | 0 | 0 | 0 | -0.0007398534 | 25.13956
2023-03-29 13:31 | 661.0319 | 660.0131 | 2 | 1 | 3.268734 | 0 | 0 | 0 | 0 | 0 | 0 | -0.0008137994 | 25.15613
2023-03-29 13:32 | 721.0351 | 720.0163 | 2 | 1 | 3.274911 | 0 | 0 | 0 | 0 | 0 | 0 | -0.0008877481 | 25.13708
2023-03-29 13:33 | 781.037 | 780.0182 | 2 | 1 | 3.278766 | 0 | 0 | 0 | 0 | 0 | 0 | -0.0009616951 | 25.16732
2023-03-29 13:34 | 841.0374 | 840.0186 | 2 | 1 | 3.271903 | 0 | 0 | 0 | 0 | 0 | 0 | -0.00103564 | 25.19019
2023-03-29 13:35 | 901.0401 | 900.0213 | 2 | 1 | 3.267413 | 0 | 0 | 0 | 0 | 0 | 0 | -0.001109588 | 25.18436
2023-03-29 13:36 | 961.0412 | 960.0224 | 2 | 1 | 3.269837 | 0 | 0 | 0 | 0 | 0 | 0 | -0.001183535 | 25.19003
2023-03-29 13:37 | 1021.0416 | 1020.0228 | 2 | 1 | 3.276789 | 0 | 0 | 0 | 0 | 0 | 0 | -0.00125748 | 25.16841
2023-03-29 13:38 | 1081.0426 | 1080.0238 | 2 | 1 | 3.280854 | 0 | 0 | 0 | 0 | 0 | 0 | -0.001331426 | 25.13958
2023-03-29 13:39 | 1141.0437 | 1140.0249 | 2 | 1 | 3.267455 | 0 | 0 | 0 | 0 | 0 | 0 | -0.001405372 | 25.16698
2023-03-29 13:40 | 1201.0459 | 1200.0271 | 2 | 1 | 3.278876 | 0 | 0 | 0 | 0 | 0 | 0 | -0.001479319 | 25.19238
2023-03-29 13:41 | 1261.0485 | 1260.0297 | 2 | 1 | 3.273832 | 0 | 0 | 0 | 0 | 0 | 0 | -0.001553267 | 25.21514
2023-03-29 13:42 | 1321.049 | 1320.0302 | 2 | 1 | 3.270669 | 0 | 0 | 0 | 0 | 0 | 0 | -0.001627213 | 25.20904
2023-03-29 13:43 | 1363.411376 | 0.1005 | 3 | 1 | 3.272727 | 0 | 0 | 0 | 0 | 0 | 0 | -0.00167942 | 25.1577
2023-03-29 13:43 | 1363.511476 | 0.2006 | 3 | 1 | 3.272582 | 0 | 0 | 0 | 0 | 0 | 0 | -0.001708764 | 25.1577
2023-03-29 13:43 | 1363.610676 | 0.2998 | 3 | 1 | 3.272666 | 0 | 0 | 0 | 0 | 0 | 0 | -0.001737844 | 25.1577
2023-03-29 13:43 | 1363.710676 | 0.3998 | 3 | 1 | 3.272659 | 0 | 0 | 0 | 0 | 0 | 0 | -0.001767159 | 25.16199
2023-03-29 13:43 | 1363.811776 | 0.5009 | 3 | 1 | 3.272585 | 0 | 0 | 0 | 0 | 0 | 0 | -0.001590117 | 25.16199
2023-03-29 13:43 | 1363.910876 | 0.6 | 3 | 1 | 3.272544 | 0 | 0 | 0 | 0 | 0 | 0 | -0.001416578 | 25.16199
2023-03-29 13:43 | 1364.011176 | 0.7003 | 3 | 1 | 3.272658 | 0 | 0 | 0 | 0 | 0 | 0 | -0.001240938 | 25.16199
2023-03-29 13:43 | 1364.111176 | 0.8003 | 3 | 1 | 3.272639 | 0 | 0 | 0 | 0 | 0 | 0 | -0.001065823 | 25.16199
2023-03-29 13:43 | 1364.211276 | 0.9004 | 3 | 1 | 3.272598 | 0 | 0 | 0 | 0 | 0 | 0 | -0.0008905324 | 25.16199
2023-03-29 13:43 | 1364.310676 | 0.9998 | 3 | 1 | 3.272617 | 0 | 0 | 0 | 0 | 0 | 0 | -0.0007164681 | 25.16199
2023-03-29 13:43 | 1364.410676 | 1.0998 | 3 | 1 | 3.272648 | 0 | 0 | 0 | 0 | 0 | 0 | -0.000541353 | 25.16199
2023-03-29 13:43 | 1364.511176 | 1.2003 | 3 | 1 | 3.272581 | 0 | 0 | 0 | 0 | 0 | 0 | -0.0003653623 | 25.16199
2023-03-29 13:43 | 1364.611276 | 1.3004 | 3 | 1 | 3.272628 | 0 | 0 | 0 | 0 | 0 | 0 | -0.0001900721 | 25.16199
2023-03-29 13:43 | 1364.711376 | 1.4005 | 3 | 1 | 3.272636 | 0 | 0 | 0 | 0 | 0 | 0 | -1.478195e-05 | 25.16199
2023-03-29 13:43 | 1364.811476 | 1.5006 | 3 | 1 | 3.272655 | 0 | 0 | 0 | 0 | 0 | 0 | -1.642934e-05 | 25.16199
2023-03-29 13:43 | 1364.911476 | 1.6006 | 3 | 1 | 3.272619 | 0 | 0 | 0 | 0 | 0 | 0 | -1.807509e-05 | 25.16199
2023-03-29 13:43 | 1365.011476 | 1.7006 | 3 | 1 | 3.272615 | 0 | 0 | 0 | 0 | 0 | 0 | -1.972084e-05 | 25.16199
2023-03-29 13:43 | 1365.111076 | 1.8002 | 3 | 1 | 3.272632 | 0 | 0 | 0 | 0 | 0 | 0 | -2.136e-05 | 25.16199
2023-03-29 13:43 | 1365.210876 | 1.9 | 3 | 1 | 3.272614 | 0 | 0 | 0 | 0 | 0 | 0 | -2.300246e-05 | 25.16199
2023-03-29 13:43 | 1365.310876 | 2 | 3 | 1 | 3.272629 | 0 | 0 | 0 | 0 | 0 | 0 | -2.46482e-05 | 25.16199
2023-03-29 13:43 | 1365.411076 | 2.1002 | 3 | 1 | 3.272761 | 0 | 0 | 0 | 0 | 0 | 0 | -2.629724e-05 | 25.16199
2023-03-29 13:43 | 1365.512176 | 2.2013 | 3 | 1 | 3.272571 | 0 | 0 | 0 | 0 | 0 | 0 | -2.796109e-05 | 25.16199
2023-03-29 13:43 | 1365.611476 | 2.3006 | 3 | 1 | 3.272617 | 0 | 0 | 0 | 0 | 0 | 0 | -2.959532e-05 | 25.16199
2023-03-29 13:43 | 1365.710976 | 2.4001 | 3 | 1 | 3.272639 | 0 | 0 | 0 | 0 | 0 | 0 | -3.123283e-05 | 25.16199
2023-03-29 13:43 | 1365.811276 | 2.5004 | 3 | 1 | 3.272681 | 0 | 0 | 0 | 0 | 0 | 0 | -2.707149e-05 | 25.16199
2023-03-29 13:43 | 1365.910676 | 2.5998 | 3 | 1 | 3.272625 | 0 | 0 | 0 | 0 | 0 | 0 | -2.294748e-05 | 25.16199
2023-03-29 13:43 | 1366.012076 | 2.7012 | 3 | 1 | 3.272619 | 0 | 0 | 0 | 0 | 0 | 0 | -1.87405e-05 | 25.16199
2023-03-29 13:43 | 1366.111476 | 2.8006 | 3 | 1 | 3.272633 | 0 | 0 | 0 | 0 | 0 | 0 | -1.46165e-05 | 25.16199
2023-03-29 13:43 | 1366.210676 | 2.8998 | 3 | 1 | 3.272609 | 0 | 0 | 0 | 0 | 0 | 0 | -1.050079e-05 | 25.16199
2023-03-29 13:43 | 1366.311576 | 3.0007 | 3 | 1 | 3.272615 | 0 | 0 | 0 | 0 | 0 | 0 | -6.314551e-06 | 25.16199
2023-03-29 13:43 | 1366.410676 | 3.0998 | 3 | 1 | 3.272626 | 0 | 0 | 0 | 0 | 0 | 0 | -2.202993e-06 | 25.16199
2023-03-29 13:43 | 1366.511676 | 3.2008 | 3 | 1 | 3.27262 | 0 | 0 | 0 | 0 | 0 | 0 | 1.987394e-06 | 25.20508
2023-03-29 13:43 | 1366.610876 | 3.3 | 3 | 1 | 3.272738 | 0 | 0 | 0 | 0 | 0 | 0 | 6.103101e-06 | 25.20508
2023-03-29 13:43 | 1366.710876 | 3.4 | 3 | 1 | 3.27258 | 0 | 0 | 0 | 0 | 0 | 0 | 1.0252e-05 | 25.20508
2023-03-29 13:43 | 1366.810876 | 3.5 | 3 | 1 | 3.272625 | 0 | 0 | 0 | 0 | 0 | 0 | 1.600865e-06 | 25.20508
2023-03-29 13:43 | 1366.911076 | 3.6002 | 3 | 1 | 3.272618 | 0 | 0 | 0 | 0 | 0 | 0 | -7.067571e-06 | 25.20508
2023-03-29 13:43 | 1367.011476 | 3.7006 | 3 | 1 | 3.272629 | 0 | 0 | 0 | 0 | 0 | 0 | -1.575331e-05 | 25.20508
2023-03-29 13:43 | 1367.111076 | 3.8002 | 3 | 1 | 3.272582 | 0 | 0 | 0 | 0 | 0 | 0 | -2.436984e-05 | 25.20508
2023-03-29 13:43 | 1367.210776 | 3.8999 | 3 | 1 | 3.272686 | 0 | 0 | 0 | 0 | 0 | 0 | -3.299502e-05 | 25.20508
2023-03-29 13:43 | 1367.310676 | 3.9998 | 3 | 1 | 3.272661 | 0 | 0 | 0 | 0 | 0 | 0 | -4.16375e-05 | 25.20508
2023-03-29 13:43 | 1367.410876 | 4.1 | 3 | 1 | 3.272655 | 0 | 0 | 0 | 0 | 0 | 0 | -5.030594e-05 | 25.20508
2023-03-29 13:43 | 1367.511276 | 4.2004 | 3 | 1 | 3.272598 | 0 | 0 | 0 | 0 | 0 | 0 | -5.899168e-05 | 25.20508
2023-03-29 13:43 | 1367.612076 | 4.3012 | 3 | 1 | 3.272655 | 0 | 0 | 0 | 0 | 0 | 0 | -6.771202e-05 | 25.20508
2023-03-29 13:43 | 1367.711276 | 4.4004 | 3 | 1 | 3.272659 | 0 | 0 | 0 | 0 | 0 | 0 | -7.629395e-05 | 25.20508
2023-03-29 13:43 | 1367.811276 | 4.5004 | 3 | 1 | 3.272621 | 0 | 0 | 0 | 0 | 0 | 0 | -5.416206e-05 | 25.20508
2023-03-29 13:43 | 1367.910676 | 4.5998 | 3 | 1 | 3.272587 | 0 | 0 | 0 | 0 | 0 | 0 | -3.216297e-05 | 25.20508
2023-03-29 13:43 | 1368.010676 | 4.6998 | 3 | 1 | 3.272653 | 0 | 0 | 0 | 0 | 0 | 0 | -1.003109e-05 | 25.20508
2023-03-29 13:43 | 1368.110876 | 4.8 | 3 | 1 | 3.272661 | 0 | 0 | 0 | 0 | 0 | 0 | 1.214506e-05 | 25.20508
2023-03-29 13:43 | 1368.211076 | 4.9002 | 3 | 1 | 3.27264 | 0 | 0 | 0 | 0 | 0 | 0 | 3.432121e-05 | 25.20508
2023-03-29 13:43 | 1368.311076 | 5.0002 | 3 | 1 | 3.272583 | 0 | 0 | 0 | 0 | 0 | 0 | 5.645309e-05 | 25.20508
2023-03-29 13:43 | 1368.411076 | 5.1002 | 3 | 1 | 3.272675 | 0 | 0 | 0 | 0 | 0 | 0 | 7.858498e-05 | 25.20508
2023-03-29 13:43 | 1368.510676 | 5.1998 | 3 | 1 | 3.272655 | 0 | 0 | 0 | 0 | 0 | 0 | 0.0001006283 | 25.20508
2023-03-29 13:43 | 1368.610676 | 5.2998 | 3 | 1 | 3.272701 | 0 | 0 | 0 | 0 | 0 | 0 | 0.0001227602 | 25.20508
2023-03-29 13:43 | 1368.710976 | 5.4001 | 3 | 1 | 3.272699 | 0 | 0 | 0 | 0 | 0 | 0 | 0.0001449585 | 25.20508
2023-03-29 13:43 | 1368.810976 | 5.5001 | 3 | 1 | 3.272781 | 0 | 0 | 0 | 0 | 0 | 0 | 0.0001245743 | 25.20508
2023-03-29 13:43 | 1368.911176 | 5.6003 | 3 | 1 | 3.272677 | 0 | 0 | 0 | 0 | 0 | 0 | 0.0001041494 | 25.20508
2023-03-29 13:43 | 1369.011176 | 5.7003 | 3 | 1 | 3.272636 | 0 | 0 | 0 | 0 | 0 | 0 | 8.376522e-05 | 25.20508
2023-03-29 13:43 | 1369.110876 | 5.8 | 3 | 1 | 3.272538 | 0 | 0 | 0 | 0 | 0 | 0 | 6.34422e-05 | 25.20508
2023-03-29 13:43 | 1369.211376 | 5.9005 | 3 | 1 | 3.272642 | 0 | 0 | 0 | 0 | 0 | 0 | 4.295611e-05 | 25.20508
2023-03-29 13:43 | 1369.310776 | 5.9999 | 3 | 1 | 3.272595 | 0 | 0 | 0 | 0 | 0 | 0 | 2.269425e-05 | 25.15179
2023-03-29 13:43 | 1369.411276 | 6.1004 | 3 | 1 | 3.272738 | 0 | 0 | 0 | 0 | 0 | 0 | 2.208158e-06 | 25.15179
2023-03-29 13:43 | 1369.510976 | 6.2001 | 3 | 1 | 3.272664 | 0 | 0 | 0 | 0 | 0 | 0 | -1.811486e-05 | 25.15179
2023-03-29 13:43 | 1369.611276 | 6.3004 | 3 | 1 | 3.272649 | 0 | 0 | 0 | 0 | 0 | 0 | -3.856018e-05 | 25.15179
2023-03-29 13:43 | 1369.712176 | 6.4013 | 3 | 1 | 3.272647 | 0 | 0 | 0 | 0 | 0 | 0 | -5.912781e-05 | 25.15179
2023-03-29 13:43 | 1369.811476 | 6.5006 | 3 | 1 | 3.272651 | 0 | 0 | 0 | 0 | 0 | 0 | -4.557895e-05 | 25.15179
2023-03-29 13:43 | 1369.911676 | 6.6008 | 3 | 1 | 3.272728 | 0 | 0 | 0 | 0 | 0 | 0 | -3.19073e-05 | 25.15179
2023-03-29 13:43 | 1370.011076 | 6.7002 | 3 | 1 | 3.272755 | 0 | 0 | 0 | 0 | 0 | 0 | -1.83448e-05 | 25.15179
2023-03-29 13:43 | 1370.111276 | 6.8004 | 3 | 1 | 3.272727 | 0 | 0 | 0 | 0 | 0 | 0 | -4.673147e-06 | 25.15179
2023-03-29 13:43 | 1370.211476 | 6.9006 | 3 | 1 | 3.272635 | 0 | 0 | 0 | 0 | 0 | 0 | 8.998506e-06 | 25.15179
2023-03-29 13:43 | 1370.310876 | 7 | 3 | 1 | 3.27267 | 0 | 0 | 0 | 0 | 0 | 0 | 2.256101e-05 | 25.15179
2023-03-29 13:43 | 1370.411076 | 7.1002 | 3 | 1 | 3.272666 | 0 | 0 | 0 | 0 | 0 | 0 | 3.623266e-05 | 25.15179
2023-03-29 13:43 | 1370.511076 | 7.2002 | 3 | 1 | 3.272734 | 0 | 0 | 0 | 0 | 0 | 0 | 4.987702e-05 | 25.15179
2023-03-29 13:43 | 1370.610876 | 7.3 | 3 | 1 | 3.272666 | 0 | 0 | 0 | 0 | 0 | 0 | 6.34941e-05 | 25.15179
2023-03-29 13:43 | 1370.711676 | 7.4008 | 3 | 1 | 3.272603 | 0 | 0 | 0 | 0 | 0 | 0 | 7.724762e-05 | 25.15179
2023-03-29 13:43 | 1370.811076 | 7.5002 | 3 | 1 | 3.272642 | 0 | 0 | 0 | 0 | 0 | 0 | 6.025048e-05 | 25.15179
2023-03-29 13:43 | 1370.911876 | 7.601 | 3 | 1 | 3.272583 | 0 | 0 | 0 | 0 | 0 | 0 | 4.301394e-05 | 25.15179
2023-03-29 13:43 | 1371.011276 | 7.7004 | 3 | 1 | 3.27272 | 0 | 0 | 0 | 0 | 0 | 0 | 2.601679e-05 | 25.15179
2023-03-29 13:43 | 1371.111476 | 7.8006 | 3 | 1 | 3.272655 | 0 | 0 | 0 | 0 | 0 | 0 | 8.882851e-06 | 25.15179
2023-03-29 13:43 | 1371.211576 | 7.9007 | 3 | 1 | 3.27272 | 0 | 0 | 0 | 0 | 0 | 0 | -8.233991e-06 | 25.15179
2023-03-29 13:43 | 1371.310976 | 8.0001 | 3 | 1 | 3.272704 | 0 | 0 | 0 | 0 | 0 | 0 | -2.523113e-05 | 25.15179
2023-03-29 13:43 | 1371.411776 | 8.1009 | 3 | 1 | 3.272648 | 0 | 0 | 0 | 0 | 0 | 0 | -4.246767e-05 | 25.15179
2023-03-29 13:43 | 1371.511176 | 8.2003 | 3 | 1 | 3.272705 | 0 | 0 | 0 | 0 | 0 | 0 | -5.946482e-05 | 25.15179
2023-03-29 13:43 | 1371.611476 | 8.3006 | 3 | 1 | 3.272587 | 0 | 0 | 0 | 0 | 0 | 0 | -7.661586e-05 | 25.15179
2023-03-29 13:43 | 1371.711376 | 8.4005 | 3 | 1 | 3.2727 | 0 | 0 | 0 | 0 | 0 | 0 | -9.36985e-05 | 25.15179
2023-03-29 13:43 | 1371.810876 | 8.5 | 3 | 1 | 3.272679 | 0 | 0 | 0 | 0 | 0 | 0 | -7.064009e-05 | 25.15179
2023-03-29 13:43 | 1371.911176 | 8.6003 | 3 | 1 | 3.272825 | 0 | 0 | 0 | 0 | 0 | 0 | -4.739628e-05 | 25.15179
2023-03-29 13:43 | 1372.011376 | 8.7005 | 3 | 1 | 3.272774 | 0 | 0 | 0 | 0 | 0 | 0 | -2.417564e-05 | 25.15179
2023-03-29 13:43 | 1372.111376 | 8.8005 | 3 | 1 | 3.272635 | 0 | 0 | 0 | 0 | 0 | 0 | -1.001358e-06 | 25.15179
2023-03-29 13:43 | 1372.211676 | 8.9008 | 3 | 1 | 3.27271 | 0 | 0 | 0 | 0 | 0 | 0 | 2.224245e-05 | 25.15986
2023-03-29 13:43 | 1372.310976 | 9.0001 | 3 | 1 | 3.272721 | 0 | 0 | 0 | 0 | 0 | 0 | 4.525452e-05 | 25.15986
2023-03-29 13:43 | 1372.411176 | 9.1003 | 3 | 1 | 3.272655 | 0 | 0 | 0 | 0 | 0 | 0 | 6.847515e-05 | 25.15986
2023-03-29 13:43 | 1372.512176 | 9.2013 | 3 | 1 | 3.272703 | 0 | 0 | 0 | 0 | 0 | 0 | 9.188118e-05 | 25.15986
2023-03-29 13:43 | 1372.611376 | 9.3005 | 3 | 1 | 3.272711 | 0 | 0 | 0 | 0 | 0 | 0 | 0.0001148701 | 25.15986
2023-03-29 13:43 | 1372.711376 | 9.4005 | 3 | 1 | 3.272743 | 0 | 0 | 0 | 0 | 0 | 0 | 0.0001380444 | 25.15986
2023-03-29 13:43 | 1372.810776 | 9.4999 | 3 | 1 | 3.272726 | 0 | 0 | 0 | 0 | 0 | 0 | 0.0001291537 | 25.15986
2023-03-29 13:43 | 1372.911376 | 9.6005 | 3 | 1 | 3.272657 | 0 | 0 | 0 | 0 | 0 | 0 | 0.0001201558 | 25.15986
2023-03-29 13:43 | 1373.011376 | 9.7005 | 3 | 1 | 3.272722 | 0 | 0 | 0 | 0 | 0 | 0 | 0.0001112115 | 25.15986
2023-03-29 13:43 | 1373.111476 | 9.8006 | 3 | 1 | 3.272754 | 0 | 0 | 0 | 0 | 0 | 0 | 0.0001022583 | 25.15986
2023-03-29 13:43 | 1373.210676 | 9.8998 | 3 | 1 | 3.272727 | 0 | 0 | 0 | 0 | 0 | 0 | 9.33856e-05 | 25.15986
2023-03-29 13:43 | 1373.311676 | 10.0008 | 3 | 1 | 3.272697 | 0 | 0 | 0 | 0 | 0 | 0 | 8.435188e-05 | 25.15986
2023-03-29 13:43 | 1373.410776 | 10.0999 | 3 | 1 | 3.272768 | 0 | 0 | 0 | 0 | 0 | 0 | 7.54881e-05 | 25.15986
2023-03-29 13:43 | 1373.510776 | 10.1999 | 3 | 1 | 3.272838 | 0 | 0 | 0 | 0 | 0 | 0 | 6.654383e-05 | 25.15986
2023-03-29 13:43 | 1373.610976 | 10.3001 | 3 | 1 | 3.272724 | 0 | 0 | 0 | 0 | 0 | 0 | 5.758166e-05 | 25.15986
2023-03-29 13:43 | 1373.710976 | 10.4001 | 3 | 1 | 3.272752 | 0 | 0 | 0 | 0 | 0 | 0 | 4.863739e-05 | 25.15986
2023-03-29 13:43 | 1373.810976 | 10.5001 | 3 | 1 | 3.272727 | 0 | 0 | 0 | 0 | 0 | 0 | 4.665891e-05 | 25.15986
2023-03-29 13:43 | 1373.911176 | 10.6003 | 3 | 1 | 3.272741 | 0 | 0 | 0 | 0 | 0 | 0 | 4.467648e-05 | 25.15986
2023-03-29 13:43 | 1374.011176 | 10.7003 | 3 | 1 | 3.272707 | 0 | 0 | 0 | 0 | 0 | 0 | 4.2698e-05 | 25.15986
2023-03-29 13:43 | 1374.111476 | 10.8006 | 3 | 1 | 3.272678 | 0 | 0 | 0 | 0 | 0 | 0 | 4.071358e-05 | 25.15986
2023-03-29 13:43 | 1374.211376 | 10.9005 | 3 | 1 | 3.272696 | 0 | 0 | 0 | 0 | 0 | 0 | 3.873708e-05 | 25.15986
2023-03-29 13:43 | 1374.310776 | 10.9999 | 3 | 1 | 3.272721 | 0 | 0 | 0 | 0 | 0 | 0 | 3.677048e-05 | 25.15986
2023-03-29 13:43 | 1374.410976 | 11.1001 | 3 | 1 | 3.272715 | 0 | 0 | 0 | 0 | 0 | 0 | 3.478804e-05 | 25.15986
2023-03-29 13:43 | 1374.510776 | 11.1999 | 3 | 1 | 3.272765 | 0 | 0 | 0 | 0 | 0 | 0 | 3.281352e-05 | 25.15986
2023-03-29 13:43 | 1374.610776 | 11.2999 | 3 | 1 | 3.272773 | 0 | 0 | 0 | 0 | 0 | 0 | 3.083504e-05 | 25.15986
2023-03-29 13:43 | 1374.711176 | 11.4003 | 3 | 1 | 3.272683 | 0 | 0 | 0 | 0 | 0 | 0 | 2.884865e-05 | 25.15986
2023-03-29 13:43 | 1374.811376 | 11.5005 | 3 | 1 | 3.272706 | 0 | 0 | 0 | 0 | 0 | 0 | 2.736868e-05 | 25.15986
2023-03-29 13:43 | 1374.911376 | 11.6005 | 3 | 1 | 3.272723 | 0 | 0 | 0 | 0 | 0 | 0 | 2.589167e-05 | 25.15986
2023-03-29 13:43 | 1375.010976 | 11.7001 | 3 | 1 | 3.272667 | 0 | 0 | 0 | 0 | 0 | 0 | 2.442056e-05 | 25.1701
2023-03-29 13:43 | 1375.111376 | 11.8005 | 3 | 1 | 3.272757 | 0 | 0 | 0 | 0 | 0 | 0 | 2.293764e-05 | 25.1701
2023-03-29 13:43 | 1375.211176 | 11.9003 | 3 | 1 | 3.27271 | 0 | 0 | 0 | 0 | 0 | 0 | 2.146358e-05 | 25.1701
2023-03-29 13:43 | 1375.311176 | 12.0003 | 3 | 1 | 3.272718 | 0 | 0 | 0 | 0 | 0 | 0 | 1.998657e-05 | 25.1701
2023-03-29 13:43 | 1375.411376 | 12.1005 | 3 | 1 | 3.272738 | 0 | 0 | 0 | 0 | 0 | 0 | 1.85066e-05 | 25.1701
2023-03-29 13:43 | 1375.511376 | 12.2005 | 3 | 1 | 3.272737 | 0 | 0 | 0 | 0 | 0 | 0 | 1.702959e-05 | 25.1701
2023-03-29 13:43 | 1375.610776 | 12.2999 | 3 | 1 | 3.272652 | 0 | 0 | 0 | 0 | 0 | 0 | 1.556143e-05 | 25.1701
2023-03-29 13:43 | 1375.711976 | 12.4011 | 3 | 1 | 3.272708 | 0 | 0 | 0 | 0 | 0 | 0 | 1.40667e-05 | 25.1701
2023-03-29 13:43 | 1375.812076 | 12.5012 | 3 | 1 | 3.272653 | 0 | 0 | 0 | 0 | 0 | 0 | 1.986432e-05 | 25.1701
2023-03-29 13:43 | 1375.911576 | 12.6007 | 3 | 1 | 3.272757 | 0 | 0 | 0 | 0 | 0 | 0 | 2.56272e-05 | 25.1701
2023-03-29 13:43 | 1376.010676 | 12.6998 | 3 | 1 | 3.272676 | 0 | 0 | 0 | 0 | 0 | 0 | 3.13669e-05 | 25.1701
2023-03-29 13:43 | 1376.111876 | 12.801 | 3 | 1 | 3.272794 | 0 | 0 | 0 | 0 | 0 | 0 | 3.722824e-05 | 25.1701
2023-03-29 13:43 | 1376.211076 | 12.9002 | 3 | 1 | 3.27282 | 0 | 0 | 0 | 0 | 0 | 0 | 4.297374e-05 | 25.12821
2023-03-29 13:43 | 1376.311876 | 13.001 | 3 | 1 | 3.272761 | 0 | 0 | 0 | 0 | 0 | 0 | 4.881191e-05 | 25.1701
2023-03-29 13:43 | 1376.411876 | 13.101 | 3 | 1 | 3.272679 | 0 | 0 | 0 | 0 | 0 | 0 | 5.460374e-05 | 25.1701
2023-03-29 13:43 | 1376.510676 | 13.1998 | 3 | 1 | 3.272838 | 0 | 0 | 0 | 0 | 0 | 0 | 6.032607e-05 | 25.1701
2023-03-29 13:43 | 1376.610776 | 13.2999 | 3 | 1 | 3.272686 | 0 | 0 | 0 | 0 | 0 | 0 | 6.61237e-05 | 25.1701
2023-03-29 13:43 | 1376.712276 | 13.4014 | 3 | 1 | 3.272774 | 0 | 0 | 0 | 0 | 0 | 0 | 7.200241e-05 | 25.1701
2023-03-29 13:43 | 1376.810976 | 13.5001 | 3 | 1 | 3.272778 | 0 | 0 | 0 | 0 | 0 | 0 | 5.484888e-05 | 25.1701
2023-03-29 13:43 | 1376.911176 | 13.6003 | 3 | 1 | 3.272708 | 0 | 0 | 0 | 0 | 0 | 0 | 3.743465e-05 | 25.1701
2023-03-29 13:43 | 1377.010776 | 13.6999 | 3 | 1 | 3.272791 | 0 | 0 | 0 | 0 | 0 | 0 | 2.012471e-05 | 25.1701
2023-03-29 13:43 | 1377.111576 | 13.8007 | 3 | 1 | 3.272703 | 0 | 0 | 0 | 0 | 0 | 0 | 2.606204e-06 | 25.1701
2023-03-29 13:43 | 1377.210976 | 13.9001 | 3 | 1 | 3.27278 | 0 | 0 | 0 | 0 | 0 | 0 | -1.466899e-05 | 25.1701
2023-03-29 13:43 | 1377.312076 | 14.0012 | 3 | 1 | 3.272749 | 0 | 0 | 0 | 0 | 0 | 0 | -3.223963e-05 | 25.1701
2023-03-29 13:43 | 1377.412176 | 14.1013 | 3 | 1 | 3.272728 | 0 | 0 | 0 | 0 | 0 | 0 | -4.963647e-05 | 25.1701
2023-03-29 13:43 | 1377.511676 | 14.2008 | 3 | 1 | 3.272745 | 0 | 0 | 0 | 0 | 0 | 0 | -6.692904e-05 | 25.1701
2023-03-29 13:43 | 1377.610976 | 14.3001 | 3 | 1 | 3.272805 | 0 | 0 | 0 | 0 | 0 | 0 | -8.418685e-05 | 25.1701
2023-03-29 13:43 | 1377.710976 | 14.4001 | 3 | 1 | 3.272803 | 0 | 0 | 0 | 0 | 0 | 0 | -0.0001015663 | 25.1701
2023-03-29 13:43 | 1377.811276 | 14.5004 | 3 | 1 | 3.272769 | 0 | 0 | 0 | 0 | 0 | 0 | -8.145717e-05 | 25.1701
2023-03-29 13:43 | 1377.911576 | 14.6007 | 3 | 1 | 3.272758 | 0 | 0 | 0 | 0 | 0 | 0 | -6.134803e-05 | 25.1682
2023-03-29 13:43 | 1378.011976 | 14.7011 | 3 | 1 | 3.272796 | 0 | 0 | 0 | 0 | 0 | 0 | -4.121883e-05 | 25.1682
2023-03-29 13:43 | 1378.111576 | 14.8007 | 3 | 1 | 3.272816 | 0 | 0 | 0 | 0 | 0 | 0 | -2.125003e-05 | 25.1682
2023-03-29 13:43 | 1378.211376 | 14.9005 | 3 | 1 | 3.272761 | 0 | 0 | 0 | 0 | 0 | 0 | -1.241131e-06 | 25.1682
2023-03-29 13:43 | 1378.311376 | 15.0005 | 3 | 1 | 3.272767 | 0 | 0 | 0 | 0 | 0 | 0 | 1.880787e-05 | 25.1682
2023-03-29 13:43 | 1378.410776 | 15.0999 | 3 | 1 | 3.272773 | 0 | 0 | 0 | 0 | 0 | 0 | 3.873657e-05 | 25.1682
2023-03-29 13:43 | 1378.510976 | 15.2001 | 3 | 1 | 3.272774 | 0 | 0 | 0 | 0 | 0 | 0 | 5.882567e-05 | 25.1682
2023-03-29 13:43 | 1378.610976 | 15.3001 | 3 | 1 | 3.272792 | 0 | 0 | 0 | 0 | 0 | 0 | 7.887466e-05 | 25.1682
2023-03-29 13:43 | 1378.711076 | 15.4002 | 3 | 1 | 3.272808 | 0 | 0 | 0 | 0 | 0 | 0 | 9.894371e-05 | 25.1682
2023-03-29 13:43 | 1378.811276 | 15.5004 | 3 | 1 | 3.27279 | 0 | 0 | 0 | 0 | 0 | 0 | 8.616025e-05 | 25.1682
2023-03-29 13:43 | 1378.910676 | 15.5998 | 3 | 1 | 3.272785 | 0 | 0 | 0 | 0 | 0 | 0 | 7.347885e-05 | 25.1682
2023-03-29 13:43 | 1379.010876 | 15.7 | 3 | 1 | 3.272714 | 0 | 0 | 0 | 0 | 0 | 0 | 6.069539e-05 | 25.1682
2023-03-29 13:43 | 1379.111276 | 15.8004 | 3 | 1 | 3.272826 | 0 | 0 | 0 | 0 | 0 | 0 | 4.788641e-05 | 25.1682
2023-03-29 13:43 | 1379.211476 | 15.9006 | 3 | 1 | 3.272804 | 0 | 0 | 0 | 0 | 0 | 0 | 3.510295e-05 | 25.1682
2023-03-29 13:43 | 1379.311476 | 16.0006 | 3 | 1 | 3.272806 | 0 | 0 | 0 | 0 | 0 | 0 | 2.234501e-05 | 25.1682
2023-03-29 13:43 | 1379.411576 | 16.1007 | 3 | 1 | 3.27278 | 0 | 0 | 0 | 0 | 0 | 0 | 9.574302e-06 | 25.1682
2023-03-29 13:43 | 1379.511076 | 16.2002 | 3 | 1 | 3.272812 | 0 | 0 | 0 | 0 | 0 | 0 | -3.119854e-06 | 25.1682
2023-03-29 13:43 | 1379.611776 | 16.3009 | 3 | 1 | 3.272741 | 0 | 0 | 0 | 0 | 0 | 0 | -1.596711e-05 | 25.1682
2023-03-29 13:43 | 1379.710876 | 16.4 | 3 | 1 | 3.272739 | 0 | 0 | 0 | 0 | 0 | 0 | -2.861023e-05 | 25.1682
2023-03-29 13:43 | 1379.810876 | 16.5 | 3 | 1 | 3.272804 | 0 | 0 | 0 | 0 | 0 | 0 | -2.636954e-05 | 25.1682
2023-03-29 13:43 | 1379.911076 | 16.6002 | 3 | 1 | 3.272834 | 0 | 0 | 0 | 0 | 0 | 0 | -2.412438e-05 | 25.1682
2023-03-29 13:43 | 1380.012076 | 16.7012 | 3 | 1 | 3.272749 | 0 | 0 | 0 | 0 | 0 | 0 | -2.186128e-05 | 25.1682
2023-03-29 13:43 | 1380.110876 | 16.8 | 3 | 1 | 3.272804 | 0 | 0 | 0 | 0 | 0 | 0 | -1.964748e-05 | 25.1682
2023-03-29 13:43 | 1380.210976 | 16.9001 | 3 | 1 | 3.272818 | 0 | 0 | 0 | 0 | 0 | 0 | -1.740456e-05 | 25.1682
2023-03-29 13:43 | 1380.312076 | 17.0012 | 3 | 1 | 3.272755 | 0 | 0 | 0 | 0 | 0 | 0 | -1.513922e-05 | 25.1682
2023-03-29 13:43 | 1380.410676 | 17.0998 | 3 | 1 | 3.272805 | 0 | 0 | 0 | 0 | 0 | 0 | -1.292991e-05 | 25.1682
2023-03-29 13:43 | 1380.511076 | 17.2002 | 3 | 1 | 3.272838 | 0 | 0 | 0 | 0 | 0 | 0 | -1.068026e-05 | 25.1682
2023-03-29 13:43 | 1380.611276 | 17.3004 | 3 | 1 | 3.272657 | 0 | 0 | 0 | 0 | 0 | 0 | -8.435088e-06 | 25.1682
2023-03-29 13:43 | 1380.711076 | 17.4002 | 3 | 1 | 3.272817 | 0 | 0 | 0 | 0 | 0 | 0 | -6.198883e-06 | 25.09442
2023-03-29 13:43 | 1380.811076 | 17.5002 | 3 | 1 | 3.272895 | 0 | 0 | 0 | 0 | 0 | 0 | 4.736875e-06 | 25.09442
2023-03-29 13:43 | 1380.911876 | 17.601 | 3 | 1 | 3.272736 | 0 | 0 | 0 | 0 | 0 | 0 | 1.576012e-05 | 25.09442
2023-03-29 13:43 | 1381.011476 | 17.7006 | 3 | 1 | 3.272788 | 0 | 0 | 0 | 0 | 0 | 0 | 2.665213e-05 | 25.09442
2023-03-29 13:43 | 1381.111076 | 17.8002 | 3 | 1 | 3.272866 | 0 | 0 | 0 | 0 | 0 | 0 | 3.754415e-05 | 25.09442
2023-03-29 13:43 | 1381.211476 | 17.9006 | 3 | 1 | 3.272873 | 0 | 0 | 0 | 0 | 0 | 0 | 4.852365e-05 | 25.09442
2023-03-29 13:43 | 1381.310876 | 18 | 3 | 1 | 3.272812 | 0 | 0 | 0 | 0 | 0 | 0 | 5.939379e-05 | 25.09442
2023-03-29 13:43 | 1381.411076 | 18.1002 | 3 | 1 | 3.27277 | 0 | 0 | 0 | 0 | 0 | 0 | 7.035142e-05 | 25.09442
2023-03-29 13:43 | 1381.510876 | 18.2 | 3 | 1 | 3.272803 | 0 | 0 | 0 | 0 | 0 | 0 | 8.126531e-05 | 25.09442
2023-03-29 13:43 | 1381.610976 | 18.3001 | 3 | 1 | 3.272799 | 0 | 0 | 0 | 0 | 0 | 0 | 9.2212e-05 | 25.09442
2023-03-29 13:43 | 1381.711776 | 18.4009 | 3 | 1 | 3.272807 | 0 | 0 | 0 | 0 | 0 | 0 | 0.0001032352 | 25.09442
2023-03-29 13:43 | 1381.811076 | 18.5002 | 3 | 1 | 3.272792 | 0 | 0 | 0 | 0 | 0 | 0 | 9.38297e-05 | 25.09442
2023-03-29 13:43 | 1381.911476 | 18.6006 | 3 | 1 | 3.272868 | 0 | 0 | 0 | 0 | 0 | 0 | 8.431996e-05 | 25.09442
2023-03-29 13:43 | 1382.011476 | 18.7006 | 3 | 1 | 3.272854 | 0 | 0 | 0 | 0 | 0 | 0 | 7.484812e-05 | 25.09442
2023-03-29 13:43 | 1382.110876 | 18.8 | 3 | 1 | 3.272914 | 0 | 0 | 0 | 0 | 0 | 0 | 6.54331e-05 | 25.09442
2023-03-29 13:43 | 1382.211076 | 18.9002 | 3 | 1 | 3.272784 | 0 | 0 | 0 | 0 | 0 | 0 | 5.594231e-05 | 25.09442
2023-03-29 13:43 | 1382.311276 | 19.0004 | 3 | 1 | 3.272752 | 0 | 0 | 0 | 0 | 0 | 0 | 4.645152e-05 | 25.09442
2023-03-29 13:43 | 1382.411776 | 19.1009 | 3 | 1 | 3.2728 | 0 | 0 | 0 | 0 | 0 | 0 | 3.693231e-05 | 25.09442
2023-03-29 13:43 | 1382.512076 | 19.2012 | 3 | 1 | 3.272775 | 0 | 0 | 0 | 0 | 0 | 0 | 2.743205e-05 | 25.09442
2023-03-29 13:43 | 1382.611876 | 19.301 | 3 | 1 | 3.27284 | 0 | 0 | 0 | 0 | 0 | 0 | 1.797914e-05 | 25.09442
2023-03-29 13:43 | 1382.711076 | 19.4002 | 3 | 1 | 3.272872 | 0 | 0 | 0 | 0 | 0 | 0 | 8.583069e-06 | 25.09442
2023-03-29 13:43 | 1382.811076 | 19.5002 | 3 | 1 | 3.272807 | 0 | 0 | 0 | 0 | 0 | 0 | 1.42563e-05 | 25.09442
2023-03-29 13:43 | 1382.911276 | 19.6004 | 3 | 1 | 3.272807 | 0 | 0 | 0 | 0 | 0 | 0 | 1.994087e-05 | 25.09442
2023-03-29 13:43 | 1383.011376 | 19.7005 | 3 | 1 | 3.272828 | 0 | 0 | 0 | 0 | 0 | 0 | 2.561977e-05 | 25.09442
2023-03-29 13:43 | 1383.111576 | 19.8007 | 3 | 1 | 3.272841 | 0 | 0 | 0 | 0 | 0 | 0 | 3.130435e-05 | 25.09442
2023-03-29 13:43 | 1383.210876 | 19.9 | 3 | 1 | 3.272873 | 0 | 0 | 0 | 0 | 0 | 0 | 3.693786e-05 | 25.09442
2023-03-29 13:43 | 1383.310876 | 20 | 3 | 1 | 3.272852 | 0 | 0 | 0 | 0 | 0 | 0 | 4.261109e-05 | 25.09442
2023-03-29 13:43 | 1383.411076 | 20.1002 | 3 | 1 | 3.272883 | 0 | 0 | 0 | 0 | 0 | 0 | 4.829566e-05 | 25.09442
2023-03-29 13:43 | 1383.511176 | 20.2003 | 3 | 1 | 3.272765 | 0 | 0 | 0 | 0 | 0 | 0 | 5.397456e-05 | 25.13624
2023-03-29 13:43 | 1383.611276 | 20.3004 | 3 | 1 | 3.272764 | 0 | 0 | 0 | 0 | 0 | 0 | 5.965346e-05 | 25.13629
2023-03-29 13:43 | 1383.711276 | 20.4004 | 3 | 1 | 3.272853 | 0 | 0 | 0 | 0 | 0 | 0 | 6.532669e-05 | 25.13629
2023-03-29 13:43 | 1383.810676 | 20.4998 | 3 | 1 | 3.272838 | 0 | 0 | 0 | 0 | 0 | 0 | 5.216596e-05 | 25.13629
2023-03-29 13:43 | 1383.910676 | 20.5998 | 3 | 1 | 3.272887 | 0 | 0 | 0 | 0 | 0 | 0 | 3.892578e-05 | 25.13629
2023-03-29 13:43 | 1384.010876 | 20.7 | 3 | 1 | 3.27284 | 0 | 0 | 0 | 0 | 0 | 0 | 2.565913e-05 | 25.13629
2023-03-29 13:43 | 1384.111776 | 20.8009 | 3 | 1 | 3.272827 | 0 | 0 | 0 | 0 | 0 | 0 | 1.229979e-05 | 25.13629
2023-03-29 13:43 | 1384.211076 | 20.9002 | 3 | 1 | 3.272861 | 0 | 0 | 0 | 0 | 0 | 0 | -8.477052e-07 | 25.13629
2023-03-29 13:43 | 1384.312176 | 21.0013 | 3 | 1 | 3.272858 | 0 | 0 | 0 | 0 | 0 | 0 | -1.423352e-05 | 25.13629
2023-03-29 13:43 | 1384.411276 | 21.1004 | 3 | 1 | 3.272807 | 0 | 0 | 0 | 0 | 0 | 0 | -2.735454e-05 | 25.13629
2023-03-29 13:43 | 1384.511276 | 21.2004 | 3 | 1 | 3.272795 | 0 | 0 | 0 | 0 | 0 | 0 | -4.059471e-05 | 25.13629
2023-03-29 13:43 | 1384.610676 | 21.2998 | 3 | 1 | 3.27284 | 0 | 0 | 0 | 0 | 0 | 0 | -5.375545e-05 | 25.13629
2023-03-29 13:43 | 1384.710676 | 21.3998 | 3 | 1 | 3.27283 | 0 | 0 | 0 | 0 | 0 | 0 | -6.699562e-05 | 25.13629
2023-03-29 13:43 | 1384.810876 | 21.5 | 3 | 1 | 3.272854 | 0 | 0 | 0 | 0 | 0 | 0 | -6.331957e-05 | 25.13629
2023-03-29 13:43 | 1384.911076 | 21.6002 | 3 | 1 | 3.272903 | 0 | 0 | 0 | 0 | 0 | 0 | -5.964352e-05 | 25.13629
2023-03-29 13:43 | 1385.011276 | 21.7004 | 3 | 1 | 3.272879 | 0 | 0 | 0 | 0 | 0 | 0 | -5.596748e-05 | 25.13629
2023-03-29 13:43 | 1385.111076 | 21.8002 | 3 | 1 | 3.272826 | 0 | 0 | 0 | 0 | 0 | 0 | -5.23061e-05 | 25.13629
2023-03-29 13:43 | 1385.211776 | 21.9009 | 3 | 1 | 3.272811 | 0 | 0 | 0 | 0 | 0 | 0 | -4.861171e-05 | 25.13629
2023-03-29 13:43 | 1385.311176 | 22.0003 | 3 | 1 | 3.272861 | 0 | 0 | 0 | 0 | 0 | 0 | -4.496501e-05 | 25.13629
2023-03-29 13:43 | 1385.411476 | 22.1006 | 3 | 1 | 3.272843 | 0 | 0 | 0 | 0 | 0 | 0 | -4.128529e-05 | 25.13629
2023-03-29 13:43 | 1385.510876 | 22.2 | 3 | 1 | 3.272826 | 0 | 0 | 0 | 0 | 0 | 0 | -3.763859e-05 | 25.13629
2023-03-29 13:43 | 1385.612176 | 22.3013 | 3 | 1 | 3.272819 | 0 | 0 | 0 | 0 | 0 | 0 | -3.392219e-05 | 25.13629
2023-03-29 13:43 | 1385.711476 | 22.4006 | 3 | 1 | 3.272825 | 0 | 0 | 0 | 0 | 0 | 0 | -3.027916e-05 | 25.13629
2023-03-29 13:43 | 1385.810676 | 22.4998 | 3 | 1 | 3.272898 | 0 | 0 | 0 | 0 | 0 | 0 | -2.332225e-05 | 25.13629
2023-03-29 13:43 | 1385.910676 | 22.5998 | 3 | 1 | 3.272883 | 0 | 0 | 0 | 0 | 0 | 0 | -1.630924e-05 | 25.13629
2023-03-29 13:43 | 1386.010676 | 22.6998 | 3 | 1 | 3.272873 | 0 | 0 | 0 | 0 | 0 | 0 | -9.296225e-06 | 25.13629
2023-03-29 13:43 | 1386.111276 | 22.8004 | 3 | 1 | 3.272806 | 0 | 0 | 0 | 0 | 0 | 0 | -2.241135e-06 | 25.13629
2023-03-29 13:43 | 1386.212276 | 22.9014 | 3 | 1 | 3.27286 | 0 | 0 | 0 | 0 | 0 | 0 | 4.842008e-06 | 25.13629
2023-03-29 13:43 | 1386.310676 | 22.9998 | 3 | 1 | 3.272859 | 0 | 0 | 0 | 0 | 0 | 0 | 1.174281e-05 | 25.13629
2023-03-29 13:43 | 1386.411476 | 23.1006 | 3 | 1 | 3.272892 | 0 | 0 | 0 | 0 | 0 | 0 | 1.881193e-05 | 25.15583
2023-03-29 13:43 | 1386.510876 | 23.2 | 3 | 1 | 3.272877 | 0 | 0 | 0 | 0 | 0 | 0 | 2.578286e-05 | 25.15583
2023-03-29 13:43 | 1386.610676 | 23.2998 | 3 | 1 | 3.272826 | 0 | 0 | 0 | 0 | 0 | 0 | 3.278185e-05 | 25.15583
2023-03-29 13:43 | 1386.710976 | 23.4001 | 3 | 1 | 3.272849 | 0 | 0 | 0 | 0 | 0 | 0 | 3.98159e-05 | 25.15583
2023-03-29 13:43 | 1386.810976 | 23.5001 | 3 | 1 | 3.272878 | 0 | 0 | 0 | 0 | 0 | 0 | 3.678829e-05 | 25.15583
2023-03-29 13:43 | 1386.911976 | 23.6011 | 3 | 1 | 3.272897 | 0 | 0 | 0 | 0 | 0 | 0 | 3.37304e-05 | 25.15583
2023-03-29 13:43 | 1387.012176 | 23.7013 | 3 | 1 | 3.272953 | 0 | 0 | 0 | 0 | 0 | 0 | 3.069673e-05 | 25.15583
2023-03-29 13:43 | 1387.112076 | 23.8012 | 3 | 1 | 3.272884 | 0 | 0 | 0 | 0 | 0 | 0 | 2.767215e-05 | 25.15583
2023-03-29 13:43 | 1387.211376 | 23.9005 | 3 | 1 | 3.272838 | 0 | 0 | 0 | 0 | 0 | 0 | 2.466573e-05 | 25.15583
2023-03-29 13:43 | 1387.311376 | 24.0005 | 3 | 1 | 3.27291 | 0 | 0 | 0 | 0 | 0 | 0 | 2.163811e-05 | 25.15583
2023-03-29 13:43 | 1387.410976 | 24.1001 | 3 | 1 | 3.272989 | 0 | 0 | 0 | 0 | 0 | 0 | 1.862261e-05 | 25.15583
2023-03-29 13:43 | 1387.510976 | 24.2001 | 3 | 1 | 3.272859 | 0 | 0 | 0 | 0 | 0 | 0 | 1.5595e-05 | 25.15583
2023-03-29 13:43 | 1387.611176 | 24.3003 | 3 | 1 | 3.272913 | 0 | 0 | 0 | 0 | 0 | 0 | 1.256133e-05 | 25.15583
2023-03-29 13:43 | 1387.711076 | 24.4002 | 3 | 1 | 3.272877 | 0 | 0 | 0 | 0 | 0 | 0 | 9.536743e-06 | 25.15583
2023-03-29 13:43 | 1387.811376 | 24.5005 | 3 | 1 | 3.272876 | 0 | 0 | 0 | 0 | 0 | 0 | 1.032502e-05 | 25.15583
2023-03-29 13:43 | 1387.911676 | 24.6008 | 3 | 1 | 3.272883 | 0 | 0 | 0 | 0 | 0 | 0 | 1.111329e-05 | 25.15583
2023-03-29 13:43 | 1388.010676 | 24.6998 | 3 | 1 | 3.272983 | 0 | 0 | 0 | 0 | 0 | 0 | 1.189135e-05 | 25.15583
2023-03-29 13:43 | 1388.111276 | 24.8004 | 3 | 1 | 3.272917 | 0 | 0 | 0 | 0 | 0 | 0 | 1.268198e-05 | 25.15583
2023-03-29 13:43 | 1388.211976 | 24.9011 | 3 | 1 | 3.272819 | 0 | 0 | 0 | 0 | 0 | 0 | 1.34734e-05 | 25.15583
2023-03-29 13:43 | 1388.311376 | 25.0005 | 3 | 1 | 3.272835 | 0 | 0 | 0 | 0 | 0 | 0 | 1.42546e-05 | 25.15583
2023-03-29 13:43 | 1388.410676 | 25.0998 | 3 | 1 | 3.272898 | 0 | 0 | 0 | 0 | 0 | 0 | 1.503502e-05 | 25.15583
2023-03-29 13:43 | 1388.511476 | 25.2006 | 3 | 1 | 3.272902 | 0 | 0 | 0 | 0 | 0 | 0 | 1.582722e-05 | 25.15583
2023-03-29 13:43 | 1388.610976 | 25.3001 | 3 | 1 | 3.272894 | 0 | 0 | 0 | 0 | 0 | 0 | 1.660921e-05 | 25.15583
2023-03-29 13:43 | 1388.712176 | 25.4013 | 3 | 1 | 3.272919 | 0 | 0 | 0 | 0 | 0 | 0 | 1.740456e-05 | 25.15583
2023-03-29 13:43 | 1388.811376 | 25.5005 | 3 | 1 | 3.272987 | 0 | 0 | 0 | 0 | 0 | 0 | 2.438932e-05 | 25.15583
2023-03-29 13:43 | 1388.911376 | 25.6005 | 3 | 1 | 3.272944 | 0 | 0 | 0 | 0 | 0 | 0 | 3.143041e-05 | 25.15583
2023-03-29 13:43 | 1389.011576 | 25.7007 | 3 | 1 | 3.27287 | 0 | 0 | 0 | 0 | 0 | 0 | 3.848559e-05 | 25.15583
2023-03-29 13:43 | 1389.111176 | 25.8003 | 3 | 1 | 3.27288 | 0 | 0 | 0 | 0 | 0 | 0 | 4.549852e-05 | 25.15583
2023-03-29 13:43 | 1389.211476 | 25.9006 | 3 | 1 | 3.272864 | 0 | 0 | 0 | 0 | 0 | 0 | 5.256074e-05 | 25.15057
2023-03-29 13:43 | 1389.310876 | 26 | 3 | 1 | 3.273029 | 0 | 0 | 0 | 0 | 0 | 0 | 5.955958e-05 | 25.15056
2023-03-29 13:43 | 1389.410776 | 26.0999 | 3 | 1 | 3.27292 | 0 | 0 | 0 | 0 | 0 | 0 | 6.659363e-05 | 25.15056
2023-03-29 13:43 | 1389.510976 | 26.2001 | 3 | 1 | 3.272901 | 0 | 0 | 0 | 0 | 0 | 0 | 7.364881e-05 | 25.15056
2023-03-29 13:43 | 1389.612176 | 26.3013 | 3 | 1 | 3.272892 | 0 | 0 | 0 | 0 | 0 | 0 | 8.07744e-05 | 25.15056
2023-03-29 13:43 | 1389.711076 | 26.4002 | 3 | 1 | 3.272937 | 0 | 0 | 0 | 0 | 0 | 0 | 8.773804e-05 | 25.15056
2023-03-29 13:43 | 1389.811076 | 26.5002 | 3 | 1 | 3.272946 | 0 | 0 | 0 | 0 | 0 | 0 | 9.155197e-05 | 25.15056
2023-03-29 13:43 | 1389.910876 | 26.6 | 3 | 1 | 3.272886 | 0 | 0 | 0 | 0 | 0 | 0 | 9.535828e-05 | 25.15056
2023-03-29 13:43 | 1390.010676 | 26.6998 | 3 | 1 | 3.272945 | 0 | 0 | 0 | 0 | 0 | 0 | 9.916458e-05 | 25.15056
2023-03-29 13:43 | 1390.110676 | 26.7998 | 3 | 1 | 3.272876 | 0 | 0 | 0 | 0 | 0 | 0 | 0.0001029785 | 25.15056
2023-03-29 13:43 | 1390.210676 | 26.8998 | 3 | 1 | 3.272915 | 0 | 0 | 0 | 0 | 0 | 0 | 0.0001067925 | 25.15056
2023-03-29 13:43 | 1390.310876 | 27 | 3 | 1 | 3.272862 | 0 | 0 | 0 | 0 | 0 | 0 | 0.000110614 | 25.15056
2023-03-29 13:43 | 1390.410876 | 27.1 | 3 | 1 | 3.272954 | 0 | 0 | 0 | 0 | 0 | 0 | 0.000114428 | 25.15056
2023-03-29 13:43 | 1390.510676 | 27.1998 | 3 | 1 | 3.272935 | 0 | 0 | 0 | 0 | 0 | 0 | 0.0001182343 | 25.15056
2023-03-29 13:43 | 1390.611076 | 27.3002 | 3 | 1 | 3.272948 | 0 | 0 | 0 | 0 | 0 | 0 | 0.0001220634 | 25.15056
2023-03-29 13:44 | 1390.711276 | 27.4004 | 3 | 1 | 3.272957 | 0 | 0 | 0 | 0 | 0 | 0 | 0.000125885 | 25.15056
2023-03-29 13:44 | 1390.810676 | 27.4998 | 3 | 1 | 3.272967 | 0 | 0 | 0 | 0 | 0 | 0 | 0.0001133683 | 25.15056
2023-03-29 13:44 | 1390.911776 | 27.6009 | 3 | 1 | 3.272909 | 0 | 0 | 0 | 0 | 0 | 0 | 0.0001006375 | 25.15056
2023-03-29 13:44 | 1391.010876 | 27.7 | 3 | 1 | 3.272832 | 0 | 0 | 0 | 0 | 0 | 0 | 8.815854e-05 | 25.15056
2023-03-29 13:44 | 1391.111776 | 27.8009 | 3 | 1 | 3.273027 | 0 | 0 | 0 | 0 | 0 | 0 | 7.545293e-05 | 25.15056
2023-03-29 13:44 | 1391.212176 | 27.9013 | 3 | 1 | 3.272847 | 0 | 0 | 0 | 0 | 0 | 0 | 6.281029e-05 | 25.15056
2023-03-29 13:44 | 1391.311876 | 28.001 | 3 | 1 | 3.272931 | 0 | 0 | 0 | 0 | 0 | 0 | 5.025578e-05 | 25.15056
2023-03-29 13:44 | 1391.411276 | 28.1004 | 3 | 1 | 3.27293 | 0 | 0 | 0 | 0 | 0 | 0 | 3.773906e-05 | 25.15056
2023-03-29 13:44 | 1391.510676 | 28.1998 | 3 | 1 | 3.272944 | 0 | 0 | 0 | 0 | 0 | 0 | 2.522233e-05 | 25.15056
2023-03-29 13:44 | 1391.610876 | 28.3 | 3 | 1 | 3.272903 | 0 | 0 | 0 | 0 | 0 | 0 | 1.260487e-05 | 25.15056
2023-03-29 13:44 | 1391.710976 | 28.4001 | 3 | 1 | 3.2729 | 0 | 0 | 0 | 0 | 0 | 0 | 0 | 25.15056
2023-03-29 13:44 | 1391.810976 | 28.5001 | 3 | 1 | 3.272887 | 0 | 0 | 0 | 0 | 0 | 0 | 2.264071e-06 | 25.15056
2023-03-29 13:44 | 1391.911176 | 28.6003 | 3 | 1 | 3.272915 | 0 | 0 | 0 | 0 | 0 | 0 | 4.53267e-06 | 25.15056
2023-03-29 13:44 | 1392.011376 | 28.7005 | 3 | 1 | 3.272899 | 0 | 0 | 0 | 0 | 0 | 0 | 6.801269e-06 | 25.15056
2023-03-29 13:44 | 1392.111776 | 28.8009 | 3 | 1 | 3.272975 | 0 | 0 | 0 | 0 | 0 | 0 | 9.074396e-06 | 25.17843
2023-03-29 13:44 | 1392.210776 | 28.8999 | 3 | 1 | 3.272892 | 0 | 0 | 0 | 0 | 0 | 0 | 1.131583e-05 | 25.17843
2023-03-29 13:44 | 1392.310776 | 28.9999 | 3 | 1 | 3.272932 | 0 | 0 | 0 | 0 | 0 | 0 | 1.35799e-05 | 25.17843
2023-03-29 13:44 | 1392.411976 | 29.1011 | 3 | 1 | 3.27298 | 0 | 0 | 0 | 0 | 0 | 0 | 1.587114e-05 | 25.17843
2023-03-29 13:44 | 1392.511176 | 29.2003 | 3 | 1 | 3.272925 | 0 | 0 | 0 | 0 | 0 | 0 | 1.81171e-05 | 25.17843
2023-03-29 13:44 | 1392.612176 | 29.3013 | 3 | 1 | 3.272896 | 0 | 0 | 0 | 0 | 0 | 0 | 2.040381e-05 | 25.17843
2023-03-29 13:44 | 1392.711376 | 29.4005 | 3 | 1 | 3.273006 | 0 | 0 | 0 | 0 | 0 | 0 | 2.264977e-05 | 25.17843
2023-03-29 13:44 | 1392.811376 | 29.5005 | 3 | 1 | 3.272887 | 0 | 0 | 0 | 0 | 0 | 0 | 2.264977e-05 | 25.17843
2023-03-29 13:44 | 1392.910776 | 29.5999 | 3 | 1 | 3.272983 | 0 | 0 | 0 | 0 | 0 | 0 | 2.264977e-05 | 25.17843
2023-03-29 13:44 | 1393.010976 | 29.7001 | 3 | 1 | 3.272924 | 0 | 0 | 0 | 0 | 0 | 0 | 2.264977e-05 | 25.17843
2023-03-29 13:44 | 1393.111976 | 29.8011 | 3 | 1 | 3.272958 | 0 | 0 | 0 | 0 | 0 | 0 | 2.264977e-05 | 25.17843
2023-03-29 13:44 | 1393.211176 | 29.9003 | 3 | 1 | 3.272909 | 0 | 0 | 0 | 0 | 0 | 0 | 2.264977e-05 | 25.17843
2023-03-29 13:44 | 1393.311176 | 30.0003 | 3 | 1 | 3.272954 | 0 | 0 | 0 | 0 | 0 | 0 | 2.264977e-05 | 25.17843
2023-03-29 13:44 | 1393.312076 | 30.0012 | 3 | 1 | 3.272969 | 0 | 0 | 0 | 0 | 0 | 0 | 2.264977e-05 | 25.17843