## Global_Info
TEST REPORT
|  |  | 20230327_W10_EIS363 | Serial Number |  | C:\ArbinSoftware\DataPro\Result\20230327_W10_EIS363
|  |  | 2023-03-28 | 207487
Channel | Start DateTime | Schedule File Name | Creator | Comments | Software Version | Schedule Version | MASS | Specific Capacity | Capacity | Item ID | Has Aux | Has Specail | Log Aux Data Flag | Log Special Flag
5 | 2023-03-28 14:25 | INR21700_m50T\2nd_life_EIS\EIS_general.sdu |  |  | PV7.0 Build: 181116USB | Schedule Version 7.00.15 | 0 | 0 | 4.85 |  | 1 | 0 | TRUE | TRUE
Note on G2: Click to open file path

## ACIM_Chan5
Device_ID | Test_ID | Channel_ID | Cycle_ID | Step_ID | Pt | Freq | Zmod | Zphz
Gamry_1 | 275 | 4 | 1 | 2 | 0 | 10019.53 | 0.0479049 | 49.32346
Gamry_1 | 275 | 4 | 1 | 2 | 1 | 7207.031 | 0.0396235 | 43.45732
Gamry_1 | 275 | 4 | 1 | 2 | 2 | 5150.463 | 0.0336138 | 36.68699
Gamry_1 | 275 | 4 | 1 | 2 | 3 | 3715.701 | 0.0297051 | 29.61161
Gamry_1 | 275 | 4 | 1 | 2 | 4 | 2686.738 | 0.0272935 | 22.64233
Gamry_1 | 275 | 4 | 1 | 2 | 5 | 1933.594 | 0.025964 | 16.35788
Gamry_1 | 275 | 4 | 1 | 2 | 6 | 1395.089 | 0.0253677 | 11.26254
Gamry_1 | 275 | 4 | 1 | 2 | 7 | 1000.702 | 0.0251802 | 7.285151
Gamry_1 | 275 | 4 | 1 | 2 | 8 | 716.9117 | 0.0252789 | 4.376251
Gamry_1 | 275 | 4 | 1 | 2 | 9 | 520.8333 | 0.0254267 | 2.351125
Gamry_1 | 275 | 4 | 1 | 2 | 10 | 372.8693 | 0.0256845 | 0.9146128
Gamry_1 | 275 | 4 | 1 | 2 | 11 | 269.3965 | 0.0259416 | -0.1581754
Gamry_1 | 275 | 4 | 1 | 2 | 12 | 193.6983 | 0.0262109 | -0.9164484
Gamry_1 | 275 | 4 | 1 | 2 | 13 | 139.2327 | 0.0265091 | -1.441269
Gamry_1 | 275 | 4 | 1 | 2 | 14 | 99.734 | 0.0268257 | -1.787424
Gamry_1 | 275 | 4 | 1 | 2 | 15 | 72.11539 | 0.027081 | -1.915349
Gamry_1 | 275 | 4 | 1 | 2 | 16 | 49.86702 | 0.0273887 | -2.082871
Gamry_1 | 275 | 4 | 1 | 2 | 17 | 37.5 | 0.0275906 | -2.141974
Gamry_1 | 275 | 4 | 1 | 2 | 18 | 27.25291 | 0.0279034 | -2.096888
Gamry_1 | 275 | 4 | 1 | 2 | 19 | 19.29012 | 0.028152 | -1.942924
Gamry_1 | 275 | 4 | 1 | 2 | 20 | 13.95089 | 0.0283567 | -1.780971
Gamry_1 | 275 | 4 | 1 | 2 | 21 | 9.9734 | 0.0285527 | -1.533254
Gamry_1 | 275 | 4 | 1 | 2 | 22 | 7.233796 | 0.0286631 | -1.460563
Gamry_1 | 275 | 4 | 1 | 2 | 23 | 5.196785 | 0.0287929 | -1.215188
Gamry_1 | 275 | 4 | 1 | 2 | 24 | 3.720238 | 0.028886 | -1.220612
Gamry_1 | 275 | 4 | 1 | 2 | 25 | 2.689329 | 0.0289399 | -1.121581
Gamry_1 | 275 | 4 | 1 | 2 | 26 | 1.929012 | 0.0290536 | -1.09321
Gamry_1 | 275 | 4 | 1 | 2 | 27 | 1.395089 | 0.0291899 | -1.163024
Gamry_1 | 275 | 4 | 1 | 2 | 28 | 0.997765 | 0.0293062 | -1.133178
Gamry_1 | 275 | 4 | 1 | 2 | 29 | 0.7233796 | 0.0293699 | -1.224433
Gamry_1 | 275 | 4 | 1 | 2 | 30 | 0.5185288 | 0.0294234 | -1.547337
Gamry_1 | 275 | 4 | 1 | 2 | 31 | 0.3732086 | 0.0295747 | -1.635337
Gamry_1 | 275 | 4 | 1 | 2 | 32 | 0.2687787 | 0.0297046 | -1.892446
Gamry_1 | 275 | 4 | 1 | 2 | 33 | 0.1933787 | 0.0298699 | -2.120677
Gamry_1 | 275 | 4 | 1 | 2 | 34 | 0.1391776 | 0.0300719 | -2.60865
Gamry_1 | 275 | 4 | 1 | 2 | 35 | 0.1001603 | 0.0303269 | -3.090785
Gamry_1 | 275 | 4 | 1 | 2 | 36 | 0.0719825 | 0.0306196 | -3.688684
Gamry_1 | 275 | 4 | 1 | 2 | 37 | 0.051807 | 0.0309092 | -4.417099
Gamry_1 | 275 | 4 | 1 | 2 | 38 | 0.0372971 | 0.0313219 | -5.274028
Gamry_1 | 275 | 4 | 1 | 2 | 39 | 0.0268286 | 0.0318571 | -6.308824
Gamry_1 | 275 | 4 | 1 | 2 | 40 | 0.0193124 | 0.0324786 | -7.485497
Gamry_1 | 275 | 4 | 1 | 2 | 41 | 0.0138979 | 0.0332313 | -8.929304
Gamry_1 | 275 | 4 | 1 | 2 | 42 | 0.0100006 | 0.0341917 | -10.65136
Note on A1: Device_ID
Note on B1: Test_ID
Note on C1: Channel_ID
Note on D1: Cycle_ID
Note on E1: Step_ID
Note on F1: Pt
Note on G1: Freq
Note on H1: Zmod
Note on I1: Zphz

## Channel_5_1
Date_Time | Test_Time(s) | Step_Time(s) | Step_Index | Cycle_Index | Voltage(V) | Current(A) | Charge_Capacity(Ah) | Discharge_Capacity(Ah) | Charge_Energy(Wh) | Discharge_Energy(Wh) | Internal Resistance(Ohm) | dV/dt(V/s) | Aux_Temperature(¡æ)_1
2023-03-28 14:25 | 0.1004 | 0.1003 | 1 | 1 | 3.639828 | 0 | 0 | 0 | 0 | 0 | 0 | 0 | 24.83395
2023-03-28 14:25 | 0.2002 | 0.2001 | 1 | 1 | 3.63977 | 0 | 0 | 0 | 0 | 0 | 0 | -8.047658e-08 | 24.83395
2023-03-28 14:25 | 0.3012 | 0.3011 | 1 | 1 | 3.639791 | 0 | 0 | 0 | 0 | 0 | 0 | -1.619208e-07 | 24.83395
2023-03-28 14:25 | 0.4006 | 0.4005 | 1 | 1 | 3.639766 | 0 | 0 | 0 | 0 | 0 | 0 | -2.420748e-07 | 24.83395
2023-03-28 14:25 | 0.5 | 0.4999 | 1 | 1 | 3.639801 | 0 | 0 | 0 | 0 | 0 | 0 | -3.222289e-07 | 24.83395
2023-03-28 14:25 | 0.6002 | 0.6001 | 1 | 1 | 3.639786 | 0 | 0 | 0 | 0 | 0 | 0 | -4.03028e-07 | 24.83395
2023-03-28 14:25 | 0.7 | 0.6999 | 1 | 1 | 3.639782 | 0 | 0 | 0 | 0 | 0 | 0 | -4.835046e-07 | 24.83395
2023-03-28 14:25 | 0.8008 | 0.8007 | 1 | 1 | 3.639795 | 0 | 0 | 0 | 0 | 0 | 0 | -5.647875e-07 | 24.83395
2023-03-28 14:25 | 0.9016 | 0.9015 | 1 | 1 | 3.639864 | 0 | 0 | 0 | 0 | 0 | 0 | -6.460705e-07 | 24.83395
2023-03-28 14:25 | 1.0006 | 1.0005 | 1 | 1 | 3.639865 | 0 | 0 | 0 | 0 | 0 | 0 | -7.25902e-07 | 24.83395
2023-03-28 14:25 | 1.0013 | 1.0012 | 1 | 1 | 3.639865 | 0 | 0 | 0 | 0 | 0 | 0 | -7.264664e-07 | 24.83395
2023-03-28 14:25 | 1.0187 | 0.0017 | 2 | 1 | 3.639906 | 0 | 0 | 0 | 0 | 0 | 0 | -7.404974e-07 | 24.83395
2023-03-28 14:26 | 61.0199 | 60.0029 | 2 | 1 | 3.64506 | 0 | 0 | 0 | 0 | 0 | 0 | -4.912418e-05 | 24.82597
2023-03-28 14:27 | 121.023 | 120.006 | 2 | 1 | 3.645729 | 0 | 0 | 0 | 0 | 0 | 0 | -9.750939e-05 | 24.82377
2023-03-28 14:28 | 181.0233 | 180.0063 | 2 | 1 | 3.647766 | 0 | 0 | 0 | 0 | 0 | 0 | -0.0001458923 | 24.83826
2023-03-28 14:29 | 241.0249 | 240.0079 | 2 | 1 | 3.635031 | 0 | 0 | 0 | 0 | 0 | 0 | -0.0001942763 | 24.83223
2023-03-28 14:30 | 301.0249 | 300.0079 | 2 | 1 | 3.640688 | 0 | 0 | 0 | 0 | 0 | 0 | -0.0002426591 | 24.82219
2023-03-28 14:31 | 361.0251 | 360.0081 | 2 | 1 | 3.644929 | 0 | 0 | 0 | 0 | 0 | 0 | -0.0002910419 | 24.82033
2023-03-28 14:32 | 421.0276 | 420.0106 | 2 | 1 | 3.635471 | 0 | 0 | 0 | 0 | 0 | 0 | -0.0003394267 | 24.82892
2023-03-28 14:33 | 481.0286 | 480.0116 | 2 | 1 | 3.636732 | 0 | 0 | 0 | 0 | 0 | 0 | -0.0003878102 | 24.83214
2023-03-28 14:34 | 541.0305 | 540.0135 | 2 | 1 | 3.647643 | 0 | 0 | 0 | 0 | 0 | 0 | -0.0004361944 | 24.86337
2023-03-28 14:35 | 601.0306 | 600.0136 | 2 | 1 | 3.634363 | 0 | 0 | 0 | 0 | 0 | 0 | -0.0004845772 | 24.86466
2023-03-28 14:36 | 661.0309 | 660.0139 | 2 | 1 | 3.640963 | 0 | 0 | 0 | 0 | 0 | 0 | -0.0005329602 | 24.85055
2023-03-28 14:37 | 721.0312 | 720.0142 | 2 | 1 | 3.646857 | 0 | 0 | 0 | 0 | 0 | 0 | -0.0005813431 | 24.82414
2023-03-28 14:38 | 781.033 | 780.016 | 2 | 1 | 3.647099 | 0 | 0 | 0 | 0 | 0 | 0 | -0.0006297273 | 24.7966
2023-03-28 14:39 | 841.0336 | 840.0166 | 2 | 1 | 3.647057 | 0 | 0 | 0 | 0 | 0 | 0 | -0.0006781105 | 24.79689
2023-03-28 14:40 | 901.0358 | 900.0188 | 2 | 1 | 3.646868 | 0 | 0 | 0 | 0 | 0 | 0 | -0.000726495 | 24.80262
2023-03-28 14:41 | 961.0374 | 960.0204 | 2 | 1 | 3.640844 | 0 | 0 | 0 | 0 | 0 | 0 | -0.000774879 | 24.82975
2023-03-28 14:42 | 1021.0385 | 1020.0215 | 2 | 1 | 3.634665 | 0 | 0 | 0 | 0 | 0 | 0 | -0.0008232626 | 24.8538
2023-03-28 14:43 | 1081.0391 | 1080.0221 | 2 | 1 | 3.642126 | 0 | 0 | 0 | 0 | 0 | 0 | -0.0008716458 | 24.84903
2023-03-28 14:44 | 1141.0391 | 1140.0221 | 2 | 1 | 3.643743 | 0 | 0 | 0 | 0 | 0 | 0 | -0.0009200285 | 24.82089
2023-03-28 14:45 | 1201.0391 | 1200.0221 | 2 | 1 | 3.634712 | 0 | 0 | 0 | 0 | 0 | 0 | -0.0009684112 | 24.8419
2023-03-28 14:46 | 1261.0402 | 1260.0232 | 2 | 1 | 3.647874 | 0 | 0 | 0 | 0 | 0 | 0 | -0.001016795 | 24.82461
2023-03-28 14:47 | 1321.041 | 1320.024 | 2 | 1 | 3.635598 | 0 | 0 | 0 | 0 | 0 | 0 | -0.001065178 | 24.84963
2023-03-28 14:47 | 1335.32722 | 0.0999 | 3 | 1 | 3.639714 | 0 | 0 | 0 | 0 | 0 | 0 | -0.001076698 | 24.89057
2023-03-28 14:47 | 1335.42732 | 0.2 | 3 | 1 | 3.639689 | 0 | 0 | 0 | 0 | 0 | 0 | -0.001093639 | 24.89057
2023-03-28 14:47 | 1335.52772 | 0.3004 | 3 | 1 | 3.639721 | 0 | 0 | 0 | 0 | 0 | 0 | -0.00111063 | 24.89057
2023-03-28 14:47 | 1335.62762 | 0.4003 | 3 | 1 | 3.639601 | 0 | 0 | 0 | 0 | 0 | 0 | -0.001127536 | 24.89057
2023-03-28 14:47 | 1335.72732 | 0.5 | 3 | 1 | 3.639687 | 0 | 0 | 0 | 0 | 0 | 0 | -0.001144409 | 24.89057
2023-03-28 14:47 | 1335.82832 | 0.601 | 3 | 1 | 3.639667 | 0 | 0 | 0 | 0 | 0 | 0 | -0.001161502 | 24.89057
2023-03-28 14:47 | 1335.92772 | 0.7004 | 3 | 1 | 3.639719 | 0 | 0 | 0 | 0 | 0 | 0 | -0.001178324 | 24.89057
2023-03-28 14:47 | 1336.02752 | 0.8002 | 3 | 1 | 3.63973 | 0 | 0 | 0 | 0 | 0 | 0 | -0.001195213 | 24.89057
2023-03-28 14:47 | 1336.12742 | 0.9001 | 3 | 1 | 3.639701 | 0 | 0 | 0 | 0 | 0 | 0 | -0.00121212 | 24.89057
2023-03-28 14:47 | 1336.22792 | 1.0006 | 3 | 1 | 3.639756 | 0 | 0 | 0 | 0 | 0 | 0 | -0.001081454 | 24.89057
2023-03-28 14:47 | 1336.32812 | 1.1008 | 3 | 1 | 3.639723 | 0 | 0 | 0 | 0 | 0 | 0 | -0.0009511776 | 24.89057
2023-03-28 14:47 | 1336.42752 | 1.2002 | 3 | 1 | 3.639745 | 0 | 0 | 0 | 0 | 0 | 0 | -0.0008219415 | 24.89057
2023-03-28 14:47 | 1336.52792 | 1.3006 | 3 | 1 | 3.639704 | 0 | 0 | 0 | 0 | 0 | 0 | -0.0006914053 | 24.89057
2023-03-28 14:47 | 1336.62832 | 1.401 | 3 | 1 | 3.639712 | 0 | 0 | 0 | 0 | 0 | 0 | -0.0005608691 | 24.89057
2023-03-28 14:47 | 1336.72772 | 1.5004 | 3 | 1 | 3.63972 | 0 | 0 | 0 | 0 | 0 | 0 | -0.000431633 | 24.89057
2023-03-28 14:47 | 1336.82792 | 1.6006 | 3 | 1 | 3.639697 | 0 | 0 | 0 | 0 | 0 | 0 | -0.0003013568 | 24.89057
2023-03-28 14:47 | 1336.92732 | 1.7 | 3 | 1 | 3.639679 | 0 | 0 | 0 | 0 | 0 | 0 | -0.0001721207 | 24.8741
2023-03-28 14:47 | 1337.02762 | 1.8003 | 3 | 1 | 3.639742 | 0 | 0 | 0 | 0 | 0 | 0 | -4.171451e-05 | 24.8741
2023-03-28 14:47 | 1337.12792 | 1.9006 | 3 | 1 | 3.639669 | 0 | 0 | 0 | 0 | 0 | 0 | 8.869171e-05 | 24.8741
2023-03-28 14:47 | 1337.22732 | 2 | 3 | 1 | 3.639754 | 0 | 0 | 0 | 0 | 0 | 0 | 7.668362e-05 | 24.8741
2023-03-28 14:47 | 1337.32752 | 2.1002 | 3 | 1 | 3.63973 | 0 | 0 | 0 | 0 | 0 | 0 | 6.457889e-05 | 24.8741
2023-03-28 14:47 | 1337.42812 | 2.2008 | 3 | 1 | 3.639672 | 0 | 0 | 0 | 0 | 0 | 0 | 5.242583e-05 | 24.8741
2023-03-28 14:47 | 1337.52792 | 2.3006 | 3 | 1 | 3.639719 | 0 | 0 | 0 | 0 | 0 | 0 | 4.036942e-05 | 24.8741
2023-03-28 14:47 | 1337.62732 | 2.4 | 3 | 1 | 3.639706 | 0 | 0 | 0 | 0 | 0 | 0 | 2.836133e-05 | 24.8741
2023-03-28 14:47 | 1337.72852 | 2.5012 | 3 | 1 | 3.639783 | 0 | 0 | 0 | 0 | 0 | 0 | 1.613579e-05 | 24.8741
2023-03-28 14:47 | 1337.82752 | 2.6002 | 3 | 1 | 3.639719 | 0 | 0 | 0 | 0 | 0 | 0 | 4.176018e-06 | 24.8741
2023-03-28 14:47 | 1337.92832 | 2.701 | 3 | 1 | 3.63964 | 0 | 0 | 0 | 0 | 0 | 0 | -8.0012e-06 | 24.8741
2023-03-28 14:47 | 1338.02772 | 2.8004 | 3 | 1 | 3.639718 | 0 | 0 | 0 | 0 | 0 | 0 | -2.000929e-05 | 24.8741
2023-03-28 14:48 | 1338.12852 | 2.9012 | 3 | 1 | 3.639707 | 0 | 0 | 0 | 0 | 0 | 0 | -3.218651e-05 | 24.8741
2023-03-28 14:48 | 1338.22792 | 3.0006 | 3 | 1 | 3.639763 | 0 | 0 | 0 | 0 | 0 | 0 | -2.180332e-05 | 24.8741
2023-03-28 14:48 | 1338.32732 | 3.1 | 3 | 1 | 3.639685 | 0 | 0 | 0 | 0 | 0 | 0 | -1.142012e-05 | 24.8741
2023-03-28 14:48 | 1338.42762 | 3.2003 | 3 | 1 | 3.639666 | 0 | 0 | 0 | 0 | 0 | 0 | -9.429184e-07 | 24.8741
2023-03-28 14:48 | 1338.52812 | 3.3008 | 3 | 1 | 3.639771 | 0 | 0 | 0 | 0 | 0 | 0 | 9.555178e-06 | 24.8741
2023-03-28 14:48 | 1338.62832 | 3.401 | 3 | 1 | 3.639709 | 0 | 0 | 0 | 0 | 0 | 0 | 2.002194e-05 | 24.8741
2023-03-28 14:48 | 1338.72772 | 3.5004 | 3 | 1 | 3.639729 | 0 | 0 | 0 | 0 | 0 | 0 | 3.040513e-05 | 24.8741
2023-03-28 14:48 | 1338.82852 | 3.6012 | 3 | 1 | 3.639768 | 0 | 0 | 0 | 0 | 0 | 0 | 4.093456e-05 | 24.8741
2023-03-28 14:48 | 1338.92792 | 3.7006 | 3 | 1 | 3.639712 | 0 | 0 | 0 | 0 | 0 | 0 | 5.131776e-05 | 24.8741
2023-03-28 14:48 | 1339.02832 | 3.801 | 3 | 1 | 3.639713 | 0 | 0 | 0 | 0 | 0 | 0 | 6.180541e-05 | 24.8741
2023-03-28 14:48 | 1339.12822 | 3.9009 | 3 | 1 | 3.6398 | 0 | 0 | 0 | 0 | 0 | 0 | 7.224083e-05 | 24.8741
2023-03-28 14:48 | 1339.22752 | 4.0002 | 3 | 1 | 3.63971 | 0 | 0 | 0 | 0 | 0 | 0 | 7.266728e-05 | 24.8741
2023-03-28 14:48 | 1339.32832 | 4.101 | 3 | 1 | 3.639667 | 0 | 0 | 0 | 0 | 0 | 0 | 7.310017e-05 | 24.8741
2023-03-28 14:48 | 1339.42772 | 4.2004 | 3 | 1 | 3.639718 | 0 | 0 | 0 | 0 | 0 | 0 | 7.352704e-05 | 24.8741
2023-03-28 14:48 | 1339.52752 | 4.3002 | 3 | 1 | 3.63968 | 0 | 0 | 0 | 0 | 0 | 0 | 7.395564e-05 | 24.8741
2023-03-28 14:48 | 1339.62802 | 4.4007 | 3 | 1 | 3.639766 | 0 | 0 | 0 | 0 | 0 | 0 | 7.438724e-05 | 24.8741
2023-03-28 14:48 | 1339.72872 | 4.5014 | 3 | 1 | 3.639736 | 0 | 0 | 0 | 0 | 0 | 0 | 7.48197e-05 | 24.87659
2023-03-28 14:48 | 1339.82812 | 4.6008 | 3 | 1 | 3.639705 | 0 | 0 | 0 | 0 | 0 | 0 | 7.524658e-05 | 24.87659
2023-03-28 14:48 | 1339.92852 | 4.7012 | 3 | 1 | 3.639754 | 0 | 0 | 0 | 0 | 0 | 0 | 7.567775e-05 | 24.87659
2023-03-28 14:48 | 1340.02752 | 4.8002 | 3 | 1 | 3.639746 | 0 | 0 | 0 | 0 | 0 | 0 | 7.610291e-05 | 24.87659
2023-03-28 14:48 | 1340.12752 | 4.9002 | 3 | 1 | 3.63977 | 0 | 0 | 0 | 0 | 0 | 0 | 7.653236e-05 | 24.87659
2023-03-28 14:48 | 1340.22772 | 5.0004 | 3 | 1 | 3.639734 | 0 | 0 | 0 | 0 | 0 | 0 | 6.54054e-05 | 24.87659
2023-03-28 14:48 | 1340.32792 | 5.1006 | 3 | 1 | 3.639751 | 0 | 0 | 0 | 0 | 0 | 0 | 5.427844e-05 | 24.87659
2023-03-28 14:48 | 1340.42732 | 5.2 | 3 | 1 | 3.639774 | 0 | 0 | 0 | 0 | 0 | 0 | 4.324031e-05 | 24.87659
2023-03-28 14:48 | 1340.52792 | 5.3006 | 3 | 1 | 3.639684 | 0 | 0 | 0 | 0 | 0 | 0 | 3.206893e-05 | 24.87659
2023-03-28 14:48 | 1340.62732 | 5.4 | 3 | 1 | 3.639699 | 0 | 0 | 0 | 0 | 0 | 0 | 2.103081e-05 | 24.87659
2023-03-28 14:48 | 1340.72812 | 5.5008 | 3 | 1 | 3.639758 | 0 | 0 | 0 | 0 | 0 | 0 | 9.837215e-06 | 24.87659
2023-03-28 14:48 | 1340.82872 | 5.6014 | 3 | 1 | 3.639783 | 0 | 0 | 0 | 0 | 0 | 0 | -1.334167e-06 | 24.87659
2023-03-28 14:48 | 1340.92822 | 5.7009 | 3 | 1 | 3.639734 | 0 | 0 | 0 | 0 | 0 | 0 | -1.23834e-05 | 24.87659
2023-03-28 14:48 | 1341.02772 | 5.8004 | 3 | 1 | 3.639751 | 0 | 0 | 0 | 0 | 0 | 0 | -2.343263e-05 | 24.87659
2023-03-28 14:48 | 1341.12802 | 5.9007 | 3 | 1 | 3.639775 | 0 | 0 | 0 | 0 | 0 | 0 | -3.457069e-05 | 24.87659
2023-03-28 14:48 | 1341.22742 | 6.0001 | 3 | 1 | 3.63979 | 0 | 0 | 0 | 0 | 0 | 0 | -2.793702e-05 | 24.87659
2023-03-28 14:48 | 1341.32762 | 6.1003 | 3 | 1 | 3.63974 | 0 | 0 | 0 | 0 | 0 | 0 | -2.124995e-05 | 24.87659
2023-03-28 14:48 | 1341.42782 | 6.2005 | 3 | 1 | 3.639759 | 0 | 0 | 0 | 0 | 0 | 0 | -1.456289e-05 | 24.87659
2023-03-28 14:48 | 1341.52812 | 6.3008 | 3 | 1 | 3.639783 | 0 | 0 | 0 | 0 | 0 | 0 | -7.869148e-06 | 24.87659
2023-03-28 14:48 | 1341.62722 | 6.3999 | 3 | 1 | 3.639718 | 0 | 0 | 0 | 0 | 0 | 0 | -1.255493e-06 | 24.87659
2023-03-28 14:48 | 1341.72772 | 6.5004 | 3 | 1 | 3.639811 | 0 | 0 | 0 | 0 | 0 | 0 | 5.451593e-06 | 24.87659
2023-03-28 14:48 | 1341.82722 | 6.5999 | 3 | 1 | 3.639691 | 0 | 0 | 0 | 0 | 0 | 0 | 1.209194e-05 | 24.87659
2023-03-28 14:48 | 1341.92792 | 6.7006 | 3 | 1 | 3.639743 | 0 | 0 | 0 | 0 | 0 | 0 | 1.881238e-05 | 24.87659
2023-03-28 14:48 | 1342.02742 | 6.8001 | 3 | 1 | 3.639734 | 0 | 0 | 0 | 0 | 0 | 0 | 2.545273e-05 | 24.87659
2023-03-28 14:48 | 1342.12832 | 6.901 | 3 | 1 | 3.63971 | 0 | 0 | 0 | 0 | 0 | 0 | 3.218651e-05 | 24.87659
2023-03-28 14:48 | 1342.22772 | 7.0004 | 3 | 1 | 3.639749 | 0 | 0 | 0 | 0 | 0 | 0 | 2.836909e-05 | 24.87659
2023-03-28 14:48 | 1342.32792 | 7.1006 | 3 | 1 | 3.639726 | 0 | 0 | 0 | 0 | 0 | 0 | 2.452095e-05 | 24.87659
2023-03-28 14:48 | 1342.42792 | 7.2006 | 3 | 1 | 3.639778 | 0 | 0 | 0 | 0 | 0 | 0 | 2.068049e-05 | 24.87659
2023-03-28 14:48 | 1342.52732 | 7.3 | 3 | 1 | 3.639762 | 0 | 0 | 0 | 0 | 0 | 0 | 1.686308e-05 | 24.87659
2023-03-28 14:48 | 1342.62732 | 7.4 | 3 | 1 | 3.63986 | 0 | 0 | 0 | 0 | 0 | 0 | 1.302262e-05 | 24.85267
2023-03-28 14:48 | 1342.72762 | 7.5003 | 3 | 1 | 3.639762 | 0 | 0 | 0 | 0 | 0 | 0 | 9.170635e-06 | 24.85267
2023-03-28 14:48 | 1342.82772 | 7.6004 | 3 | 1 | 3.639734 | 0 | 0 | 0 | 0 | 0 | 0 | 5.326335e-06 | 24.85267
2023-03-28 14:48 | 1342.92772 | 7.7004 | 3 | 1 | 3.639805 | 0 | 0 | 0 | 0 | 0 | 0 | 1.485876e-06 | 24.85267
2023-03-28 14:48 | 1343.02802 | 7.8007 | 3 | 1 | 3.639697 | 0 | 0 | 0 | 0 | 0 | 0 | -2.366105e-06 | 24.85267
2023-03-28 14:48 | 1343.12782 | 7.9005 | 3 | 1 | 3.63981 | 0 | 0 | 0 | 0 | 0 | 0 | -6.198883e-06 | 24.85267
2023-03-28 14:48 | 1343.22802 | 8.0007 | 3 | 1 | 3.639788 | 0 | 0 | 0 | 0 | 0 | 0 | -2.974117e-06 | 24.85267
2023-03-28 14:48 | 1343.32822 | 8.1009 | 3 | 1 | 3.639752 | 0 | 0 | 0 | 0 | 0 | 0 | 2.506482e-07 | 24.85267
2023-03-28 14:48 | 1343.42762 | 8.2003 | 3 | 1 | 3.639737 | 0 | 0 | 0 | 0 | 0 | 0 | 3.449667e-06 | 24.85267
2023-03-28 14:48 | 1343.52842 | 8.3011 | 3 | 1 | 3.639772 | 0 | 0 | 0 | 0 | 0 | 0 | 6.693743e-06 | 24.85267
2023-03-28 14:48 | 1343.62822 | 8.4009 | 3 | 1 | 3.639839 | 0 | 0 | 0 | 0 | 0 | 0 | 9.905635e-06 | 24.85267
2023-03-28 14:48 | 1343.72802 | 8.5007 | 3 | 1 | 3.639824 | 0 | 0 | 0 | 0 | 0 | 0 | 1.311753e-05 | 24.85267
2023-03-28 14:48 | 1343.82742 | 8.6001 | 3 | 1 | 3.639794 | 0 | 0 | 0 | 0 | 0 | 0 | 1.631655e-05 | 24.85267
2023-03-28 14:48 | 1343.92742 | 8.7001 | 3 | 1 | 3.639766 | 0 | 0 | 0 | 0 | 0 | 0 | 1.953488e-05 | 24.85267
2023-03-28 14:48 | 1344.02762 | 8.8003 | 3 | 1 | 3.639767 | 0 | 0 | 0 | 0 | 0 | 0 | 2.275964e-05 | 24.85267
2023-03-28 14:48 | 1344.12792 | 8.9006 | 3 | 1 | 3.639753 | 0 | 0 | 0 | 0 | 0 | 0 | 2.598763e-05 | 24.85267
2023-03-28 14:48 | 1344.22732 | 9 | 3 | 1 | 3.639766 | 0 | 0 | 0 | 0 | 0 | 0 | 2.951981e-05 | 24.85267
2023-03-28 14:48 | 1344.32752 | 9.1002 | 3 | 1 | 3.639758 | 0 | 0 | 0 | 0 | 0 | 0 | 3.308042e-05 | 24.85267
2023-03-28 14:48 | 1344.42772 | 9.2004 | 3 | 1 | 3.63978 | 0 | 0 | 0 | 0 | 0 | 0 | 3.664103e-05 | 24.85267
2023-03-28 14:48 | 1344.52792 | 9.3006 | 3 | 1 | 3.639719 | 0 | 0 | 0 | 0 | 0 | 0 | 4.020164e-05 | 24.85267
2023-03-28 14:48 | 1344.62792 | 9.4006 | 3 | 1 | 3.639708 | 0 | 0 | 0 | 0 | 0 | 0 | 4.375514e-05 | 24.85267
2023-03-28 14:48 | 1344.72772 | 9.5004 | 3 | 1 | 3.639799 | 0 | 0 | 0 | 0 | 0 | 0 | 4.730154e-05 | 24.85267
2023-03-28 14:48 | 1344.82732 | 9.6 | 3 | 1 | 3.639832 | 0 | 0 | 0 | 0 | 0 | 0 | 5.084082e-05 | 24.85267
2023-03-28 14:48 | 1344.92752 | 9.7002 | 3 | 1 | 3.639842 | 0 | 0 | 0 | 0 | 0 | 0 | 5.440143e-05 | 24.85267
2023-03-28 14:48 | 1345.02772 | 9.8004 | 3 | 1 | 3.639766 | 0 | 0 | 0 | 0 | 0 | 0 | 5.796204e-05 | 24.85267
2023-03-28 14:48 | 1345.12762 | 9.9003 | 3 | 1 | 3.639765 | 0 | 0 | 0 | 0 | 0 | 0 | 6.151199e-05 | 24.85267
2023-03-28 14:48 | 1345.22772 | 10.0004 | 3 | 1 | 3.639819 | 0 | 0 | 0 | 0 | 0 | 0 | 5.48296e-05 | 24.85267
2023-03-28 14:48 | 1345.32722 | 10.0999 | 3 | 1 | 3.639849 | 0 | 0 | 0 | 0 | 0 | 0 | 4.818726e-05 | 24.85267
2023-03-28 14:48 | 1345.42782 | 10.2005 | 3 | 1 | 3.63983 | 0 | 0 | 0 | 0 | 0 | 0 | 4.147148e-05 | 24.87842
2023-03-28 14:48 | 1345.52742 | 10.3001 | 3 | 1 | 3.639829 | 0 | 0 | 0 | 0 | 0 | 0 | 3.482246e-05 | 24.87844
2023-03-28 14:48 | 1345.62762 | 10.4003 | 3 | 1 | 3.639763 | 0 | 0 | 0 | 0 | 0 | 0 | 2.813339e-05 | 24.87844
2023-03-28 14:48 | 1345.72762 | 10.5003 | 3 | 1 | 3.639818 | 0 | 0 | 0 | 0 | 0 | 0 | 2.145767e-05 | 24.87844
2023-03-28 14:48 | 1345.82832 | 10.601 | 3 | 1 | 3.63983 | 0 | 0 | 0 | 0 | 0 | 0 | 1.473522e-05 | 24.87844
2023-03-28 14:48 | 1345.92742 | 10.7001 | 3 | 1 | 3.639773 | 0 | 0 | 0 | 0 | 0 | 0 | 8.119583e-06 | 24.87844
2023-03-28 14:48 | 1346.02742 | 10.8001 | 3 | 1 | 3.639809 | 0 | 0 | 0 | 0 | 0 | 0 | 1.443863e-06 | 24.87844
2023-03-28 14:48 | 1346.12762 | 10.9003 | 3 | 1 | 3.639838 | 0 | 0 | 0 | 0 | 0 | 0 | -5.245209e-06 | 24.87844
2023-03-28 14:48 | 1346.22792 | 11.0006 | 3 | 1 | 3.639855 | 0 | 0 | 0 | 0 | 0 | 0 | -8.925377e-07 | 24.87844
2023-03-28 14:48 | 1346.32792 | 11.1006 | 3 | 1 | 3.639825 | 0 | 0 | 0 | 0 | 0 | 0 | 3.447114e-06 | 24.87844
2023-03-28 14:48 | 1346.42752 | 11.2002 | 3 | 1 | 3.639837 | 0 | 0 | 0 | 0 | 0 | 0 | 7.769408e-06 | 24.87844
2023-03-28 14:48 | 1346.52822 | 11.3009 | 3 | 1 | 3.639787 | 0 | 0 | 0 | 0 | 0 | 0 | 1.213944e-05 | 24.87844
2023-03-28 14:48 | 1346.62792 | 11.4006 | 3 | 1 | 3.639858 | 0 | 0 | 0 | 0 | 0 | 0 | 1.646607e-05 | 24.87844
2023-03-28 14:48 | 1346.72832 | 11.501 | 3 | 1 | 3.639877 | 0 | 0 | 0 | 0 | 0 | 0 | 2.082308e-05 | 24.87844
2023-03-28 14:48 | 1346.82872 | 11.6014 | 3 | 1 | 3.639869 | 0 | 0 | 0 | 0 | 0 | 0 | 2.518009e-05 | 24.87844
2023-03-28 14:48 | 1346.92732 | 11.7 | 3 | 1 | 3.639873 | 0 | 0 | 0 | 0 | 0 | 0 | 2.945899e-05 | 24.87844
2023-03-28 14:48 | 1347.02812 | 11.8008 | 3 | 1 | 3.639871 | 0 | 0 | 0 | 0 | 0 | 0 | 3.383336e-05 | 24.87844
2023-03-28 14:48 | 1347.12752 | 11.9002 | 3 | 1 | 3.63987 | 0 | 0 | 0 | 0 | 0 | 0 | 3.814697e-05 | 24.87844
2023-03-28 14:48 | 1347.22852 | 12.0012 | 3 | 1 | 3.63984 | 0 | 0 | 0 | 0 | 0 | 0 | 3.675101e-05 | 24.87844
2023-03-28 14:48 | 1347.32792 | 12.1006 | 3 | 1 | 3.639805 | 0 | 0 | 0 | 0 | 0 | 0 | 3.537717e-05 | 24.87844
2023-03-28 14:48 | 1347.42732 | 12.2 | 3 | 1 | 3.63987 | 0 | 0 | 0 | 0 | 0 | 0 | 3.400333e-05 | 24.87844
2023-03-28 14:48 | 1347.52762 | 12.3003 | 3 | 1 | 3.639854 | 0 | 0 | 0 | 0 | 0 | 0 | 3.261704e-05 | 24.87844
2023-03-28 14:48 | 1347.62732 | 12.4 | 3 | 1 | 3.639781 | 0 | 0 | 0 | 0 | 0 | 0 | 3.123905e-05 | 24.87844
2023-03-28 14:48 | 1347.72732 | 12.5 | 3 | 1 | 3.639822 | 0 | 0 | 0 | 0 | 0 | 0 | 2.985692e-05 | 24.87844
2023-03-28 14:48 | 1347.82732 | 12.6 | 3 | 1 | 3.639843 | 0 | 0 | 0 | 0 | 0 | 0 | 2.847478e-05 | 24.87844
2023-03-28 14:48 | 1347.92852 | 12.7012 | 3 | 1 | 3.639835 | 0 | 0 | 0 | 0 | 0 | 0 | 2.707606e-05 | 24.87844
2023-03-28 14:48 | 1348.02792 | 12.8006 | 3 | 1 | 3.639865 | 0 | 0 | 0 | 0 | 0 | 0 | 2.570221e-05 | 24.87844
2023-03-28 14:48 | 1348.12802 | 12.9007 | 3 | 1 | 3.639789 | 0 | 0 | 0 | 0 | 0 | 0 | 2.43187e-05 | 24.87844
2023-03-28 14:48 | 1348.22822 | 13.0009 | 3 | 1 | 3.639874 | 0 | 0 | 0 | 0 | 0 | 0 | 2.544173e-05 | 24.84337
2023-03-28 14:48 | 1348.32762 | 13.1003 | 3 | 1 | 3.639849 | 0 | 0 | 0 | 0 | 0 | 0 | 2.655579e-05 | 24.84337
2023-03-28 14:48 | 1348.42762 | 13.2003 | 3 | 1 | 3.639876 | 0 | 0 | 0 | 0 | 0 | 0 | 2.767659e-05 | 24.84337
2023-03-28 14:48 | 1348.52782 | 13.3005 | 3 | 1 | 3.639839 | 0 | 0 | 0 | 0 | 0 | 0 | 2.879962e-05 | 24.84337
2023-03-28 14:48 | 1348.62762 | 13.4003 | 3 | 1 | 3.639859 | 0 | 0 | 0 | 0 | 0 | 0 | 2.991817e-05 | 24.84337
2023-03-28 14:48 | 1348.72842 | 13.5011 | 3 | 1 | 3.639886 | 0 | 0 | 0 | 0 | 0 | 0 | 3.104793e-05 | 24.84337
2023-03-28 14:48 | 1348.82782 | 13.6005 | 3 | 1 | 3.639861 | 0 | 0 | 0 | 0 | 0 | 0 | 3.216199e-05 | 24.84337
2023-03-28 14:48 | 1348.92762 | 13.7003 | 3 | 1 | 3.639887 | 0 | 0 | 0 | 0 | 0 | 0 | 3.328054e-05 | 24.84337
2023-03-28 14:48 | 1349.02762 | 13.8003 | 3 | 1 | 3.639817 | 0 | 0 | 0 | 0 | 0 | 0 | 3.440134e-05 | 24.84337
2023-03-28 14:48 | 1349.12782 | 13.9005 | 3 | 1 | 3.639824 | 0 | 0 | 0 | 0 | 0 | 0 | 3.552437e-05 | 24.84337
2023-03-28 14:48 | 1349.22882 | 14.0015 | 3 | 1 | 3.639897 | 0 | 0 | 0 | 0 | 0 | 0 | 3.150135e-05 | 24.84337
2023-03-28 14:48 | 1349.32822 | 14.1009 | 3 | 1 | 3.639911 | 0 | 0 | 0 | 0 | 0 | 0 | 2.754207e-05 | 24.84337
2023-03-28 14:48 | 1349.42772 | 14.2004 | 3 | 1 | 3.639896 | 0 | 0 | 0 | 0 | 0 | 0 | 2.35788e-05 | 24.84337
2023-03-28 14:48 | 1349.52832 | 14.301 | 3 | 1 | 3.639904 | 0 | 0 | 0 | 0 | 0 | 0 | 1.957172e-05 | 24.84337
2023-03-28 14:48 | 1349.62792 | 14.4006 | 3 | 1 | 3.639898 | 0 | 0 | 0 | 0 | 0 | 0 | 1.560447e-05 | 24.84337
2023-03-28 14:48 | 1349.72762 | 14.5003 | 3 | 1 | 3.639745 | 0 | 0 | 0 | 0 | 0 | 0 | 1.163323e-05 | 24.84337
2023-03-28 14:48 | 1349.82772 | 14.6004 | 3 | 1 | 3.639877 | 0 | 0 | 0 | 0 | 0 | 0 | 7.646067e-06 | 24.84337
2023-03-28 14:48 | 1349.92772 | 14.7004 | 3 | 1 | 3.639878 | 0 | 0 | 0 | 0 | 0 | 0 | 3.662883e-06 | 24.84337
2023-03-28 14:48 | 1350.02792 | 14.8006 | 3 | 1 | 3.639857 | 0 | 0 | 0 | 0 | 0 | 0 | -3.282668e-07 | 24.84337
2023-03-28 14:48 | 1350.12742 | 14.9001 | 3 | 1 | 3.639812 | 0 | 0 | 0 | 0 | 0 | 0 | -4.291534e-06 | 24.84337
2023-03-28 14:48 | 1350.22842 | 15.0011 | 3 | 1 | 3.639863 | 0 | 0 | 0 | 0 | 0 | 0 | 2.17765e-06 | 24.84337
2023-03-28 14:48 | 1350.32732 | 15.1 | 3 | 1 | 3.639886 | 0 | 0 | 0 | 0 | 0 | 0 | 8.512327e-06 | 24.84337
2023-03-28 14:48 | 1350.42752 | 15.2002 | 3 | 1 | 3.639827 | 0 | 0 | 0 | 0 | 0 | 0 | 1.493027e-05 | 24.84337
2023-03-28 14:48 | 1350.52782 | 15.3005 | 3 | 1 | 3.639857 | 0 | 0 | 0 | 0 | 0 | 0 | 2.135462e-05 | 24.84337
2023-03-28 14:48 | 1350.62742 | 15.4001 | 3 | 1 | 3.639904 | 0 | 0 | 0 | 0 | 0 | 0 | 2.773413e-05 | 24.84337
2023-03-28 14:48 | 1350.72752 | 15.5002 | 3 | 1 | 3.639808 | 0 | 0 | 0 | 0 | 0 | 0 | 3.414567e-05 | 24.84337
2023-03-28 14:48 | 1350.82752 | 15.6002 | 3 | 1 | 3.639842 | 0 | 0 | 0 | 0 | 0 | 0 | 4.05508e-05 | 24.84337
2023-03-28 14:48 | 1350.92792 | 15.7006 | 3 | 1 | 3.639856 | 0 | 0 | 0 | 0 | 0 | 0 | 4.698156e-05 | 24.84337
2023-03-28 14:48 | 1351.02732 | 15.8 | 3 | 1 | 3.639817 | 0 | 0 | 0 | 0 | 0 | 0 | 5.334826e-05 | 24.84337
2023-03-28 14:48 | 1351.12872 | 15.9014 | 3 | 1 | 3.639911 | 0 | 0 | 0 | 0 | 0 | 0 | 5.984306e-05 | 24.83435
2023-03-28 14:48 | 1351.22802 | 16.0007 | 3 | 1 | 3.639878 | 0 | 0 | 0 | 0 | 0 | 0 | 5.631161e-05 | 24.83435
2023-03-28 14:48 | 1351.32742 | 16.1001 | 3 | 1 | 3.639873 | 0 | 0 | 0 | 0 | 0 | 0 | 5.27766e-05 | 24.83435
2023-03-28 14:48 | 1351.42782 | 16.2005 | 3 | 1 | 3.639844 | 0 | 0 | 0 | 0 | 0 | 0 | 4.920602e-05 | 24.83435
2023-03-28 14:48 | 1351.52802 | 16.3007 | 3 | 1 | 3.639885 | 0 | 0 | 0 | 0 | 0 | 0 | 4.564256e-05 | 24.83435
2023-03-28 14:48 | 1351.62782 | 16.4005 | 3 | 1 | 3.639924 | 0 | 0 | 0 | 0 | 0 | 0 | 4.209333e-05 | 24.83435
2023-03-28 14:48 | 1351.72802 | 16.5007 | 3 | 1 | 3.639845 | 0 | 0 | 0 | 0 | 0 | 0 | 3.852986e-05 | 24.83435
2023-03-28 14:48 | 1351.82732 | 16.6 | 3 | 1 | 3.639833 | 0 | 0 | 0 | 0 | 0 | 0 | 3.499841e-05 | 24.83435
2023-03-28 14:48 | 1351.92812 | 16.7008 | 3 | 1 | 3.639923 | 0 | 0 | 0 | 0 | 0 | 0 | 3.141361e-05 | 24.83435
2023-03-28 14:48 | 1352.02762 | 16.8003 | 3 | 1 | 3.639888 | 0 | 0 | 0 | 0 | 0 | 0 | 2.787504e-05 | 24.83435
2023-03-28 14:48 | 1352.12762 | 16.9003 | 3 | 1 | 3.639873 | 0 | 0 | 0 | 0 | 0 | 0 | 2.43187e-05 | 24.83435
2023-03-28 14:48 | 1352.22762 | 17.0003 | 3 | 1 | 3.639906 | 0 | 0 | 0 | 0 | 0 | 0 | 1.623631e-05 | 24.83435
2023-03-28 14:48 | 1352.32722 | 17.0999 | 3 | 1 | 3.639885 | 0 | 0 | 0 | 0 | 0 | 0 | 8.186245e-06 | 24.83435
2023-03-28 14:48 | 1352.42782 | 17.2005 | 3 | 1 | 3.639872 | 0 | 0 | 0 | 0 | 0 | 0 | 5.536079e-08 | 24.83435
2023-03-28 14:48 | 1352.52762 | 17.3003 | 3 | 1 | 3.639882 | 0 | 0 | 0 | 0 | 0 | 0 | -8.010864e-06 | 24.83435
2023-03-28 14:48 | 1352.62742 | 17.4001 | 3 | 1 | 3.639942 | 0 | 0 | 0 | 0 | 0 | 0 | -1.607709e-05 | 24.83435
2023-03-28 14:48 | 1352.72822 | 17.5009 | 3 | 1 | 3.639857 | 0 | 0 | 0 | 0 | 0 | 0 | -2.422414e-05 | 24.83435
2023-03-28 14:48 | 1352.82832 | 17.601 | 3 | 1 | 3.639847 | 0 | 0 | 0 | 0 | 0 | 0 | -3.231461e-05 | 24.83435
2023-03-28 14:48 | 1352.92862 | 17.7013 | 3 | 1 | 3.639897 | 0 | 0 | 0 | 0 | 0 | 0 | -4.042125e-05 | 24.83435
2023-03-28 14:48 | 1353.02802 | 17.8007 | 3 | 1 | 3.639896 | 0 | 0 | 0 | 0 | 0 | 0 | -4.845514e-05 | 24.83435
2023-03-28 14:48 | 1353.12762 | 17.9003 | 3 | 1 | 3.63985 | 0 | 0 | 0 | 0 | 0 | 0 | -5.65052e-05 | 24.83435
2023-03-28 14:48 | 1353.22762 | 18.0003 | 3 | 1 | 3.639916 | 0 | 0 | 0 | 0 | 0 | 0 | -4.634451e-05 | 24.83435
2023-03-28 14:48 | 1353.32762 | 18.1003 | 3 | 1 | 3.63982 | 0 | 0 | 0 | 0 | 0 | 0 | -3.618381e-05 | 24.83435
2023-03-28 14:48 | 1353.42782 | 18.2005 | 3 | 1 | 3.63989 | 0 | 0 | 0 | 0 | 0 | 0 | -2.600279e-05 | 24.83435
2023-03-28 14:48 | 1353.52722 | 18.2999 | 3 | 1 | 3.639873 | 0 | 0 | 0 | 0 | 0 | 0 | -1.590306e-05 | 24.83435
2023-03-28 14:48 | 1353.62782 | 18.4005 | 3 | 1 | 3.63991 | 0 | 0 | 0 | 0 | 0 | 0 | -5.681403e-06 | 24.83435
2023-03-28 14:48 | 1353.72852 | 18.5012 | 3 | 1 | 3.639878 | 0 | 0 | 0 | 0 | 0 | 0 | 4.550418e-06 | 24.83435
2023-03-28 14:48 | 1353.82802 | 18.6007 | 3 | 1 | 3.639869 | 0 | 0 | 0 | 0 | 0 | 0 | 1.466031e-05 | 24.83435
2023-03-28 14:48 | 1353.92862 | 18.7013 | 3 | 1 | 3.639879 | 0 | 0 | 0 | 0 | 0 | 0 | 2.488197e-05 | 24.85764
2023-03-28 14:48 | 1354.02812 | 18.8008 | 3 | 1 | 3.639916 | 0 | 0 | 0 | 0 | 0 | 0 | 3.499186e-05 | 24.85766
2023-03-28 14:48 | 1354.12722 | 18.8999 | 3 | 1 | 3.639943 | 0 | 0 | 0 | 0 | 0 | 0 | 4.506111e-05 | 24.85766
2023-03-28 14:48 | 1354.22722 | 18.9999 | 3 | 1 | 3.639895 | 0 | 0 | 0 | 0 | 0 | 0 | 4.048622e-05 | 24.85766
2023-03-28 14:48 | 1354.32742 | 19.1001 | 3 | 1 | 3.639836 | 0 | 0 | 0 | 0 | 0 | 0 | 3.590218e-05 | 24.85766
2023-03-28 14:48 | 1354.42742 | 19.2001 | 3 | 1 | 3.639923 | 0 | 0 | 0 | 0 | 0 | 0 | 3.132729e-05 | 24.85766
2023-03-28 14:48 | 1354.52822 | 19.3009 | 3 | 1 | 3.639932 | 0 | 0 | 0 | 0 | 0 | 0 | 2.67158e-05 | 24.85766
2023-03-28 14:48 | 1354.62742 | 19.4001 | 3 | 1 | 3.639948 | 0 | 0 | 0 | 0 | 0 | 0 | 2.21775e-05 | 24.85766
2023-03-28 14:48 | 1354.72852 | 19.5012 | 3 | 1 | 3.639872 | 0 | 0 | 0 | 0 | 0 | 0 | 1.755229e-05 | 24.85766
2023-03-28 14:48 | 1354.82782 | 19.6005 | 3 | 1 | 3.639878 | 0 | 0 | 0 | 0 | 0 | 0 | 1.300942e-05 | 24.85766
2023-03-28 14:48 | 1354.92832 | 19.701 | 3 | 1 | 3.640011 | 0 | 0 | 0 | 0 | 0 | 0 | 8.411653e-06 | 24.85766
2023-03-28 14:48 | 1355.02752 | 19.8002 | 3 | 1 | 3.639894 | 0 | 0 | 0 | 0 | 0 | 0 | 3.873361e-06 | 24.85766
2023-03-28 14:48 | 1355.12782 | 19.9005 | 3 | 1 | 3.639831 | 0 | 0 | 0 | 0 | 0 | 0 | -7.152557e-07 | 24.85766
2023-03-28 14:48 | 1355.22802 | 20.0007 | 3 | 1 | 3.63991 | 0 | 0 | 0 | 0 | 0 | 0 | 7.024182e-06 | 24.85766
2023-03-28 14:48 | 1355.32862 | 20.1013 | 3 | 1 | 3.639897 | 0 | 0 | 0 | 0 | 0 | 0 | 1.479452e-05 | 24.85766
2023-03-28 14:48 | 1355.42742 | 20.2001 | 3 | 1 | 3.639888 | 0 | 0 | 0 | 0 | 0 | 0 | 2.242582e-05 | 24.85766
2023-03-28 14:48 | 1355.52742 | 20.3001 | 3 | 1 | 3.639849 | 0 | 0 | 0 | 0 | 0 | 0 | 3.014981e-05 | 24.85766
2023-03-28 14:48 | 1355.62732 | 20.4 | 3 | 1 | 3.639897 | 0 | 0 | 0 | 0 | 0 | 0 | 3.786607e-05 | 24.85766
2023-03-28 14:48 | 1355.72842 | 20.5011 | 3 | 1 | 3.639942 | 0 | 0 | 0 | 0 | 0 | 0 | 4.567503e-05 | 24.85766
2023-03-28 14:48 | 1355.82842 | 20.6011 | 3 | 1 | 3.639878 | 0 | 0 | 0 | 0 | 0 | 0 | 5.339902e-05 | 24.85766
2023-03-28 14:48 | 1355.92802 | 20.7007 | 3 | 1 | 3.63989 | 0 | 0 | 0 | 0 | 0 | 0 | 6.109211e-05 | 24.85766
2023-03-28 14:48 | 1356.02802 | 20.8007 | 3 | 1 | 3.639913 | 0 | 0 | 0 | 0 | 0 | 0 | 6.88161e-05 | 24.85766
2023-03-28 14:48 | 1356.12792 | 20.9006 | 3 | 1 | 3.639889 | 0 | 0 | 0 | 0 | 0 | 0 | 7.653236e-05 | 24.85766
2023-03-28 14:48 | 1356.22722 | 20.9999 | 3 | 1 | 3.639877 | 0 | 0 | 0 | 0 | 0 | 0 | 7.117968e-05 | 24.85766
2023-03-28 14:48 | 1356.32722 | 21.0999 | 3 | 1 | 3.63991 | 0 | 0 | 0 | 0 | 0 | 0 | 6.578926e-05 | 24.85766
2023-03-28 14:48 | 1356.42742 | 21.2001 | 3 | 1 | 3.639978 | 0 | 0 | 0 | 0 | 0 | 0 | 6.038807e-05 | 24.85766
2023-03-28 14:48 | 1356.52742 | 21.3001 | 3 | 1 | 3.639882 | 0 | 0 | 0 | 0 | 0 | 0 | 5.499765e-05 | 24.85766
2023-03-28 14:48 | 1356.62772 | 21.4004 | 3 | 1 | 3.639922 | 0 | 0 | 0 | 0 | 0 | 0 | 4.959106e-05 | 24.85766
2023-03-28 14:48 | 1356.72802 | 21.5007 | 3 | 1 | 3.639944 | 0 | 0 | 0 | 0 | 0 | 0 | 4.418448e-05 | 24.85766
2023-03-28 14:48 | 1356.82812 | 21.6008 | 3 | 1 | 3.639852 | 0 | 0 | 0 | 0 | 0 | 0 | 3.878867e-05 | 24.862
2023-03-28 14:48 | 1356.92732 | 21.7 | 3 | 1 | 3.639937 | 0 | 0 | 0 | 0 | 0 | 0 | 3.344138e-05 | 24.862
2023-03-28 14:48 | 1357.02862 | 21.8013 | 3 | 1 | 3.639949 | 0 | 0 | 0 | 0 | 0 | 0 | 2.798089e-05 | 24.862
2023-03-28 14:48 | 1357.12752 | 21.9002 | 3 | 1 | 3.639935 | 0 | 0 | 0 | 0 | 0 | 0 | 2.264977e-05 | 24.862
2023-03-28 14:48 | 1357.22752 | 22.0002 | 3 | 1 | 3.639977 | 0 | 0 | 0 | 0 | 0 | 0 | 2.248296e-05 | 24.862
2023-03-28 14:48 | 1357.32772 | 22.1004 | 3 | 1 | 3.639892 | 0 | 0 | 0 | 0 | 0 | 0 | 2.231581e-05 | 24.862
2023-03-28 14:48 | 1357.42772 | 22.2004 | 3 | 1 | 3.639885 | 0 | 0 | 0 | 0 | 0 | 0 | 2.2149e-05 | 24.862
2023-03-28 14:48 | 1357.52792 | 22.3006 | 3 | 1 | 3.639927 | 0 | 0 | 0 | 0 | 0 | 0 | 2.198186e-05 | 24.862
2023-03-28 14:48 | 1357.62732 | 22.4 | 3 | 1 | 3.639942 | 0 | 0 | 0 | 0 | 0 | 0 | 2.181605e-05 | 24.862
2023-03-28 14:48 | 1357.72842 | 22.5011 | 3 | 1 | 3.639963 | 0 | 0 | 0 | 0 | 0 | 0 | 2.164741e-05 | 24.862
2023-03-28 14:48 | 1357.82732 | 22.6 | 3 | 1 | 3.639964 | 0 | 0 | 0 | 0 | 0 | 0 | 2.148243e-05 | 24.862
2023-03-28 14:48 | 1357.92752 | 22.7002 | 3 | 1 | 3.639973 | 0 | 0 | 0 | 0 | 0 | 0 | 2.131529e-05 | 24.862
2023-03-28 14:48 | 1358.02782 | 22.8005 | 3 | 1 | 3.639921 | 0 | 0 | 0 | 0 | 0 | 0 | 2.114798e-05 | 24.862
2023-03-28 14:48 | 1358.12802 | 22.9007 | 3 | 1 | 3.639961 | 0 | 0 | 0 | 0 | 0 | 0 | 2.098083e-05 | 24.862
2023-03-28 14:48 | 1358.22812 | 23.0008 | 3 | 1 | 3.639918 | 0 | 0 | 0 | 0 | 0 | 0 | 1.973882e-05 | 24.862
2023-03-28 14:48 | 1358.32762 | 23.1003 | 3 | 1 | 3.639876 | 0 | 0 | 0 | 0 | 0 | 0 | 1.850426e-05 | 24.862
2023-03-28 14:48 | 1358.42832 | 23.201 | 3 | 1 | 3.639917 | 0 | 0 | 0 | 0 | 0 | 0 | 1.72548e-05 | 24.862
2023-03-28 14:48 | 1358.52772 | 23.3004 | 3 | 1 | 3.639943 | 0 | 0 | 0 | 0 | 0 | 0 | 1.602148e-05 | 24.862
2023-03-28 14:48 | 1358.62722 | 23.3999 | 3 | 1 | 3.63996 | 0 | 0 | 0 | 0 | 0 | 0 | 1.478691e-05 | 24.862
2023-03-28 14:48 | 1358.72832 | 23.501 | 3 | 1 | 3.63991 | 0 | 0 | 0 | 0 | 0 | 0 | 1.35325e-05 | 24.862
2023-03-28 14:48 | 1358.82762 | 23.6003 | 3 | 1 | 3.639925 | 0 | 0 | 0 | 0 | 0 | 0 | 1.230041e-05 | 24.862
2023-03-28 14:48 | 1358.92782 | 23.7005 | 3 | 1 | 3.639933 | 0 | 0 | 0 | 0 | 0 | 0 | 1.105716e-05 | 24.862
2023-03-28 14:48 | 1359.02862 | 23.8013 | 3 | 1 | 3.639927 | 0 | 0 | 0 | 0 | 0 | 0 | 9.806467e-06 | 24.862
2023-03-28 14:48 | 1359.12722 | 23.8999 | 3 | 1 | 3.63992 | 0 | 0 | 0 | 0 | 0 | 0 | 8.583069e-06 | 24.862
2023-03-28 14:48 | 1359.22782 | 24.0005 | 3 | 1 | 3.639975 | 0 | 0 | 0 | 0 | 0 | 0 | 3.979347e-06 | 24.862
2023-03-28 14:48 | 1359.32842 | 24.1011 | 3 | 1 | 3.640069 | 0 | 0 | 0 | 0 | 0 | 0 | -6.24374e-07 | 24.862
2023-03-28 14:48 | 1359.42742 | 24.2001 | 3 | 1 | 3.639936 | 0 | 0 | 0 | 0 | 0 | 0 | -5.154875e-06 | 24.862
2023-03-28 14:48 | 1359.52762 | 24.3003 | 3 | 1 | 3.639944 | 0 | 0 | 0 | 0 | 0 | 0 | -9.740292e-06 | 24.862
2023-03-28 14:48 | 1359.62842 | 24.4011 | 3 | 1 | 3.63993 | 0 | 0 | 0 | 0 | 0 | 0 | -1.435317e-05 | 24.85267
2023-03-28 14:48 | 1359.72722 | 24.4999 | 3 | 1 | 3.63993 | 0 | 0 | 0 | 0 | 0 | 0 | -1.887451e-05 | 24.85267
2023-03-28 14:48 | 1359.82722 | 24.5999 | 3 | 1 | 3.639948 | 0 | 0 | 0 | 0 | 0 | 0 | -2.345078e-05 | 24.85267
2023-03-28 14:48 | 1359.92772 | 24.7004 | 3 | 1 | 3.639956 | 0 | 0 | 0 | 0 | 0 | 0 | -2.804992e-05 | 24.85267
2023-03-28 14:48 | 1360.02722 | 24.7999 | 3 | 1 | 3.639927 | 0 | 0 | 0 | 0 | 0 | 0 | -3.260331e-05 | 24.85267
2023-03-28 14:48 | 1360.12752 | 24.9002 | 3 | 1 | 3.639877 | 0 | 0 | 0 | 0 | 0 | 0 | -3.71933e-05 | 24.85267
2023-03-28 14:48 | 1360.22772 | 25.0004 | 3 | 1 | 3.640002 | 0 | 0 | 0 | 0 | 0 | 0 | -3.442183e-05 | 24.85267
2023-03-28 14:48 | 1360.32772 | 25.1004 | 3 | 1 | 3.639955 | 0 | 0 | 0 | 0 | 0 | 0 | -3.16559e-05 | 24.85267
2023-03-28 14:48 | 1360.42792 | 25.2006 | 3 | 1 | 3.639979 | 0 | 0 | 0 | 0 | 0 | 0 | -2.888444e-05 | 24.85267
2023-03-28 14:48 | 1360.52732 | 25.3 | 3 | 1 | 3.639924 | 0 | 0 | 0 | 0 | 0 | 0 | -2.61351e-05 | 24.85267
2023-03-28 14:48 | 1360.62752 | 25.4002 | 3 | 1 | 3.639911 | 0 | 0 | 0 | 0 | 0 | 0 | -2.336364e-05 | 24.85267
2023-03-28 14:48 | 1360.72792 | 25.5006 | 3 | 1 | 3.639914 | 0 | 0 | 0 | 0 | 0 | 0 | -2.058664e-05 | 24.85267
2023-03-28 14:48 | 1360.82802 | 25.6007 | 3 | 1 | 3.639877 | 0 | 0 | 0 | 0 | 0 | 0 | -1.781794e-05 | 24.85267
2023-03-28 14:48 | 1360.92882 | 25.7015 | 3 | 1 | 3.639897 | 0 | 0 | 0 | 0 | 0 | 0 | -1.502988e-05 | 24.85267
2023-03-28 14:48 | 1361.02822 | 25.8009 | 3 | 1 | 3.63991 | 0 | 0 | 0 | 0 | 0 | 0 | -1.228055e-05 | 24.85267
2023-03-28 14:48 | 1361.12742 | 25.9001 | 3 | 1 | 3.639974 | 0 | 0 | 0 | 0 | 0 | 0 | -9.536743e-06 | 24.85267
2023-03-28 14:48 | 1361.22842 | 26.0011 | 3 | 1 | 3.639995 | 0 | 0 | 0 | 0 | 0 | 0 | -5.491661e-06 | 24.85267
2023-03-28 14:48 | 1361.32782 | 26.1005 | 3 | 1 | 3.640007 | 0 | 0 | 0 | 0 | 0 | 0 | -1.51066e-06 | 24.85267
2023-03-28 14:48 | 1361.42732 | 26.2 | 3 | 1 | 3.640028 | 0 | 0 | 0 | 0 | 0 | 0 | 2.474347e-06 | 24.85267
2023-03-28 14:48 | 1361.52802 | 26.3007 | 3 | 1 | 3.639974 | 0 | 0 | 0 | 0 | 0 | 0 | 6.507414e-06 | 24.85267
2023-03-28 14:48 | 1361.62772 | 26.4004 | 3 | 1 | 3.639917 | 0 | 0 | 0 | 0 | 0 | 0 | 1.050043e-05 | 24.85267
2023-03-28 14:48 | 1361.72792 | 26.5006 | 3 | 1 | 3.639954 | 0 | 0 | 0 | 0 | 0 | 0 | 1.451347e-05 | 24.85267
2023-03-28 14:48 | 1361.82792 | 26.6006 | 3 | 1 | 3.639927 | 0 | 0 | 0 | 0 | 0 | 0 | 1.85185e-05 | 24.85267
2023-03-28 14:48 | 1361.92732 | 26.7 | 3 | 1 | 3.640025 | 0 | 0 | 0 | 0 | 0 | 0 | 2.24995e-05 | 24.85267
2023-03-28 14:48 | 1362.02752 | 26.8002 | 3 | 1 | 3.639924 | 0 | 0 | 0 | 0 | 0 | 0 | 2.651255e-05 | 24.85267
2023-03-28 14:48 | 1362.12752 | 26.9002 | 3 | 1 | 3.639967 | 0 | 0 | 0 | 0 | 0 | 0 | 3.051758e-05 | 24.85267
2023-03-28 14:48 | 1362.22772 | 27.0004 | 3 | 1 | 3.639983 | 0 | 0 | 0 | 0 | 0 | 0 | 3.302498e-05 | 24.85267
2023-03-28 14:48 | 1362.32772 | 27.1004 | 3 | 1 | 3.63994 | 0 | 0 | 0 | 0 | 0 | 0 | 3.552737e-05 | 24.85267
2023-03-28 14:48 | 1362.42802 | 27.2007 | 3 | 1 | 3.63997 | 0 | 0 | 0 | 0 | 0 | 0 | 3.803727e-05 | 24.87222
2023-03-28 14:48 | 1362.52742 | 27.3001 | 3 | 1 | 3.639935 | 0 | 0 | 0 | 0 | 0 | 0 | 4.052465e-05 | 24.87222
2023-03-28 14:48 | 1362.62842 | 27.4011 | 3 | 1 | 3.639954 | 0 | 0 | 0 | 0 | 0 | 0 | 4.305207e-05 | 24.87222
2023-03-28 14:48 | 1362.72752 | 27.5002 | 3 | 1 | 3.639938 | 0 | 0 | 0 | 0 | 0 | 0 | 4.553194e-05 | 24.87222
2023-03-28 14:48 | 1362.82752 | 27.6002 | 3 | 1 | 3.639939 | 0 | 0 | 0 | 0 | 0 | 0 | 4.803434e-05 | 24.87222
2023-03-28 14:48 | 1362.92772 | 27.7004 | 3 | 1 | 3.639932 | 0 | 0 | 0 | 0 | 0 | 0 | 5.054174e-05 | 24.87222
2023-03-28 14:48 | 1363.02772 | 27.8004 | 3 | 1 | 3.639968 | 0 | 0 | 0 | 0 | 0 | 0 | 5.304413e-05 | 24.87222
2023-03-28 14:48 | 1363.12792 | 27.9006 | 3 | 1 | 3.640034 | 0 | 0 | 0 | 0 | 0 | 0 | 5.555153e-05 | 24.87222
2023-03-28 14:48 | 1363.22792 | 28.0006 | 3 | 1 | 3.639939 | 0 | 0 | 0 | 0 | 0 | 0 | 5.207062e-05 | 24.87222
2023-03-28 14:48 | 1363.32742 | 28.1001 | 3 | 1 | 3.640031 | 0 | 0 | 0 | 0 | 0 | 0 | 4.860711e-05 | 24.87222
2023-03-28 14:48 | 1363.42762 | 28.2003 | 3 | 1 | 3.640003 | 0 | 0 | 0 | 0 | 0 | 0 | 4.511924e-05 | 24.87222
2023-03-28 14:48 | 1363.52872 | 28.3014 | 3 | 1 | 3.639997 | 0 | 0 | 0 | 0 | 0 | 0 | 4.160004e-05 | 24.87222
2023-03-28 14:48 | 1363.62792 | 28.4006 | 3 | 1 | 3.639941 | 0 | 0 | 0 | 0 | 0 | 0 | 3.814697e-05 | 24.87222
2023-03-28 14:48 | 1363.72752 | 28.5002 | 3 | 1 | 3.639928 | 0 | 0 | 0 | 0 | 0 | 0 | 3.467999e-05 | 24.87222
2023-03-28 14:48 | 1363.82822 | 28.6009 | 3 | 1 | 3.640083 | 0 | 0 | 0 | 0 | 0 | 0 | 3.117471e-05 | 24.87222
2023-03-28 14:48 | 1363.92772 | 28.7004 | 3 | 1 | 3.639997 | 0 | 0 | 0 | 0 | 0 | 0 | 2.77112e-05 | 24.87222
2023-03-28 14:48 | 1364.02852 | 28.8012 | 3 | 1 | 3.639936 | 0 | 0 | 0 | 0 | 0 | 0 | 2.420244e-05 | 24.87222
2023-03-28 14:48 | 1364.12792 | 28.9006 | 3 | 1 | 3.639969 | 0 | 0 | 0 | 0 | 0 | 0 | 2.074242e-05 | 24.87222
2023-03-28 14:48 | 1364.22732 | 29 | 3 | 1 | 3.639977 | 0 | 0 | 0 | 0 | 0 | 0 | 2.135871e-05 | 24.87222
2023-03-28 14:48 | 1364.32752 | 29.1002 | 3 | 1 | 3.639912 | 0 | 0 | 0 | 0 | 0 | 0 | 2.197996e-05 | 24.87222
2023-03-28 14:48 | 1364.42772 | 29.2004 | 3 | 1 | 3.639935 | 0 | 0 | 0 | 0 | 0 | 0 | 2.260121e-05 | 24.87222
2023-03-28 14:48 | 1364.52792 | 29.3006 | 3 | 1 | 3.639944 | 0 | 0 | 0 | 0 | 0 | 0 | 2.322247e-05 | 24.87222
2023-03-28 14:48 | 1364.62772 | 29.4004 | 3 | 1 | 3.639998 | 0 | 0 | 0 | 0 | 0 | 0 | 2.384124e-05 | 24.87222
2023-03-28 14:48 | 1364.72732 | 29.5 | 3 | 1 | 3.639884 | 0 | 0 | 0 | 0 | 0 | 0 | 2.445877e-05 | 24.87222
2023-03-28 14:48 | 1364.82762 | 29.6003 | 3 | 1 | 3.639978 | 0 | 0 | 0 | 0 | 0 | 0 | 2.508064e-05 | 24.87222
2023-03-28 14:48 | 1364.92812 | 29.7008 | 3 | 1 | 3.639931 | 0 | 0 | 0 | 0 | 0 | 0 | 2.570375e-05 | 24.87222
2023-03-28 14:48 | 1365.02752 | 29.8002 | 3 | 1 | 3.639968 | 0 | 0 | 0 | 0 | 0 | 0 | 2.632005e-05 | 24.87222
2023-03-28 14:48 | 1365.12772 | 29.9004 | 3 | 1 | 3.640029 | 0 | 0 | 0 | 0 | 0 | 0 | 2.69413e-05 | 24.87222
2023-03-28 14:48 | 1365.22792 | 30.0006 | 3 | 1 | 3.639977 | 0 | 0 | 0 | 0 | 0 | 0 | 2.69413e-05 | 24.87222
2023-03-28 14:48 | 1365.22862 | 30.0013 | 3 | 1 | 3.639977 | 0 | 0 | 0 | 0 | 0 | 0 | 2.69413e-05 | 24.87222