## Global_Info
TEST REPORT
|  |  | 20230327_W10_EIS400 | Serial Number |  | C:\ArbinSoftware\DataPro\Result\20230327_W10_EIS400
|  |  | 2023-03-27 | 207487
Channel | Start DateTime | Schedule File Name | Creator | Comments | Software Version | Schedule Version | MASS | Specific Capacity | Capacity | Item ID | Has Aux | Has Specail | Log Aux Data Flag | Log Special Flag
5 | 2023-03-27 18:19 | INR21700_m50T\2nd_life_EIS\EIS_general.sdu |  |  | PV7.0 Build: 181116USB | Schedule Version 7.00.15 | 0 | 0 | 4.85 |  | 1 | 0 | TRUE | TRUE
Note on G2: Click to open file path

## ACIM_Chan5
Device_ID | Test_ID | Channel_ID | Cycle_ID | Step_ID | Pt | Freq | Zmod | Zphz
Gamry_1 | 263 | 4 | 1 | 2 | 0 | 10019.53 | 0.0478612 | 49.48188
Gamry_1 | 263 | 4 | 1 | 2 | 1 | 7207.031 | 0.0395421 | 43.71123
Gamry_1 | 263 | 4 | 1 | 2 | 2 | 5150.463 | 0.0334984 | 36.99965
Gamry_1 | 263 | 4 | 1 | 2 | 3 | 3715.701 | 0.0295412 | 29.95558
Gamry_1 | 263 | 4 | 1 | 2 | 4 | 2686.738 | 0.027101 | 22.99705
Gamry_1 | 263 | 4 | 1 | 2 | 5 | 1933.594 | 0.0257484 | 16.70166
Gamry_1 | 263 | 4 | 1 | 2 | 6 | 1395.089 | 0.0251273 | 11.57373
Gamry_1 | 263 | 4 | 1 | 2 | 7 | 1000.702 | 0.0249265 | 7.605045
Gamry_1 | 263 | 4 | 1 | 2 | 8 | 716.9117 | 0.0249564 | 4.671008
Gamry_1 | 263 | 4 | 1 | 2 | 9 | 520.8333 | 0.025096 | 2.615841
Gamry_1 | 263 | 4 | 1 | 2 | 10 | 372.8693 | 0.0253092 | 1.102003
Gamry_1 | 263 | 4 | 1 | 2 | 11 | 269.3965 | 0.0255307 | 0.019198
Gamry_1 | 263 | 4 | 1 | 2 | 12 | 193.6983 | 0.0257984 | -0.7614477
Gamry_1 | 263 | 4 | 1 | 2 | 13 | 139.2327 | 0.0260364 | -1.289173
Gamry_1 | 263 | 4 | 1 | 2 | 14 | 99.734 | 0.0263169 | -1.689741
Gamry_1 | 263 | 4 | 1 | 2 | 15 | 72.11539 | 0.0265706 | -1.913624
Gamry_1 | 263 | 4 | 1 | 2 | 16 | 49.86702 | 0.0268878 | -2.151562
Gamry_1 | 263 | 4 | 1 | 2 | 17 | 37.5 | 0.0270878 | -2.226088
Gamry_1 | 263 | 4 | 1 | 2 | 18 | 27.25291 | 0.0273846 | -2.243727
Gamry_1 | 263 | 4 | 1 | 2 | 19 | 19.29012 | 0.0276853 | -2.29636
Gamry_1 | 263 | 4 | 1 | 2 | 20 | 13.95089 | 0.0279134 | -2.194883
Gamry_1 | 263 | 4 | 1 | 2 | 21 | 9.9734 | 0.0281607 | -2.014151
Gamry_1 | 263 | 4 | 1 | 2 | 22 | 7.233796 | 0.0284271 | -1.845797
Gamry_1 | 263 | 4 | 1 | 2 | 23 | 5.196785 | 0.0285745 | -1.643631
Gamry_1 | 263 | 4 | 1 | 2 | 24 | 3.720238 | 0.0286337 | -1.585501
Gamry_1 | 263 | 4 | 1 | 2 | 25 | 2.689329 | 0.0287828 | -1.619255
Gamry_1 | 263 | 4 | 1 | 2 | 26 | 1.929012 | 0.0289445 | -1.760761
Gamry_1 | 263 | 4 | 1 | 2 | 27 | 1.395089 | 0.0290515 | -1.510183
Gamry_1 | 263 | 4 | 1 | 2 | 28 | 0.997765 | 0.0291112 | -1.757326
Gamry_1 | 263 | 4 | 1 | 2 | 29 | 0.7233796 | 0.0294122 | -1.946233
Gamry_1 | 263 | 4 | 1 | 2 | 30 | 0.5185288 | 0.0294081 | -1.974098
Gamry_1 | 263 | 4 | 1 | 2 | 31 | 0.3732086 | 0.0296764 | -2.339442
Gamry_1 | 263 | 4 | 1 | 2 | 32 | 0.2687787 | 0.0298443 | -2.66678
Gamry_1 | 263 | 4 | 1 | 2 | 33 | 0.1933787 | 0.0301303 | -3.13455
Gamry_1 | 263 | 4 | 1 | 2 | 34 | 0.1391776 | 0.0303869 | -3.676082
Gamry_1 | 263 | 4 | 1 | 2 | 35 | 0.1001603 | 0.0307726 | -4.274186
Gamry_1 | 263 | 4 | 1 | 2 | 36 | 0.0719825 | 0.0312342 | -4.982052
Gamry_1 | 263 | 4 | 1 | 2 | 37 | 0.051807 | 0.0317028 | -5.855385
Gamry_1 | 263 | 4 | 1 | 2 | 38 | 0.0372971 | 0.0323143 | -6.871301
Gamry_1 | 263 | 4 | 1 | 2 | 39 | 0.0268286 | 0.0330548 | -7.962308
Gamry_1 | 263 | 4 | 1 | 2 | 40 | 0.0193124 | 0.0339559 | -9.245733
Gamry_1 | 263 | 4 | 1 | 2 | 41 | 0.0138979 | 0.0349478 | -10.74634
Gamry_1 | 263 | 4 | 1 | 2 | 42 | 0.0100006 | 0.0362356 | -12.60685
Note on A1: Device_ID
Note on B1: Test_ID
Note on C1: Channel_ID
Note on D1: Cycle_ID
Note on E1: Step_ID
Note on F1: Pt
Note on G1: Freq
Note on H1: Zmod
Note on I1: Zphz

## Channel_5_1
Date_Time | Test_Time(s) | Step_Time(s) | Step_Index | Cycle_Index | Voltage(V) | Current(A) | Charge_Capacity(Ah) | Discharge_Capacity(Ah) | Charge_Energy(Wh) | Discharge_Energy(Wh) | Internal Resistance(Ohm) | dV/dt(V/s) | Aux_Temperature(¡æ)_1
2023-03-27 18:19 | 0.1008 | 0.1006 | 1 | 1 | 4.006012 | 0 | 0 | 0 | 0 | 0 | 0 | 0 | 25.24613
2023-03-27 18:19 | 0.2008 | 0.2006 | 1 | 1 | 4.006063 | 0 | 0 | 0 | 0 | 0 | 0 | 0 | 25.24613
2023-03-27 18:19 | 0.3002 | 0.3 | 1 | 1 | 4.006052 | 0 | 0 | 0 | 0 | 0 | 0 | 0 | 25.24613
2023-03-27 18:19 | 0.4 | 0.3998 | 1 | 1 | 4.006112 | 0 | 0 | 0 | 0 | 0 | 0 | 0 | 25.24613
2023-03-27 18:19 | 0.5 | 0.4998 | 1 | 1 | 4.006068 | 0 | 0 | 0 | 0 | 0 | 0 | 0 | 25.24613
2023-03-27 18:19 | 0.6006 | 0.6004 | 1 | 1 | 4.006051 | 0 | 0 | 0 | 0 | 0 | 0 | 0 | 25.24613
2023-03-27 18:19 | 0.7006 | 0.7004 | 1 | 1 | 4.006116 | 0 | 0 | 0 | 0 | 0 | 0 | 0 | 25.2511
2023-03-27 18:19 | 0.8 | 0.7998 | 1 | 1 | 4.006131 | 0 | 0 | 0 | 0 | 0 | 0 | 0 | 25.2511
2023-03-27 18:19 | 0.9005 | 0.9003 | 1 | 1 | 4.005999 | 0 | 0 | 0 | 0 | 0 | 0 | 0 | 25.2511
2023-03-27 18:19 | 1.0015 | 1.0013 | 1 | 1 | 4.006051 | 0 | 0 | 0 | 0 | 0 | 0 | -9.383839e-08 | 25.2511
2023-03-27 18:19 | 1.0017 | 1.0015 | 1 | 1 | 4.006045 | 0 | 0 | 0 | 0 | 0 | 0 | -9.402421e-08 | 25.2511
2023-03-27 18:19 | 1.0194 | 0.0017 | 2 | 1 | 4.006002 | 0 | 0 | 0 | 0 | 0 | 0 | -1.104692e-07 | 25.2511
2023-03-27 18:20 | 61.0199 | 60.0022 | 2 | 1 | 4.001074 | 0 | 0 | 0 | 0 | 0 | 0 | -5.585651e-05 | 25.2336
2023-03-27 18:21 | 121.0227 | 120.005 | 2 | 1 | 4.013929 | 0 | 0 | 0 | 0 | 0 | 0 | -0.0001116047 | 25.23115
2023-03-27 18:22 | 181.0231 | 180.0054 | 2 | 1 | 4.002644 | 0 | 0 | 0 | 0 | 0 | 0 | -0.0001673506 | 25.24967
2023-03-27 18:23 | 241.0236 | 240.0059 | 2 | 1 | 4.000471 | 0 | 0 | 0 | 0 | 0 | 0 | -0.0002230967 | 25.227
2023-03-27 18:24 | 301.0269 | 300.0092 | 2 | 1 | 4.003258 | 0 | 0 | 0 | 0 | 0 | 0 | -0.0002788453 | 25.20888
2023-03-27 18:25 | 361.0287 | 360.011 | 2 | 1 | 4.012387 | 0 | 0 | 0 | 0 | 0 | 0 | -0.0003345926 | 25.22082
2023-03-27 18:26 | 421.0289 | 420.0112 | 2 | 1 | 4.005273 | 0 | 0 | 0 | 0 | 0 | 0 | -0.0003903383 | 25.19508
2023-03-27 18:27 | 481.0296 | 480.0119 | 2 | 1 | 4.004449 | 0 | 0 | 0 | 0 | 0 | 0 | -0.0004460846 | 25.20693
2023-03-27 18:28 | 541.0303 | 540.0126 | 2 | 1 | 4.000964 | 0 | 0 | 0 | 0 | 0 | 0 | -0.0005018308 | 25.21882
2023-03-27 18:29 | 601.0306 | 600.0129 | 2 | 1 | 4.006353 | 0 | 0 | 0 | 0 | 0 | 0 | -0.0005575767 | 25.21124
2023-03-27 18:30 | 661.0311 | 660.0134 | 2 | 1 | 4.010906 | 0 | 0 | 0 | 0 | 0 | 0 | -0.0006133227 | 25.20953
2023-03-27 18:31 | 721.0324 | 720.0147 | 2 | 1 | 4.003883 | 0 | 0 | 0 | 0 | 0 | 0 | -0.0006690695 | 25.21526
2023-03-27 18:32 | 781.0334 | 780.0157 | 2 | 1 | 4.000165 | 0 | 0 | 0 | 0 | 0 | 0 | -0.000724816 | 25.2077
2023-03-27 18:33 | 841.0344 | 840.0167 | 2 | 1 | 4.003617 | 0 | 0 | 0 | 0 | 0 | 0 | -0.0007805625 | 25.22955
2023-03-27 18:34 | 901.0362 | 900.0185 | 2 | 1 | 4.010623 | 0 | 0 | 0 | 0 | 0 | 0 | -0.0008363098 | 25.2068
2023-03-27 18:35 | 961.0378 | 960.0201 | 2 | 1 | 4.013523 | 0 | 0 | 0 | 0 | 0 | 0 | -0.0008920568 | 25.20315
2023-03-27 18:36 | 1021.0381 | 1020.0204 | 2 | 1 | 4.000241 | 0 | 0 | 0 | 0 | 0 | 0 | -0.0009478027 | 25.21048
2023-03-27 18:37 | 1081.0385 | 1080.0208 | 2 | 1 | 4.012314 | 0 | 0 | 0 | 0 | 0 | 0 | -0.001003549 | 25.21157
2023-03-27 18:38 | 1141.0391 | 1140.0214 | 2 | 1 | 4.006022 | 0 | 0 | 0 | 0 | 0 | 0 | -0.001059295 | 25.17814
2023-03-27 18:39 | 1201.0409 | 1200.0232 | 2 | 1 | 4.004182 | 0 | 0 | 0 | 0 | 0 | 0 | -0.001115042 | 25.20997
2023-03-27 18:40 | 1261.0427 | 1260.025 | 2 | 1 | 4.013465 | 0 | 0 | 0 | 0 | 0 | 0 | -0.001170789 | 25.25847
2023-03-27 18:41 | 1321.0435 | 1320.0258 | 2 | 1 | 4.000286 | 0 | 0 | 0 | 0 | 0 | 0 | -0.001226536 | 25.26249
2023-03-27 18:41 | 1345.046376 | 0.1003 | 3 | 1 | 4.005975 | 0 | 0 | 0 | 0 | 0 | 0 | -0.001248837 | 25.18429
2023-03-27 18:41 | 1345.146476 | 0.2004 | 3 | 1 | 4.005929 | 0 | 0 | 0 | 0 | 0 | 0 | -0.001258024 | 25.18429
2023-03-27 18:41 | 1345.246476 | 0.3004 | 3 | 1 | 4.005991 | 0 | 0 | 0 | 0 | 0 | 0 | -0.001267202 | 25.18429
2023-03-27 18:41 | 1345.346876 | 0.4008 | 3 | 1 | 4.005965 | 0 | 0 | 0 | 0 | 0 | 0 | -0.001276416 | 25.18429
2023-03-27 18:41 | 1345.446276 | 0.5002 | 3 | 1 | 4.005984 | 0 | 0 | 0 | 0 | 0 | 0 | -0.001285539 | 25.18429
2023-03-27 18:41 | 1345.546676 | 0.6006 | 3 | 1 | 4.005977 | 0 | 0 | 0 | 0 | 0 | 0 | -0.001294754 | 25.18429
2023-03-27 18:41 | 1345.646076 | 0.7 | 3 | 1 | 4.00602 | 0 | 0 | 0 | 0 | 0 | 0 | -0.001303877 | 25.18429
2023-03-27 18:41 | 1345.746376 | 0.8003 | 3 | 1 | 4.006037 | 0 | 0 | 0 | 0 | 0 | 0 | -0.001313082 | 25.18429
2023-03-27 18:41 | 1345.846476 | 0.9004 | 3 | 1 | 4.006058 | 0 | 0 | 0 | 0 | 0 | 0 | -0.001322269 | 25.18429
2023-03-27 18:41 | 1345.945876 | 0.9998 | 3 | 1 | 4.005986 | 0 | 0 | 0 | 0 | 0 | 0 | -0.001191563 | 25.18429
2023-03-27 18:41 | 1346.046976 | 1.1009 | 3 | 1 | 4.005934 | 0 | 0 | 0 | 0 | 0 | 0 | -0.001058622 | 25.18429
2023-03-27 18:41 | 1346.146276 | 1.2002 | 3 | 1 | 4.005961 | 0 | 0 | 0 | 0 | 0 | 0 | -0.0009280468 | 25.18429
2023-03-27 18:41 | 1346.246676 | 1.3006 | 3 | 1 | 4.005988 | 0 | 0 | 0 | 0 | 0 | 0 | -0.0007960256 | 25.18429
2023-03-27 18:41 | 1346.346276 | 1.4002 | 3 | 1 | 4.006048 | 0 | 0 | 0 | 0 | 0 | 0 | -0.0006650563 | 25.18429
2023-03-27 18:41 | 1346.446276 | 1.5002 | 3 | 1 | 4.005995 | 0 | 0 | 0 | 0 | 0 | 0 | -0.0005335611 | 25.18429
2023-03-27 18:41 | 1346.546476 | 1.6004 | 3 | 1 | 4.006025 | 0 | 0 | 0 | 0 | 0 | 0 | -0.0004018029 | 25.18429
2023-03-27 18:41 | 1346.646476 | 1.7004 | 3 | 1 | 4.005964 | 0 | 0 | 0 | 0 | 0 | 0 | -0.0002703077 | 25.18429
2023-03-27 18:41 | 1346.746276 | 1.8002 | 3 | 1 | 4.005988 | 0 | 0 | 0 | 0 | 0 | 0 | -0.0001390755 | 25.18429
2023-03-27 18:41 | 1346.845876 | 1.8998 | 3 | 1 | 4.005979 | 0 | 0 | 0 | 0 | 0 | 0 | -8.106232e-06 | 25.18429
2023-03-27 18:41 | 1346.946076 | 2 | 3 | 1 | 4.005923 | 0 | 0 | 0 | 0 | 0 | 0 | -1.025522e-05 | 25.20357
2023-03-27 18:41 | 1347.046276 | 2.1002 | 3 | 1 | 4.006023 | 0 | 0 | 0 | 0 | 0 | 0 | -1.24042e-05 | 25.20357
2023-03-27 18:41 | 1347.146276 | 2.2002 | 3 | 1 | 4.006 | 0 | 0 | 0 | 0 | 0 | 0 | -1.45489e-05 | 25.20357
2023-03-27 18:41 | 1347.246476 | 2.3004 | 3 | 1 | 4.00597 | 0 | 0 | 0 | 0 | 0 | 0 | -1.669788e-05 | 25.20357
2023-03-27 18:41 | 1347.346476 | 2.4004 | 3 | 1 | 4.006028 | 0 | 0 | 0 | 0 | 0 | 0 | -1.884257e-05 | 25.20357
2023-03-27 18:41 | 1347.446476 | 2.5004 | 3 | 1 | 4.005989 | 0 | 0 | 0 | 0 | 0 | 0 | -2.098727e-05 | 25.20357
2023-03-27 18:41 | 1347.545876 | 2.5998 | 3 | 1 | 4.005977 | 0 | 0 | 0 | 0 | 0 | 0 | -2.31191e-05 | 25.20357
2023-03-27 18:41 | 1347.646076 | 2.7 | 3 | 1 | 4.006026 | 0 | 0 | 0 | 0 | 0 | 0 | -2.526808e-05 | 25.20357
2023-03-27 18:41 | 1347.746676 | 2.8006 | 3 | 1 | 4.005982 | 0 | 0 | 0 | 0 | 0 | 0 | -2.742564e-05 | 25.20357
2023-03-27 18:41 | 1347.846376 | 2.9003 | 3 | 1 | 4.006035 | 0 | 0 | 0 | 0 | 0 | 0 | -2.95639e-05 | 25.20357
2023-03-27 18:41 | 1347.946476 | 3.0004 | 3 | 1 | 4.006012 | 0 | 0 | 0 | 0 | 0 | 0 | -1.967856e-05 | 25.20357
2023-03-27 18:41 | 1348.046476 | 3.1004 | 3 | 1 | 4.006041 | 0 | 0 | 0 | 0 | 0 | 0 | -9.803095e-06 | 25.20357
2023-03-27 18:41 | 1348.146676 | 3.2006 | 3 | 1 | 4.006056 | 0 | 0 | 0 | 0 | 0 | 0 | 9.212332e-08 | 25.20357
2023-03-27 18:41 | 1348.245876 | 3.2998 | 3 | 1 | 4.005979 | 0 | 0 | 0 | 0 | 0 | 0 | 9.888586e-06 | 25.20357
2023-03-27 18:41 | 1348.346076 | 3.4 | 3 | 1 | 4.006063 | 0 | 0 | 0 | 0 | 0 | 0 | 1.97838e-05 | 25.20357
2023-03-27 18:41 | 1348.446076 | 3.5 | 3 | 1 | 4.005978 | 0 | 0 | 0 | 0 | 0 | 0 | 2.965927e-05 | 25.20357
2023-03-27 18:41 | 1348.546276 | 3.6002 | 3 | 1 | 4.006069 | 0 | 0 | 0 | 0 | 0 | 0 | 3.955449e-05 | 25.20357
2023-03-27 18:41 | 1348.646276 | 3.7002 | 3 | 1 | 4.006029 | 0 | 0 | 0 | 0 | 0 | 0 | 4.942996e-05 | 25.20357
2023-03-27 18:41 | 1348.746576 | 3.8005 | 3 | 1 | 4.006063 | 0 | 0 | 0 | 0 | 0 | 0 | 5.933505e-05 | 25.20357
2023-03-27 18:41 | 1348.845876 | 3.8998 | 3 | 1 | 4.006052 | 0 | 0 | 0 | 0 | 0 | 0 | 6.914139e-05 | 25.20357
2023-03-27 18:41 | 1348.945876 | 3.9998 | 3 | 1 | 4.005969 | 0 | 0 | 0 | 0 | 0 | 0 | 6.585384e-05 | 25.20357
2023-03-27 18:41 | 1349.046076 | 4.1 | 3 | 1 | 4.006057 | 0 | 0 | 0 | 0 | 0 | 0 | 6.255972e-05 | 25.20357
2023-03-27 18:41 | 1349.146276 | 4.2002 | 3 | 1 | 4.006063 | 0 | 0 | 0 | 0 | 0 | 0 | 5.92656e-05 | 25.20357
2023-03-27 18:41 | 1349.246276 | 4.3002 | 3 | 1 | 4.006025 | 0 | 0 | 0 | 0 | 0 | 0 | 5.597805e-05 | 25.20357
2023-03-27 18:41 | 1349.346676 | 4.4006 | 3 | 1 | 4.005971 | 0 | 0 | 0 | 0 | 0 | 0 | 5.267736e-05 | 25.20357
2023-03-27 18:41 | 1349.446176 | 4.5001 | 3 | 1 | 4.006021 | 0 | 0 | 0 | 0 | 0 | 0 | 4.940625e-05 | 25.20357
2023-03-27 18:41 | 1349.547276 | 4.6012 | 3 | 1 | 4.006042 | 0 | 0 | 0 | 0 | 0 | 0 | 4.608254e-05 | 25.20357
2023-03-27 18:41 | 1349.645876 | 4.6998 | 3 | 1 | 4.006065 | 0 | 0 | 0 | 0 | 0 | 0 | 4.284102e-05 | 25.20357
2023-03-27 18:41 | 1349.746476 | 4.8004 | 3 | 1 | 4.006032 | 0 | 0 | 0 | 0 | 0 | 0 | 3.953375e-05 | 25.19237
2023-03-27 18:41 | 1349.846676 | 4.9006 | 3 | 1 | 4.006124 | 0 | 0 | 0 | 0 | 0 | 0 | 3.623962e-05 | 25.19237
2023-03-27 18:41 | 1349.946076 | 5 | 3 | 1 | 4.006037 | 0 | 0 | 0 | 0 | 0 | 0 | 3.467472e-05 | 25.19237
2023-03-27 18:41 | 1350.046376 | 5.1003 | 3 | 1 | 4.006076 | 0 | 0 | 0 | 0 | 0 | 0 | 3.309565e-05 | 25.19237
2023-03-27 18:41 | 1350.146576 | 5.2005 | 3 | 1 | 4.006065 | 0 | 0 | 0 | 0 | 0 | 0 | 3.151815e-05 | 25.19237
2023-03-27 18:41 | 1350.246576 | 5.3005 | 3 | 1 | 4.006075 | 0 | 0 | 0 | 0 | 0 | 0 | 2.99438e-05 | 25.19237
2023-03-27 18:41 | 1350.345976 | 5.3999 | 3 | 1 | 4.006092 | 0 | 0 | 0 | 0 | 0 | 0 | 2.83789e-05 | 25.19237
2023-03-27 18:41 | 1350.446176 | 5.5001 | 3 | 1 | 4.006057 | 0 | 0 | 0 | 0 | 0 | 0 | 2.68014e-05 | 25.19237
2023-03-27 18:41 | 1350.546376 | 5.6003 | 3 | 1 | 4.006135 | 0 | 0 | 0 | 0 | 0 | 0 | 2.52239e-05 | 25.19237
2023-03-27 18:41 | 1350.647276 | 5.7012 | 3 | 1 | 4.006067 | 0 | 0 | 0 | 0 | 0 | 0 | 2.363538e-05 | 25.19237
2023-03-27 18:41 | 1350.746776 | 5.8007 | 3 | 1 | 4.006055 | 0 | 0 | 0 | 0 | 0 | 0 | 2.20689e-05 | 25.19237
2023-03-27 18:41 | 1350.846176 | 5.9001 | 3 | 1 | 4.006072 | 0 | 0 | 0 | 0 | 0 | 0 | 2.0504e-05 | 25.19237
2023-03-27 18:41 | 1350.946476 | 6.0004 | 3 | 1 | 4.00601 | 0 | 0 | 0 | 0 | 0 | 0 | 1.696375e-05 | 25.19237
2023-03-27 18:41 | 1351.046076 | 6.1 | 3 | 1 | 4.006127 | 0 | 0 | 0 | 0 | 0 | 0 | 1.344822e-05 | 25.19237
2023-03-27 18:41 | 1351.146076 | 6.2 | 3 | 1 | 4.006063 | 0 | 0 | 0 | 0 | 0 | 0 | 9.918566e-06 | 25.19237
2023-03-27 18:41 | 1351.246276 | 6.3002 | 3 | 1 | 4.006062 | 0 | 0 | 0 | 0 | 0 | 0 | 6.381853e-06 | 25.19237
2023-03-27 18:41 | 1351.347076 | 6.401 | 3 | 1 | 4.005979 | 0 | 0 | 0 | 0 | 0 | 0 | 2.823962e-06 | 25.19237
2023-03-27 18:41 | 1351.446476 | 6.5004 | 3 | 1 | 4.006078 | 0 | 0 | 0 | 0 | 0 | 0 | -6.845144e-07 | 25.19237
2023-03-27 18:41 | 1351.546476 | 6.6004 | 3 | 1 | 4.00608 | 0 | 0 | 0 | 0 | 0 | 0 | -4.214168e-06 | 25.19237
2023-03-27 18:41 | 1351.645876 | 6.6998 | 3 | 1 | 4.006107 | 0 | 0 | 0 | 0 | 0 | 0 | -7.722644e-06 | 25.19237
2023-03-27 18:41 | 1351.746076 | 6.8 | 3 | 1 | 4.006066 | 0 | 0 | 0 | 0 | 0 | 0 | -1.125936e-05 | 25.19237
2023-03-27 18:41 | 1351.845876 | 6.8998 | 3 | 1 | 4.006056 | 0 | 0 | 0 | 0 | 0 | 0 | -1.478195e-05 | 25.19237
2023-03-27 18:41 | 1351.946076 | 7 | 3 | 1 | 4.006097 | 0 | 0 | 0 | 0 | 0 | 0 | -1.077212e-05 | 25.19237
2023-03-27 18:41 | 1352.046276 | 7.1002 | 3 | 1 | 4.006057 | 0 | 0 | 0 | 0 | 0 | 0 | -6.762284e-06 | 25.19237
2023-03-27 18:41 | 1352.146276 | 7.2002 | 3 | 1 | 4.006044 | 0 | 0 | 0 | 0 | 0 | 0 | -2.760453e-06 | 25.19237
2023-03-27 18:41 | 1352.246476 | 7.3004 | 3 | 1 | 4.006092 | 0 | 0 | 0 | 0 | 0 | 0 | 1.249381e-06 | 25.19237
2023-03-27 18:41 | 1352.345876 | 7.3998 | 3 | 1 | 4.006042 | 0 | 0 | 0 | 0 | 0 | 0 | 5.227201e-06 | 25.19237
2023-03-27 18:41 | 1352.445876 | 7.4998 | 3 | 1 | 4.006099 | 0 | 0 | 0 | 0 | 0 | 0 | 9.229031e-06 | 25.19237
2023-03-27 18:41 | 1352.546076 | 7.6 | 3 | 1 | 4.006149 | 0 | 0 | 0 | 0 | 0 | 0 | 1.323887e-05 | 25.19237
2023-03-27 18:41 | 1352.646476 | 7.7004 | 3 | 1 | 4.006141 | 0 | 0 | 0 | 0 | 0 | 0 | 1.72567e-05 | 25.19237
2023-03-27 18:41 | 1352.746376 | 7.8003 | 3 | 1 | 4.006094 | 0 | 0 | 0 | 0 | 0 | 0 | 2.125453e-05 | 25.19237
2023-03-27 18:41 | 1352.846776 | 7.9007 | 3 | 1 | 4.006132 | 0 | 0 | 0 | 0 | 0 | 0 | 2.527237e-05 | 25.19237
2023-03-27 18:41 | 1352.946176 | 8.0001 | 3 | 1 | 4.006039 | 0 | 0 | 0 | 0 | 0 | 0 | 2.001018e-05 | 25.19237
2023-03-27 18:41 | 1353.046576 | 8.1005 | 3 | 1 | 4.006133 | 0 | 0 | 0 | 0 | 0 | 0 | 1.469505e-05 | 25.19237
2023-03-27 18:41 | 1353.146776 | 8.2007 | 3 | 1 | 4.006061 | 0 | 0 | 0 | 0 | 0 | 0 | 9.390516e-06 | 25.19237
2023-03-27 18:41 | 1353.246176 | 8.3001 | 3 | 1 | 4.006104 | 0 | 0 | 0 | 0 | 0 | 0 | 4.128328e-06 | 25.19237
2023-03-27 18:41 | 1353.347176 | 8.4011 | 3 | 1 | 4.00609 | 0 | 0 | 0 | 0 | 0 | 0 | -1.218563e-06 | 25.19237
2023-03-27 18:41 | 1353.447376 | 8.5013 | 3 | 1 | 4.006076 | 0 | 0 | 0 | 0 | 0 | 0 | -6.523102e-06 | 25.19237
2023-03-27 18:41 | 1353.546776 | 8.6007 | 3 | 1 | 4.006114 | 0 | 0 | 0 | 0 | 0 | 0 | -1.178529e-05 | 25.19237
2023-03-27 18:41 | 1353.646176 | 8.7001 | 3 | 1 | 4.006063 | 0 | 0 | 0 | 0 | 0 | 0 | -1.704748e-05 | 25.19237
2023-03-27 18:41 | 1353.746076 | 8.8 | 3 | 1 | 4.006056 | 0 | 0 | 0 | 0 | 0 | 0 | -2.233613e-05 | 25.19237
2023-03-27 18:41 | 1353.846576 | 8.9005 | 3 | 1 | 4.006089 | 0 | 0 | 0 | 0 | 0 | 0 | -2.765656e-05 | 25.19237
2023-03-27 18:41 | 1353.946776 | 9.0007 | 3 | 1 | 4.006095 | 0 | 0 | 0 | 0 | 0 | 0 | -2.7943e-05 | 25.19237
2023-03-27 18:41 | 1354.046176 | 9.1001 | 3 | 1 | 4.006104 | 0 | 0 | 0 | 0 | 0 | 0 | -2.822716e-05 | 25.19237
2023-03-27 18:41 | 1354.146376 | 9.2003 | 3 | 1 | 4.006083 | 0 | 0 | 0 | 0 | 0 | 0 | -2.85136e-05 | 25.19237
2023-03-27 18:41 | 1354.246776 | 9.3007 | 3 | 1 | 4.006121 | 0 | 0 | 0 | 0 | 0 | 0 | -2.880062e-05 | 25.19237
2023-03-27 18:41 | 1354.346576 | 9.4005 | 3 | 1 | 4.006129 | 0 | 0 | 0 | 0 | 0 | 0 | -2.908592e-05 | 25.19237
2023-03-27 18:41 | 1354.446576 | 9.5005 | 3 | 1 | 4.006087 | 0 | 0 | 0 | 0 | 0 | 0 | -2.93718e-05 | 25.19237
2023-03-27 18:41 | 1354.545976 | 9.5999 | 3 | 1 | 4.006082 | 0 | 0 | 0 | 0 | 0 | 0 | -2.965596e-05 | 25.19237
2023-03-27 18:41 | 1354.646176 | 9.7001 | 3 | 1 | 4.006174 | 0 | 0 | 0 | 0 | 0 | 0 | -2.99424e-05 | 25.19237
2023-03-27 18:41 | 1354.747376 | 9.8013 | 3 | 1 | 4.006073 | 0 | 0 | 0 | 0 | 0 | 0 | -3.02317e-05 | 25.19237
2023-03-27 18:42 | 1354.847376 | 9.9013 | 3 | 1 | 4.006104 | 0 | 0 | 0 | 0 | 0 | 0 | -3.051758e-05 | 25.19237
2023-03-27 18:42 | 1354.946876 | 10.0008 | 3 | 1 | 4.006099 | 0 | 0 | 0 | 0 | 0 | 0 | -2.234555e-05 | 25.19237
2023-03-27 18:42 | 1355.045976 | 10.0999 | 3 | 1 | 4.006144 | 0 | 0 | 0 | 0 | 0 | 0 | -1.420637e-05 | 25.19237
2023-03-27 18:42 | 1355.145976 | 10.1999 | 3 | 1 | 4.006118 | 0 | 0 | 0 | 0 | 0 | 0 | -5.993269e-06 | 25.19237
2023-03-27 18:42 | 1355.246176 | 10.3001 | 3 | 1 | 4.006133 | 0 | 0 | 0 | 0 | 0 | 0 | 2.236255e-06 | 25.19237
2023-03-27 18:42 | 1355.346176 | 10.4001 | 3 | 1 | 4.006112 | 0 | 0 | 0 | 0 | 0 | 0 | 1.044935e-05 | 25.19237
2023-03-27 18:42 | 1355.446176 | 10.5001 | 3 | 1 | 4.006264 | 0 | 0 | 0 | 0 | 0 | 0 | 1.866245e-05 | 25.17999
2023-03-27 18:42 | 1355.546376 | 10.6003 | 3 | 1 | 4.006109 | 0 | 0 | 0 | 0 | 0 | 0 | 2.689197e-05 | 25.17999
2023-03-27 18:42 | 1355.646576 | 10.7005 | 3 | 1 | 4.006114 | 0 | 0 | 0 | 0 | 0 | 0 | 3.51215e-05 | 25.17999
2023-03-27 18:42 | 1355.746676 | 10.8006 | 3 | 1 | 4.006137 | 0 | 0 | 0 | 0 | 0 | 0 | 4.334281e-05 | 25.17999
2023-03-27 18:42 | 1355.845976 | 10.8999 | 3 | 1 | 4.006105 | 0 | 0 | 0 | 0 | 0 | 0 | 5.149841e-05 | 25.17999
2023-03-27 18:42 | 1355.945976 | 10.9999 | 3 | 1 | 4.006137 | 0 | 0 | 0 | 0 | 0 | 0 | 4.77314e-05 | 25.17999
2023-03-27 18:42 | 1356.047176 | 11.1011 | 3 | 1 | 4.00608 | 0 | 0 | 0 | 0 | 0 | 0 | 4.391918e-05 | 25.17999
2023-03-27 18:42 | 1356.146576 | 11.2005 | 3 | 1 | 4.00605 | 0 | 0 | 0 | 0 | 0 | 0 | 4.017477e-05 | 25.17999
2023-03-27 18:42 | 1356.246076 | 11.3 | 3 | 1 | 4.006155 | 0 | 0 | 0 | 0 | 0 | 0 | 3.642659e-05 | 25.17999
2023-03-27 18:42 | 1356.346776 | 11.4007 | 3 | 1 | 4.006119 | 0 | 0 | 0 | 0 | 0 | 0 | 3.263321e-05 | 25.17999
2023-03-27 18:42 | 1356.446176 | 11.5001 | 3 | 1 | 4.006105 | 0 | 0 | 0 | 0 | 0 | 0 | 2.88888e-05 | 25.17999
2023-03-27 18:42 | 1356.546576 | 11.6005 | 3 | 1 | 4.006183 | 0 | 0 | 0 | 0 | 0 | 0 | 2.510672e-05 | 25.17999
2023-03-27 18:42 | 1356.645976 | 11.6999 | 3 | 1 | 4.006162 | 0 | 0 | 0 | 0 | 0 | 0 | 2.13623e-05 | 25.17999
2023-03-27 18:42 | 1356.746276 | 11.8002 | 3 | 1 | 4.0061 | 0 | 0 | 0 | 0 | 0 | 0 | 1.758399e-05 | 25.17999
2023-03-27 18:42 | 1356.845976 | 11.8999 | 3 | 1 | 4.0061 | 0 | 0 | 0 | 0 | 0 | 0 | 1.382828e-05 | 25.17999
2023-03-27 18:42 | 1356.945976 | 11.9999 | 3 | 1 | 4.00612 | 0 | 0 | 0 | 0 | 0 | 0 | 1.339938e-05 | 25.17999
2023-03-27 18:42 | 1357.046376 | 12.1003 | 3 | 1 | 4.006158 | 0 | 0 | 0 | 0 | 0 | 0 | 1.296877e-05 | 25.17999
2023-03-27 18:42 | 1357.146576 | 12.2005 | 3 | 1 | 4.00611 | 0 | 0 | 0 | 0 | 0 | 0 | 1.253902e-05 | 25.17999
2023-03-27 18:42 | 1357.245976 | 12.2999 | 3 | 1 | 4.006131 | 0 | 0 | 0 | 0 | 0 | 0 | 1.211269e-05 | 25.17999
2023-03-27 18:42 | 1357.346976 | 12.4009 | 3 | 1 | 4.006148 | 0 | 0 | 0 | 0 | 0 | 0 | 1.167951e-05 | 25.17999
2023-03-27 18:42 | 1357.447176 | 12.5011 | 3 | 1 | 4.006165 | 0 | 0 | 0 | 0 | 0 | 0 | 1.124975e-05 | 25.17999
2023-03-27 18:42 | 1357.546576 | 12.6005 | 3 | 1 | 4.006149 | 0 | 0 | 0 | 0 | 0 | 0 | 1.082343e-05 | 25.17999
2023-03-27 18:42 | 1357.645976 | 12.6999 | 3 | 1 | 4.006164 | 0 | 0 | 0 | 0 | 0 | 0 | 1.039711e-05 | 25.17999
2023-03-27 18:42 | 1357.746576 | 12.8005 | 3 | 1 | 4.006168 | 0 | 0 | 0 | 0 | 0 | 0 | 9.965639e-06 | 25.17999
2023-03-27 18:42 | 1357.846576 | 12.9005 | 3 | 1 | 4.006142 | 0 | 0 | 0 | 0 | 0 | 0 | 9.536743e-06 | 25.17999
2023-03-27 18:42 | 1357.945976 | 12.9999 | 3 | 1 | 4.006176 | 0 | 0 | 0 | 0 | 0 | 0 | 1.256867e-05 | 25.17999
2023-03-27 18:42 | 1358.046276 | 13.1002 | 3 | 1 | 4.006201 | 0 | 0 | 0 | 0 | 0 | 0 | 1.562806e-05 | 25.17999
2023-03-27 18:42 | 1358.147276 | 13.2012 | 3 | 1 | 4.006149 | 0 | 0 | 0 | 0 | 0 | 0 | 1.870879e-05 | 25.17999
2023-03-27 18:42 | 1358.246176 | 13.3001 | 3 | 1 | 4.006145 | 0 | 0 | 0 | 0 | 0 | 0 | 2.172547e-05 | 25.21618
2023-03-27 18:42 | 1358.347376 | 13.4013 | 3 | 1 | 4.006176 | 0 | 0 | 0 | 0 | 0 | 0 | 2.481231e-05 | 25.21618
2023-03-27 18:42 | 1358.446876 | 13.5008 | 3 | 1 | 4.006199 | 0 | 0 | 0 | 0 | 0 | 0 | 2.784729e-05 | 25.21618
2023-03-27 18:42 | 1358.546276 | 13.6002 | 3 | 1 | 4.006168 | 0 | 0 | 0 | 0 | 0 | 0 | 3.087922e-05 | 25.21618
2023-03-27 18:42 | 1358.647376 | 13.7013 | 3 | 1 | 4.006239 | 0 | 0 | 0 | 0 | 0 | 0 | 3.396301e-05 | 25.21618
2023-03-27 18:42 | 1358.745976 | 13.7999 | 3 | 1 | 4.006235 | 0 | 0 | 0 | 0 | 0 | 0 | 3.697054e-05 | 25.21618
2023-03-27 18:42 | 1358.847076 | 13.901 | 3 | 1 | 4.006174 | 0 | 0 | 0 | 0 | 0 | 0 | 4.005432e-05 | 25.21618
2023-03-27 18:42 | 1358.946476 | 14.0004 | 3 | 1 | 4.00617 | 0 | 0 | 0 | 0 | 0 | 0 | 4.17144e-05 | 25.21618
2023-03-27 18:42 | 1359.046476 | 14.1004 | 3 | 1 | 4.006226 | 0 | 0 | 0 | 0 | 0 | 0 | 4.33845e-05 | 25.21618
2023-03-27 18:42 | 1359.145876 | 14.1998 | 3 | 1 | 4.006209 | 0 | 0 | 0 | 0 | 0 | 0 | 4.504458e-05 | 25.21618
2023-03-27 18:42 | 1359.246076 | 14.3 | 3 | 1 | 4.006127 | 0 | 0 | 0 | 0 | 0 | 0 | 4.671802e-05 | 25.21618
2023-03-27 18:42 | 1359.346876 | 14.4008 | 3 | 1 | 4.006186 | 0 | 0 | 0 | 0 | 0 | 0 | 4.840148e-05 | 25.21618
2023-03-27 18:42 | 1359.446276 | 14.5002 | 3 | 1 | 4.006125 | 0 | 0 | 0 | 0 | 0 | 0 | 5.006156e-05 | 25.21618
2023-03-27 18:42 | 1359.546276 | 14.6002 | 3 | 1 | 4.006193 | 0 | 0 | 0 | 0 | 0 | 0 | 5.173165e-05 | 25.21618
2023-03-27 18:42 | 1359.646476 | 14.7004 | 3 | 1 | 4.00615 | 0 | 0 | 0 | 0 | 0 | 0 | 5.340509e-05 | 25.21618
2023-03-27 18:42 | 1359.746476 | 14.8004 | 3 | 1 | 4.006164 | 0 | 0 | 0 | 0 | 0 | 0 | 5.507519e-05 | 25.21618
2023-03-27 18:42 | 1359.846376 | 14.9003 | 3 | 1 | 4.00621 | 0 | 0 | 0 | 0 | 0 | 0 | 5.674362e-05 | 25.21618
2023-03-27 18:42 | 1359.946576 | 15.0005 | 3 | 1 | 4.006164 | 0 | 0 | 0 | 0 | 0 | 0 | 5.717381e-05 | 25.21618
2023-03-27 18:42 | 1360.045976 | 15.0999 | 3 | 1 | 4.006263 | 0 | 0 | 0 | 0 | 0 | 0 | 5.760055e-05 | 25.21618
2023-03-27 18:42 | 1360.146276 | 15.2002 | 3 | 1 | 4.006207 | 0 | 0 | 0 | 0 | 0 | 0 | 5.803117e-05 | 25.21618
2023-03-27 18:42 | 1360.247276 | 15.3012 | 3 | 1 | 4.00616 | 0 | 0 | 0 | 0 | 0 | 0 | 5.846479e-05 | 25.21618
2023-03-27 18:42 | 1360.347176 | 15.4011 | 3 | 1 | 4.006244 | 0 | 0 | 0 | 0 | 0 | 0 | 5.889368e-05 | 25.21618
2023-03-27 18:42 | 1360.445876 | 15.4998 | 3 | 1 | 4.006213 | 0 | 0 | 0 | 0 | 0 | 0 | 5.931743e-05 | 25.21618
2023-03-27 18:42 | 1360.546876 | 15.6008 | 3 | 1 | 4.006236 | 0 | 0 | 0 | 0 | 0 | 0 | 5.975104e-05 | 25.21618
2023-03-27 18:42 | 1360.645976 | 15.6999 | 3 | 1 | 4.006198 | 0 | 0 | 0 | 0 | 0 | 0 | 6.017651e-05 | 25.21618
2023-03-27 18:42 | 1360.745976 | 15.7999 | 3 | 1 | 4.006246 | 0 | 0 | 0 | 0 | 0 | 0 | 6.060583e-05 | 25.21618
2023-03-27 18:42 | 1360.845976 | 15.8999 | 3 | 1 | 4.00622 | 0 | 0 | 0 | 0 | 0 | 0 | 6.103515625e-05 | 25.21618
2023-03-27 18:42 | 1360.946176 | 16.0001 | 3 | 1 | 4.006154 | 0 | 0 | 0 | 0 | 0 | 0 | 5.492554e-05 | 25.21618
2023-03-27 18:42 | 1361.046976 | 16.1009 | 3 | 1 | 4.006235 | 0 | 0 | 0 | 0 | 0 | 0 | 4.877935e-05 | 25.21618
2023-03-27 18:42 | 1361.146376 | 16.2003 | 3 | 1 | 4.006206 | 0 | 0 | 0 | 0 | 0 | 0 | 4.271851e-05 | 25.18216
2023-03-27 18:42 | 1361.246576 | 16.3005 | 3 | 1 | 4.006198 | 0 | 0 | 0 | 0 | 0 | 0 | 3.66089e-05 | 25.18216
2023-03-27 18:42 | 1361.345976 | 16.3999 | 3 | 1 | 4.006168 | 0 | 0 | 0 | 0 | 0 | 0 | 3.054807e-05 | 25.18216
2023-03-27 18:42 | 1361.445976 | 16.4999 | 3 | 1 | 4.006189 | 0 | 0 | 0 | 0 | 0 | 0 | 2.445065e-05 | 25.18216
2023-03-27 18:42 | 1361.546176 | 16.6001 | 3 | 1 | 4.006237 | 0 | 0 | 0 | 0 | 0 | 0 | 1.834103e-05 | 25.18216
2023-03-27 18:42 | 1361.646176 | 16.7001 | 3 | 1 | 4.006139 | 0 | 0 | 0 | 0 | 0 | 0 | 1.224362e-05 | 25.18216
2023-03-27 18:42 | 1361.747376 | 16.8013 | 3 | 1 | 4.006245 | 0 | 0 | 0 | 0 | 0 | 0 | 6.073029e-06 | 25.18216
2023-03-27 18:42 | 1361.846976 | 16.9009 | 3 | 1 | 4.006203 | 0 | 0 | 0 | 0 | 0 | 0 | 0 | 25.18216
2023-03-27 18:42 | 1361.946476 | 17.0004 | 3 | 1 | 4.006248 | 0 | 0 | 0 | 0 | 0 | 0 | -2.182047e-06 | 25.18216
2023-03-27 18:42 | 1362.045876 | 17.0998 | 3 | 1 | 4.006187 | 0 | 0 | 0 | 0 | 0 | 0 | -4.361902e-06 | 25.18216
2023-03-27 18:42 | 1362.146076 | 17.2 | 3 | 1 | 4.006236 | 0 | 0 | 0 | 0 | 0 | 0 | -6.5593e-06 | 25.18216
2023-03-27 18:42 | 1362.246276 | 17.3002 | 3 | 1 | 4.006208 | 0 | 0 | 0 | 0 | 0 | 0 | -8.756698e-06 | 25.18216
2023-03-27 18:42 | 1362.346276 | 17.4002 | 3 | 1 | 4.006214 | 0 | 0 | 0 | 0 | 0 | 0 | -1.094971e-05 | 25.18216
2023-03-27 18:42 | 1362.446476 | 17.5004 | 3 | 1 | 4.006222 | 0 | 0 | 0 | 0 | 0 | 0 | -1.314711e-05 | 25.18216
2023-03-27 18:42 | 1362.546476 | 17.6004 | 3 | 1 | 4.00626 | 0 | 0 | 0 | 0 | 0 | 0 | -1.534012e-05 | 25.18216
2023-03-27 18:42 | 1362.645876 | 17.6998 | 3 | 1 | 4.006227 | 0 | 0 | 0 | 0 | 0 | 0 | -1.751998e-05 | 25.18216
2023-03-27 18:42 | 1362.746476 | 17.8004 | 3 | 1 | 4.006207 | 0 | 0 | 0 | 0 | 0 | 0 | -1.972615e-05 | 25.18216
2023-03-27 18:42 | 1362.847176 | 17.9011 | 3 | 1 | 4.006231 | 0 | 0 | 0 | 0 | 0 | 0 | -2.193451e-05 | 25.18216
2023-03-27 18:42 | 1362.946076 | 18 | 3 | 1 | 4.006225 | 0 | 0 | 0 | 0 | 0 | 0 | -1.655567e-05 | 25.18216
2023-03-27 18:42 | 1363.046276 | 18.1002 | 3 | 1 | 4.006161 | 0 | 0 | 0 | 0 | 0 | 0 | -1.110613e-05 | 25.18216
2023-03-27 18:42 | 1363.146576 | 18.2005 | 3 | 1 | 4.006217 | 0 | 0 | 0 | 0 | 0 | 0 | -5.651152e-06 | 25.18216
2023-03-27 18:42 | 1363.245876 | 18.2998 | 3 | 1 | 4.006162 | 0 | 0 | 0 | 0 | 0 | 0 | -2.505602e-07 | 25.18216
2023-03-27 18:42 | 1363.345876 | 18.3998 | 3 | 1 | 4.006216 | 0 | 0 | 0 | 0 | 0 | 0 | 5.188103e-06 | 25.18216
2023-03-27 18:42 | 1363.446276 | 18.5002 | 3 | 1 | 4.006215 | 0 | 0 | 0 | 0 | 0 | 0 | 1.064852e-05 | 25.18216
2023-03-27 18:42 | 1363.546676 | 18.6006 | 3 | 1 | 4.006217 | 0 | 0 | 0 | 0 | 0 | 0 | 1.610894e-05 | 25.18216
2023-03-27 18:42 | 1363.646076 | 18.7 | 3 | 1 | 4.00626 | 0 | 0 | 0 | 0 | 0 | 0 | 2.151497e-05 | 25.18216
2023-03-27 18:42 | 1363.746376 | 18.8003 | 3 | 1 | 4.006214 | 0 | 0 | 0 | 0 | 0 | 0 | 2.696995e-05 | 25.18216
2023-03-27 18:42 | 1363.846676 | 18.9006 | 3 | 1 | 4.00626 | 0 | 0 | 0 | 0 | 0 | 0 | 3.242493e-05 | 25.18216
2023-03-27 18:42 | 1363.946076 | 19 | 3 | 1 | 4.006221 | 0 | 0 | 0 | 0 | 0 | 0 | 2.602113e-05 | 25.19642
2023-03-27 18:42 | 1364.046476 | 19.1004 | 3 | 1 | 4.006275 | 0 | 0 | 0 | 0 | 0 | 0 | 1.95529e-05 | 25.19644
2023-03-27 18:42 | 1364.145876 | 19.1998 | 3 | 1 | 4.006269 | 0 | 0 | 0 | 0 | 0 | 0 | 1.31491e-05 | 25.19644
2023-03-27 18:42 | 1364.246076 | 19.3 | 3 | 1 | 4.006224 | 0 | 0 | 0 | 0 | 0 | 0 | 6.693759e-06 | 25.19644
2023-03-27 18:42 | 1364.346276 | 19.4002 | 3 | 1 | 4.006263 | 0 | 0 | 0 | 0 | 0 | 0 | 2.384186e-07 | 25.19644
2023-03-27 18:42 | 1364.447276 | 19.5012 | 3 | 1 | 4.006275 | 0 | 0 | 0 | 0 | 0 | 0 | -6.268462e-06 | 25.19644
2023-03-27 18:42 | 1364.546676 | 19.6006 | 3 | 1 | 4.006284 | 0 | 0 | 0 | 0 | 0 | 0 | -1.267226e-05 | 25.19644
2023-03-27 18:42 | 1364.646076 | 19.7 | 3 | 1 | 4.006264 | 0 | 0 | 0 | 0 | 0 | 0 | -1.907606e-05 | 25.19644
2023-03-27 18:42 | 1364.747376 | 19.8013 | 3 | 1 | 4.006213 | 0 | 0 | 0 | 0 | 0 | 0 | -2.560227e-05 | 25.19644
2023-03-27 18:42 | 1364.845876 | 19.8998 | 3 | 1 | 4.006236 | 0 | 0 | 0 | 0 | 0 | 0 | -3.194809e-05 | 25.19644
2023-03-27 18:42 | 1364.947076 | 20.001 | 3 | 1 | 4.006323 | 0 | 0 | 0 | 0 | 0 | 0 | -1.545776e-05 | 25.19644
2023-03-27 18:42 | 1365.046476 | 20.1004 | 3 | 1 | 4.006248 | 0 | 0 | 0 | 0 | 0 | 0 | 7.392691e-07 | 25.19644
2023-03-27 18:42 | 1365.145876 | 20.1998 | 3 | 1 | 4.006257 | 0 | 0 | 0 | 0 | 0 | 0 | 1.69363e-05 | 25.19644
2023-03-27 18:42 | 1365.246276 | 20.3002 | 3 | 1 | 4.006265 | 0 | 0 | 0 | 0 | 0 | 0 | 3.329627e-05 | 25.19644
2023-03-27 18:42 | 1365.346476 | 20.4004 | 3 | 1 | 4.006262 | 0 | 0 | 0 | 0 | 0 | 0 | 4.962365e-05 | 25.19644
2023-03-27 18:42 | 1365.445876 | 20.4998 | 3 | 1 | 4.006271 | 0 | 0 | 0 | 0 | 0 | 0 | 6.582068e-05 | 25.19644
2023-03-27 18:42 | 1365.546076 | 20.6 | 3 | 1 | 4.006248 | 0 | 0 | 0 | 0 | 0 | 0 | 8.214806e-05 | 25.19644
2023-03-27 18:42 | 1365.646076 | 20.7 | 3 | 1 | 4.006252 | 0 | 0 | 0 | 0 | 0 | 0 | 9.844286e-05 | 25.19644
2023-03-27 18:42 | 1365.746676 | 20.8006 | 3 | 1 | 4.006248 | 0 | 0 | 0 | 0 | 0 | 0 | 0.0001148354 | 25.19644
2023-03-27 18:42 | 1365.846676 | 20.9006 | 3 | 1 | 4.006279 | 0 | 0 | 0 | 0 | 0 | 0 | 0.0001311302 | 25.19644
2023-03-27 18:42 | 1365.946276 | 21.0002 | 3 | 1 | 4.006291 | 0 | 0 | 0 | 0 | 0 | 0 | 0.0001167759 | 25.19644
2023-03-27 18:42 | 1366.045876 | 21.0998 | 3 | 1 | 4.00627 | 0 | 0 | 0 | 0 | 0 | 0 | 0.0001024215 | 25.19644
2023-03-27 18:42 | 1366.146676 | 21.2006 | 3 | 1 | 4.006244 | 0 | 0 | 0 | 0 | 0 | 0 | 8.789418e-05 | 25.19644
2023-03-27 18:42 | 1366.245876 | 21.2998 | 3 | 1 | 4.006227 | 0 | 0 | 0 | 0 | 0 | 0 | 7.359747e-05 | 25.19644
2023-03-27 18:42 | 1366.346076 | 21.4 | 3 | 1 | 4.006246 | 0 | 0 | 0 | 0 | 0 | 0 | 5.915663e-05 | 25.19644
2023-03-27 18:42 | 1366.446576 | 21.5005 | 3 | 1 | 4.006295 | 0 | 0 | 0 | 0 | 0 | 0 | 4.467256e-05 | 25.19644
2023-03-27 18:42 | 1366.545876 | 21.5998 | 3 | 1 | 4.006294 | 0 | 0 | 0 | 0 | 0 | 0 | 3.036143e-05 | 25.19644
2023-03-27 18:42 | 1366.646276 | 21.7002 | 3 | 1 | 4.006289 | 0 | 0 | 0 | 0 | 0 | 0 | 1.589177e-05 | 25.19644
2023-03-27 18:42 | 1366.746576 | 21.8005 | 3 | 1 | 4.006252 | 0 | 0 | 0 | 0 | 0 | 0 | 1.436524e-06 | 25.1995
2023-03-27 18:42 | 1366.845876 | 21.8998 | 3 | 1 | 4.006246 | 0 | 0 | 0 | 0 | 0 | 0 | -1.28746e-05 | 25.1995
2023-03-27 18:42 | 1366.945876 | 21.9998 | 3 | 1 | 4.006239 | 0 | 0 | 0 | 0 | 0 | 0 | -1.868737e-05 | 25.1995
2023-03-27 18:42 | 1367.046076 | 22.1 | 3 | 1 | 4.006261 | 0 | 0 | 0 | 0 | 0 | 0 | -2.451176e-05 | 25.1995
2023-03-27 18:42 | 1367.146276 | 22.2002 | 3 | 1 | 4.006222 | 0 | 0 | 0 | 0 | 0 | 0 | -3.033614e-05 | 25.1995
2023-03-27 18:42 | 1367.246276 | 22.3002 | 3 | 1 | 4.00628 | 0 | 0 | 0 | 0 | 0 | 0 | -3.614891e-05 | 25.1995
2023-03-27 18:42 | 1367.346476 | 22.4004 | 3 | 1 | 4.006299 | 0 | 0 | 0 | 0 | 0 | 0 | -4.19733e-05 | 25.1995
2023-03-27 18:42 | 1367.445876 | 22.4998 | 3 | 1 | 4.006235 | 0 | 0 | 0 | 0 | 0 | 0 | -4.775118e-05 | 25.1995
2023-03-27 18:42 | 1367.545876 | 22.5998 | 3 | 1 | 4.006322 | 0 | 0 | 0 | 0 | 0 | 0 | -5.356395e-05 | 25.1995
2023-03-27 18:42 | 1367.646076 | 22.7 | 3 | 1 | 4.006244 | 0 | 0 | 0 | 0 | 0 | 0 | -5.938833e-05 | 25.1995
2023-03-27 18:42 | 1367.747076 | 22.801 | 3 | 1 | 4.006253 | 0 | 0 | 0 | 0 | 0 | 0 | -6.525922e-05 | 25.1995
2023-03-27 18:42 | 1367.846676 | 22.9006 | 3 | 1 | 4.006297 | 0 | 0 | 0 | 0 | 0 | 0 | -7.104874e-05 | 25.1995
2023-03-27 18:42 | 1367.946376 | 23.0003 | 3 | 1 | 4.006298 | 0 | 0 | 0 | 0 | 0 | 0 | -6.943155e-05 | 25.1995
2023-03-27 18:42 | 1368.047176 | 23.1011 | 3 | 1 | 4.006265 | 0 | 0 | 0 | 0 | 0 | 0 | -6.779651e-05 | 25.1995
2023-03-27 18:42 | 1368.146576 | 23.2005 | 3 | 1 | 4.00629 | 0 | 0 | 0 | 0 | 0 | 0 | -6.618419e-05 | 25.1995
2023-03-27 18:42 | 1368.245976 | 23.2999 | 3 | 1 | 4.006276 | 0 | 0 | 0 | 0 | 0 | 0 | -6.457186e-05 | 25.1995
2023-03-27 18:42 | 1368.346276 | 23.4002 | 3 | 1 | 4.006231 | 0 | 0 | 0 | 0 | 0 | 0 | -6.294494e-05 | 25.1995
2023-03-27 18:42 | 1368.446776 | 23.5007 | 3 | 1 | 4.006267 | 0 | 0 | 0 | 0 | 0 | 0 | -6.131477e-05 | 25.1995
2023-03-27 18:42 | 1368.546176 | 23.6001 | 3 | 1 | 4.006314 | 0 | 0 | 0 | 0 | 0 | 0 | -5.970245e-05 | 25.1995
2023-03-27 18:42 | 1368.646376 | 23.7003 | 3 | 1 | 4.006294 | 0 | 0 | 0 | 0 | 0 | 0 | -5.807714e-05 | 25.1995
2023-03-27 18:42 | 1368.746176 | 23.8001 | 3 | 1 | 4.006241 | 0 | 0 | 0 | 0 | 0 | 0 | -5.645833e-05 | 25.1995
2023-03-27 18:42 | 1368.846176 | 23.9001 | 3 | 1 | 4.006261 | 0 | 0 | 0 | 0 | 0 | 0 | -5.483627e-05 | 25.1995
2023-03-27 18:42 | 1368.945876 | 23.9998 | 3 | 1 | 4.006334 | 0 | 0 | 0 | 0 | 0 | 0 | -4.665846e-05 | 25.1995
2023-03-27 18:42 | 1369.046076 | 24.1 | 3 | 1 | 4.006229 | 0 | 0 | 0 | 0 | 0 | 0 | -3.843964e-05 | 25.1995
2023-03-27 18:42 | 1369.146076 | 24.2 | 3 | 1 | 4.006309 | 0 | 0 | 0 | 0 | 0 | 0 | -3.023722e-05 | 25.1995
2023-03-27 18:42 | 1369.246276 | 24.3002 | 3 | 1 | 4.00631 | 0 | 0 | 0 | 0 | 0 | 0 | -2.201839e-05 | 25.1995
2023-03-27 18:42 | 1369.346276 | 24.4002 | 3 | 1 | 4.006301 | 0 | 0 | 0 | 0 | 0 | 0 | -1.381597e-05 | 25.1995
2023-03-27 18:42 | 1369.446776 | 24.5007 | 3 | 1 | 4.006287 | 0 | 0 | 0 | 0 | 0 | 0 | -5.572542e-06 | 25.1995
2023-03-27 18:42 | 1369.546176 | 24.6001 | 3 | 1 | 4.00626 | 0 | 0 | 0 | 0 | 0 | 0 | 2.580662e-06 | 25.1995
2023-03-27 18:42 | 1369.646476 | 24.7004 | 3 | 1 | 4.006247 | 0 | 0 | 0 | 0 | 0 | 0 | 1.080769e-05 | 25.2038
2023-03-27 18:42 | 1369.746776 | 24.8007 | 3 | 1 | 4.006289 | 0 | 0 | 0 | 0 | 0 | 0 | 1.903472e-05 | 25.2038
2023-03-27 18:42 | 1369.846076 | 24.9 | 3 | 1 | 4.006332 | 0 | 0 | 0 | 0 | 0 | 0 | 2.717972e-05 | 25.2038
2023-03-27 18:42 | 1369.946276 | 25.0002 | 3 | 1 | 4.006356 | 0 | 0 | 0 | 0 | 0 | 0 | 3.176284e-05 | 25.2038
2023-03-27 18:42 | 1370.046276 | 25.1002 | 3 | 1 | 4.006271 | 0 | 0 | 0 | 0 | 0 | 0 | 3.633682e-05 | 25.2038
2023-03-27 18:42 | 1370.146476 | 25.2004 | 3 | 1 | 4.006293 | 0 | 0 | 0 | 0 | 0 | 0 | 4.091995e-05 | 25.2038
2023-03-27 18:42 | 1370.246476 | 25.3004 | 3 | 1 | 4.006269 | 0 | 0 | 0 | 0 | 0 | 0 | 4.549392e-05 | 25.2038
2023-03-27 18:42 | 1370.345876 | 25.3998 | 3 | 1 | 4.006275 | 0 | 0 | 0 | 0 | 0 | 0 | 5.004046e-05 | 25.2038
2023-03-27 18:42 | 1370.446376 | 25.5003 | 3 | 1 | 4.006356 | 0 | 0 | 0 | 0 | 0 | 0 | 5.463731e-05 | 25.2038
2023-03-27 18:42 | 1370.546076 | 25.6 | 3 | 1 | 4.006323 | 0 | 0 | 0 | 0 | 0 | 0 | 5.919756e-05 | 25.2038
2023-03-27 18:42 | 1370.646276 | 25.7002 | 3 | 1 | 4.006321 | 0 | 0 | 0 | 0 | 0 | 0 | 6.378069e-05 | 25.2038
2023-03-27 18:42 | 1370.746676 | 25.8006 | 3 | 1 | 4.006299 | 0 | 0 | 0 | 0 | 0 | 0 | 6.837296e-05 | 25.2038
2023-03-27 18:42 | 1370.846876 | 25.9008 | 3 | 1 | 4.006333 | 0 | 0 | 0 | 0 | 0 | 0 | 7.295609e-05 | 25.2038
2023-03-27 18:42 | 1370.946576 | 26.0005 | 3 | 1 | 4.00632 | 0 | 0 | 0 | 0 | 0 | 0 | 6.449046e-05 | 25.2038
2023-03-27 18:42 | 1371.046176 | 26.1001 | 3 | 1 | 4.006294 | 0 | 0 | 0 | 0 | 0 | 0 | 5.603333e-05 | 25.2038
2023-03-27 18:42 | 1371.146376 | 26.2003 | 3 | 1 | 4.006269 | 0 | 0 | 0 | 0 | 0 | 0 | 4.752525e-05 | 25.2038
2023-03-27 18:42 | 1371.246176 | 26.3001 | 3 | 1 | 4.006329 | 0 | 0 | 0 | 0 | 0 | 0 | 3.905113e-05 | 25.2038
2023-03-27 18:42 | 1371.346376 | 26.4003 | 3 | 1 | 4.006305 | 0 | 0 | 0 | 0 | 0 | 0 | 3.054305e-05 | 25.2038
2023-03-27 18:42 | 1371.446376 | 26.5003 | 3 | 1 | 4.006264 | 0 | 0 | 0 | 0 | 0 | 0 | 2.205195e-05 | 25.2038
2023-03-27 18:42 | 1371.546576 | 26.6005 | 3 | 1 | 4.006311 | 0 | 0 | 0 | 0 | 0 | 0 | 1.354387e-05 | 25.2038
2023-03-27 18:42 | 1371.646576 | 26.7005 | 3 | 1 | 4.006352 | 0 | 0 | 0 | 0 | 0 | 0 | 5.052776e-06 | 25.2038
2023-03-27 18:42 | 1371.746376 | 26.8003 | 3 | 1 | 4.006322 | 0 | 0 | 0 | 0 | 0 | 0 | -3.42134e-06 | 25.2038
2023-03-27 18:42 | 1371.846476 | 26.9004 | 3 | 1 | 4.006324 | 0 | 0 | 0 | 0 | 0 | 0 | -1.192093e-05 | 25.2038
2023-03-27 18:42 | 1371.946176 | 27.0001 | 3 | 1 | 4.006308 | 0 | 0 | 0 | 0 | 0 | 0 | -1.58672e-05 | 25.2038
2023-03-27 18:42 | 1372.046376 | 27.1003 | 3 | 1 | 4.00634 | 0 | 0 | 0 | 0 | 0 | 0 | -1.983326e-05 | 25.2038
2023-03-27 18:42 | 1372.146376 | 27.2003 | 3 | 1 | 4.006233 | 0 | 0 | 0 | 0 | 0 | 0 | -2.37914e-05 | 25.2038
2023-03-27 18:42 | 1372.246576 | 27.3005 | 3 | 1 | 4.006339 | 0 | 0 | 0 | 0 | 0 | 0 | -2.775746e-05 | 25.2038
2023-03-27 18:42 | 1372.346576 | 27.4005 | 3 | 1 | 4.00629 | 0 | 0 | 0 | 0 | 0 | 0 | -3.171561e-05 | 25.2038
2023-03-27 18:42 | 1372.446976 | 27.5009 | 3 | 1 | 4.006306 | 0 | 0 | 0 | 0 | 0 | 0 | -3.568959e-05 | 25.16482
2023-03-27 18:42 | 1372.546376 | 27.6003 | 3 | 1 | 4.006293 | 0 | 0 | 0 | 0 | 0 | 0 | -3.962398e-05 | 25.16478
2023-03-27 18:42 | 1372.646776 | 27.7007 | 3 | 1 | 4.006348 | 0 | 0 | 0 | 0 | 0 | 0 | -4.359796e-05 | 25.16478
2023-03-27 18:42 | 1372.747076 | 27.801 | 3 | 1 | 4.00637 | 0 | 0 | 0 | 0 | 0 | 0 | -4.756798e-05 | 25.16478
2023-03-27 18:42 | 1372.846376 | 27.9003 | 3 | 1 | 4.006343 | 0 | 0 | 0 | 0 | 0 | 0 | -5.149841e-05 | 25.16478
2023-03-27 18:42 | 1372.946776 | 28.0007 | 3 | 1 | 4.006327 | 0 | 0 | 0 | 0 | 0 | 0 | -4.062656e-05 | 25.16478
2023-03-27 18:42 | 1373.046576 | 28.1005 | 3 | 1 | 4.00628 | 0 | 0 | 0 | 0 | 0 | 0 | -2.981969e-05 | 25.16478
2023-03-27 18:42 | 1373.145976 | 28.1999 | 3 | 1 | 4.006335 | 0 | 0 | 0 | 0 | 0 | 0 | -1.905612e-05 | 25.16478
2023-03-27 18:42 | 1373.246176 | 28.3001 | 3 | 1 | 4.006345 | 0 | 0 | 0 | 0 | 0 | 0 | -8.205931e-06 | 25.16478
2023-03-27 18:42 | 1373.346176 | 28.4001 | 3 | 1 | 4.006291 | 0 | 0 | 0 | 0 | 0 | 0 | 2.622604e-06 | 25.16478
2023-03-27 18:42 | 1373.446576 | 28.5005 | 3 | 1 | 4.006323 | 0 | 0 | 0 | 0 | 0 | 0 | 1.349445e-05 | 25.16478
2023-03-27 18:42 | 1373.545976 | 28.5999 | 3 | 1 | 4.006391 | 0 | 0 | 0 | 0 | 0 | 0 | 2.425802e-05 | 25.16478
2023-03-27 18:42 | 1373.646376 | 28.7003 | 3 | 1 | 4.006328 | 0 | 0 | 0 | 0 | 0 | 0 | 3.512987e-05 | 25.16478
2023-03-27 18:42 | 1373.746676 | 28.8006 | 3 | 1 | 4.006333 | 0 | 0 | 0 | 0 | 0 | 0 | 4.599089e-05 | 25.16478
2023-03-27 18:42 | 1373.845976 | 28.8999 | 3 | 1 | 4.006378 | 0 | 0 | 0 | 0 | 0 | 0 | 5.674362e-05 | 25.16478
2023-03-27 18:42 | 1373.945976 | 28.9999 | 3 | 1 | 4.006372 | 0 | 0 | 0 | 0 | 0 | 0 | 4.411249e-05 | 25.16478
2023-03-27 18:42 | 1374.046176 | 29.1001 | 3 | 1 | 4.006341 | 0 | 0 | 0 | 0 | 0 | 0 | 3.14561e-05 | 25.16478
2023-03-27 18:42 | 1374.146376 | 29.2003 | 3 | 1 | 4.006358 | 0 | 0 | 0 | 0 | 0 | 0 | 1.87997e-05 | 25.16478
2023-03-27 18:42 | 1374.246376 | 29.3003 | 3 | 1 | 4.00634 | 0 | 0 | 0 | 0 | 0 | 0 | 6.168568e-06 | 25.16478
2023-03-27 18:42 | 1374.346576 | 29.4005 | 3 | 1 | 4.006342 | 0 | 0 | 0 | 0 | 0 | 0 | -6.487826e-06 | 25.16478
2023-03-27 18:42 | 1374.446576 | 29.5005 | 3 | 1 | 4.006309 | 0 | 0 | 0 | 0 | 0 | 0 | -1.911896e-05 | 25.16478
2023-03-27 18:42 | 1374.545976 | 29.5999 | 3 | 1 | 4.006347 | 0 | 0 | 0 | 0 | 0 | 0 | -3.16743e-05 | 25.16478
2023-03-27 18:42 | 1374.646276 | 29.7002 | 3 | 1 | 4.006365 | 0 | 0 | 0 | 0 | 0 | 0 | -4.434333e-05 | 25.16478
2023-03-27 18:42 | 1374.746576 | 29.8005 | 3 | 1 | 4.006341 | 0 | 0 | 0 | 0 | 0 | 0 | -5.701236e-05 | 25.16478
2023-03-27 18:42 | 1374.846376 | 29.9003 | 3 | 1 | 4.006311 | 0 | 0 | 0 | 0 | 0 | 0 | -6.961823e-05 | 25.16478
2023-03-27 18:42 | 1374.947376 | 30.0013 | 3 | 1 | 4.006309 | 0 | 0 | 0 | 0 | 0 | 0 | -6.961823e-05 | 25.16478
2023-03-27 18:42 | 1374.947576 | 30.0015 | 3 | 1 | 4.0063 | 0 | 0 | 0 | 0 | 0 | 0 | -6.961823e-05 | 25.16478