## Global_Info
TEST REPORT
|  |  | 20230327_W8_EIS326 | Serial Number |  | C:\ArbinSoftware\DataPro\Result\20230327_W8_EIS326
|  |  | 2023-03-29 | 207487
Channel | Start DateTime | Schedule File Name | Creator | Comments | Software Version | Schedule Version | MASS | Specific Capacity | Capacity | Item ID | Has Aux | Has Specail | Log Aux Data Flag | Log Special Flag
2 | 2023-03-29 11:56 | INR21700_m50T\2nd_life_EIS\EIS_general.sdu |  |  | PV7.0 Build: 181116USB | Schedule Version 7.00.15 | 0 | 0 | 4.85 |  | 1 | 0 | TRUE | TRUE
Note on G2: Click to open file path

## ACIM_Chan2
Device_ID | Test_ID | Channel_ID | Cycle_ID | Step_ID | Pt | Freq | Zmod | Zphz
Gamry_1 | 297 | 1 | 1 | 2 | 0 | 10019.53 | 0.0471061 | 48.34385
Gamry_1 | 297 | 1 | 1 | 2 | 1 | 7207.031 | 0.03913 | 42.58894
Gamry_1 | 297 | 1 | 1 | 2 | 2 | 5150.463 | 0.03332 | 35.89815
Gamry_1 | 297 | 1 | 1 | 2 | 3 | 3715.701 | 0.0295386 | 28.93328
Gamry_1 | 297 | 1 | 1 | 2 | 4 | 2686.738 | 0.0272092 | 22.11473
Gamry_1 | 297 | 1 | 1 | 2 | 5 | 1933.594 | 0.0259189 | 15.95385
Gamry_1 | 297 | 1 | 1 | 2 | 6 | 1395.089 | 0.0253353 | 10.93189
Gamry_1 | 297 | 1 | 1 | 2 | 7 | 1000.702 | 0.0251718 | 7.009007
Gamry_1 | 297 | 1 | 1 | 2 | 8 | 716.9117 | 0.0252447 | 4.093159
Gamry_1 | 297 | 1 | 1 | 2 | 9 | 520.8333 | 0.0254259 | 2.06254
Gamry_1 | 297 | 1 | 1 | 2 | 10 | 372.8693 | 0.0256836 | 0.5175745
Gamry_1 | 297 | 1 | 1 | 2 | 11 | 269.3965 | 0.0259594 | -0.5668352
Gamry_1 | 297 | 1 | 1 | 2 | 12 | 193.6983 | 0.0262646 | -1.350816
Gamry_1 | 297 | 1 | 1 | 2 | 13 | 139.2327 | 0.0265868 | -1.921581
Gamry_1 | 297 | 1 | 1 | 2 | 14 | 99.734 | 0.0269141 | -2.350483
Gamry_1 | 297 | 1 | 1 | 2 | 15 | 72.11539 | 0.0272557 | -2.649849
Gamry_1 | 297 | 1 | 1 | 2 | 16 | 49.86702 | 0.0276158 | -2.90564
Gamry_1 | 297 | 1 | 1 | 2 | 17 | 37.5 | 0.027881 | -3.0535
Gamry_1 | 297 | 1 | 1 | 2 | 18 | 27.25291 | 0.0282139 | -3.21221
Gamry_1 | 297 | 1 | 1 | 2 | 19 | 19.29012 | 0.028612 | -3.378778
Gamry_1 | 297 | 1 | 1 | 2 | 20 | 13.95089 | 0.029052 | -3.526282
Gamry_1 | 297 | 1 | 1 | 2 | 21 | 9.9734 | 0.029541 | -3.520075
Gamry_1 | 297 | 1 | 1 | 2 | 22 | 7.233796 | 0.0298535 | -3.619953
Gamry_1 | 297 | 1 | 1 | 2 | 23 | 5.196785 | 0.0303376 | -3.43509
Gamry_1 | 297 | 1 | 1 | 2 | 24 | 3.720238 | 0.0307101 | -3.159776
Gamry_1 | 297 | 1 | 1 | 2 | 25 | 2.689329 | 0.0311375 | -2.885241
Gamry_1 | 297 | 1 | 1 | 2 | 26 | 1.929012 | 0.0314329 | -2.65556
Gamry_1 | 297 | 1 | 1 | 2 | 27 | 1.395089 | 0.0316969 | -2.574214
Gamry_1 | 297 | 1 | 1 | 2 | 28 | 0.997765 | 0.0318748 | -2.453444
Gamry_1 | 297 | 1 | 1 | 2 | 29 | 0.7233796 | 0.0320373 | -2.455309
Gamry_1 | 297 | 1 | 1 | 2 | 30 | 0.5185288 | 0.0323444 | -2.513068
Gamry_1 | 297 | 1 | 1 | 2 | 31 | 0.3732086 | 0.0325021 | -2.857278
Gamry_1 | 297 | 1 | 1 | 2 | 32 | 0.2687787 | 0.0327127 | -3.171559
Gamry_1 | 297 | 1 | 1 | 2 | 33 | 0.1933787 | 0.0329988 | -3.742265
Gamry_1 | 297 | 1 | 1 | 2 | 34 | 0.1391776 | 0.0333579 | -4.419191
Gamry_1 | 297 | 1 | 1 | 2 | 35 | 0.1001603 | 0.033804 | -5.248869
Gamry_1 | 297 | 1 | 1 | 2 | 36 | 0.0719825 | 0.0344686 | -6.245132
Gamry_1 | 297 | 1 | 1 | 2 | 37 | 0.051807 | 0.0350302 | -7.440062
Gamry_1 | 297 | 1 | 1 | 2 | 38 | 0.0372971 | 0.0357182 | -8.803191
Gamry_1 | 297 | 1 | 1 | 2 | 39 | 0.0268286 | 0.0365428 | -10.58884
Gamry_1 | 297 | 1 | 1 | 2 | 40 | 0.0193124 | 0.0375181 | -12.98117
Gamry_1 | 297 | 1 | 1 | 2 | 41 | 0.0138979 | 0.0389013 | -16.1038
Gamry_1 | 297 | 1 | 1 | 2 | 42 | 0.0100006 | 0.0409319 | -19.92707
Note on A1: Device_ID
Note on B1: Test_ID
Note on C1: Channel_ID
Note on D1: Cycle_ID
Note on E1: Step_ID
Note on F1: Pt
Note on G1: Freq
Note on H1: Zmod
Note on I1: Zphz

## Channel_2_1
Date_Time | Test_Time(s) | Step_Time(s) | Step_Index | Cycle_Index | Voltage(V) | Current(A) | Charge_Capacity(Ah) | Discharge_Capacity(Ah) | Charge_Energy(Wh) | Discharge_Energy(Wh) | Internal Resistance(Ohm) | dV/dt(V/s) | Aux_Temperature(¡æ)_1
2023-03-29 11:56 | 0.1016 | 0.1015 | 1 | 1 | 3.269479 | 0 | 0 | 0 | 0 | 0 | 0 | 0 | 24.71493
2023-03-29 11:56 | 0.2006 | 0.2005 | 1 | 1 | 3.26948 | 0 | 0 | 0 | 0 | 0 | 0 | 0 | 24.71493
2023-03-29 11:56 | 0.3002 | 0.3001 | 1 | 1 | 3.269477 | 0 | 0 | 0 | 0 | 0 | 0 | 0 | 24.71493
2023-03-29 11:56 | 0.4004 | 0.4003 | 1 | 1 | 3.269488 | 0 | 0 | 0 | 0 | 0 | 0 | -1.354355e-07 | 24.71493
2023-03-29 11:56 | 0.5002 | 0.5001 | 1 | 1 | 3.269428 | 0 | 0 | 0 | 0 | 0 | 0 | -2.703304e-07 | 24.71493
2023-03-29 11:56 | 0.6016 | 0.6015 | 1 | 1 | 3.269499 | 0 | 0 | 0 | 0 | 0 | 0 | -4.073879e-07 | 24.71493
2023-03-29 11:56 | 0.7002 | 0.7001 | 1 | 1 | 3.269504 | 0 | 0 | 0 | 0 | 0 | 0 | -5.406608049e-07 | 24.71493
2023-03-29 11:56 | 0.802 | 0.8019 | 1 | 1 | 3.269565 | 0 | 0 | 0 | 0 | 0 | 0 | -6.78259e-07 | 24.71493
2023-03-29 11:56 | 0.9016 | 0.9015 | 1 | 1 | 3.269493 | 0 | 0 | 0 | 0 | 0 | 0 | -8.128835e-07 | 24.71493
2023-03-29 11:56 | 1.0018 | 1.0017 | 1 | 1 | 3.269382 | 0 | 0 | 0 | 0 | 0 | 0 | -9.483191e-07 | 24.71493
2023-03-29 11:56 | 1.003 | 1.0029 | 1 | 1 | 3.26943 | 0 | 0 | 0 | 0 | 0 | 0 | -9.49941e-07 | 24.71493
2023-03-29 11:56 | 1.022 | 0.0014 | 2 | 1 | 3.270002 | 0 | 0 | 0 | 0 | 0 | 0 | -9.756224e-07 | 24.71493
2023-03-29 11:57 | 61.0243 | 60.0037 | 2 | 1 | 3.263505 | 0 | 0 | 0 | 0 | 0 | 0 | -8.207785e-05 | 24.71396
2023-03-29 11:58 | 121.0243 | 120.0037 | 2 | 1 | 3.274796 | 0 | 0 | 0 | 0 | 0 | 0 | -0.000163177 | 24.71094
2023-03-29 11:59 | 181.0273 | 180.0067 | 2 | 1 | 3.270108 | 0 | 0 | 0 | 0 | 0 | 0 | -0.0002442801 | 24.69067
2023-03-29 12:00 | 241.029 | 240.0084 | 2 | 1 | 3.275667 | 0 | 0 | 0 | 0 | 0 | 0 | -0.0003253816 | 24.71297
2023-03-29 12:01 | 301.0296 | 300.009 | 2 | 1 | 3.266384 | 0 | 0 | 0 | 0 | 0 | 0 | -0.0004064815 | 24.7093
2023-03-29 12:02 | 361.0333 | 360.0127 | 2 | 1 | 3.265978 | 0 | 0 | 0 | 0 | 0 | 0 | -0.0004875856 | 24.71202
2023-03-29 12:03 | 421.0367 | 420.0161 | 2 | 1 | 3.273146 | 0 | 0 | 0 | 0 | 0 | 0 | -0.0005686893 | 24.6827
2023-03-29 12:04 | 481.0372 | 480.0166 | 2 | 1 | 3.263898 | 0 | 0 | 0 | 0 | 0 | 0 | -0.0006497891 | 24.73098
2023-03-29 12:05 | 541.0372 | 540.0166 | 2 | 1 | 3.276568 | 0 | 0 | 0 | 0 | 0 | 0 | -0.0007308883 | 24.67472
2023-03-29 12:06 | 601.0376 | 600.017 | 2 | 1 | 3.27605 | 0 | 0 | 0 | 0 | 0 | 0 | -0.0008119879 | 24.72619
2023-03-29 12:07 | 661.0405 | 660.0199 | 2 | 1 | 3.270063 | 0 | 0 | 0 | 0 | 0 | 0 | -0.000893091 | 24.68226
2023-03-29 12:08 | 721.0415 | 720.0209 | 2 | 1 | 3.26422 | 0 | 0 | 0 | 0 | 0 | 0 | -0.0009741914 | 24.68061
2023-03-29 12:09 | 781.0444 | 780.0238 | 2 | 1 | 3.266861 | 0 | 0 | 0 | 0 | 0 | 0 | -0.001055294 | 24.71174
2023-03-29 12:10 | 841.0461 | 840.0255 | 2 | 1 | 3.274009 | 0 | 0 | 0 | 0 | 0 | 0 | -0.001136396 | 24.69896
2023-03-29 12:11 | 901.0486 | 900.028 | 2 | 1 | 3.277241 | 0 | 0 | 0 | 0 | 0 | 0 | -0.001217498 | 24.68785
2023-03-29 12:12 | 961.0499 | 960.0293 | 2 | 1 | 3.27216 | 0 | 0 | 0 | 0 | 0 | 0 | -0.001298599 | 24.73102
2023-03-29 12:13 | 1021.0511 | 1020.0305 | 2 | 1 | 3.264639 | 0 | 0 | 0 | 0 | 0 | 0 | -0.0013797 | 24.6861
2023-03-29 12:14 | 1081.0513 | 1080.0307 | 2 | 1 | 3.277215 | 0 | 0 | 0 | 0 | 0 | 0 | -0.001460799 | 24.69767
2023-03-29 12:15 | 1141.0537 | 1140.0331 | 2 | 1 | 3.264368 | 0 | 0 | 0 | 0 | 0 | 0 | -0.001541902 | 24.66919
2023-03-29 12:16 | 1201.0575 | 1200.0369 | 2 | 1 | 3.27253 | 0 | 0 | 0 | 0 | 0 | 0 | -0.001623006 | 24.69074
2023-03-29 12:17 | 1257.788136 | 0.1003 | 3 | 1 | 3.268551 | 0 | 0 | 0 | 0 | 0 | 0 | -0.001699686 | 24.70345
2023-03-29 12:17 | 1257.888336 | 0.2005 | 3 | 1 | 3.268423 | 0 | 0 | 0 | 0 | 0 | 0 | -0.00169816 | 24.70345
2023-03-29 12:17 | 1257.989336 | 0.3015 | 3 | 1 | 3.268452 | 0 | 0 | 0 | 0 | 0 | 0 | -0.001696622 | 24.70345
2023-03-29 12:17 | 1258.090136 | 0.4023 | 3 | 1 | 3.268493 | 0 | 0 | 0 | 0 | 0 | 0 | -0.001695087 | 24.70345
2023-03-29 12:17 | 1258.189136 | 0.5013 | 3 | 1 | 3.268421 | 0 | 0 | 0 | 0 | 0 | 0 | -0.001693579 | 24.70345
2023-03-29 12:17 | 1258.289136 | 0.6013 | 3 | 1 | 3.26837 | 0 | 0 | 0 | 0 | 0 | 0 | -0.001692057 | 24.70345
2023-03-29 12:17 | 1258.387736 | 0.6999 | 3 | 1 | 3.268476 | 0 | 0 | 0 | 0 | 0 | 0 | -0.00152703 | 24.70345
2023-03-29 12:17 | 1258.488136 | 0.8003 | 3 | 1 | 3.268508 | 0 | 0 | 0 | 0 | 0 | 0 | -0.001358992 | 24.70345
2023-03-29 12:17 | 1258.588936 | 0.9011 | 3 | 1 | 3.268386 | 0 | 0 | 0 | 0 | 0 | 0 | -0.001190283 | 24.70345
2023-03-29 12:17 | 1258.688136 | 1.0003 | 3 | 1 | 3.268558 | 0 | 0 | 0 | 0 | 0 | 0 | -0.001024253 | 24.70345
2023-03-29 12:17 | 1258.788536 | 1.1007 | 3 | 1 | 3.268438 | 0 | 0 | 0 | 0 | 0 | 0 | -0.000856214 | 24.70345
2023-03-29 12:17 | 1258.889136 | 1.2013 | 3 | 1 | 3.268425 | 0 | 0 | 0 | 0 | 0 | 0 | -0.0006878405 | 24.70345
2023-03-29 12:17 | 1258.989936 | 1.3021 | 3 | 1 | 3.268492 | 0 | 0 | 0 | 0 | 0 | 0 | -0.0005191321 | 24.70345
2023-03-29 12:17 | 1259.089936 | 1.4021 | 3 | 1 | 3.268473 | 0 | 0 | 0 | 0 | 0 | 0 | -0.0003517628 | 24.70345
2023-03-29 12:17 | 1259.188136 | 1.5003 | 3 | 1 | 3.268341 | 0 | 0 | 0 | 0 | 0 | 0 | -0.0001874061 | 24.70345
2023-03-29 12:17 | 1259.290136 | 1.6023 | 3 | 1 | 3.268353 | 0 | 0 | 0 | 0 | 0 | 0 | -1.66893e-05 | 24.70345
2023-03-29 12:17 | 1259.387736 | 1.6999 | 3 | 1 | 3.268476 | 0 | 0 | 0 | 0 | 0 | 0 | -3.212468e-05 | 24.70345
2023-03-29 12:17 | 1259.489336 | 1.8015 | 3 | 1 | 3.268452 | 0 | 0 | 0 | 0 | 0 | 0 | -4.819266e-05 | 24.70345
2023-03-29 12:17 | 1259.588136 | 1.9003 | 3 | 1 | 3.268393 | 0 | 0 | 0 | 0 | 0 | 0 | -6.381782e-05 | 24.70345
2023-03-29 12:17 | 1259.687736 | 1.9999 | 3 | 1 | 3.2684 | 0 | 0 | 0 | 0 | 0 | 0 | -7.95695e-05 | 24.70345
2023-03-29 12:17 | 1259.787936 | 2.1001 | 3 | 1 | 3.268336 | 0 | 0 | 0 | 0 | 0 | 0 | -9.541607e-05 | 24.73607
2023-03-29 12:17 | 1259.887936 | 2.2001 | 3 | 1 | 3.268442 | 0 | 0 | 0 | 0 | 0 | 0 | -0.000111231 | 24.73607
2023-03-29 12:17 | 1259.988136 | 2.3003 | 3 | 1 | 3.268493 | 0 | 0 | 0 | 0 | 0 | 0 | -0.0001270776 | 24.73607
2023-03-29 12:17 | 1260.089136 | 2.4013 | 3 | 1 | 3.268482 | 0 | 0 | 0 | 0 | 0 | 0 | -0.0001430507 | 24.73607
2023-03-29 12:17 | 1260.189136 | 2.5013 | 3 | 1 | 3.268423 | 0 | 0 | 0 | 0 | 0 | 0 | -0.0001588656 | 24.73607
2023-03-29 12:17 | 1260.288136 | 2.6003 | 3 | 1 | 3.268467 | 0 | 0 | 0 | 0 | 0 | 0 | -0.0001745224 | 24.73607
2023-03-29 12:17 | 1260.388136 | 2.7003 | 3 | 1 | 3.268361 | 0 | 0 | 0 | 0 | 0 | 0 | -0.0001435518 | 24.73607
2023-03-29 12:17 | 1260.488936 | 2.8011 | 3 | 1 | 3.268391 | 0 | 0 | 0 | 0 | 0 | 0 | -0.0001123335 | 24.73607
2023-03-29 12:17 | 1260.588736 | 2.9009 | 3 | 1 | 3.268372 | 0 | 0 | 0 | 0 | 0 | 0 | -8.142486e-05 | 24.73607
2023-03-29 12:17 | 1260.688336 | 3.0005 | 3 | 1 | 3.268499 | 0 | 0 | 0 | 0 | 0 | 0 | -5.057817e-05 | 24.73607
2023-03-29 12:17 | 1260.788336 | 3.1005 | 3 | 1 | 3.268328 | 0 | 0 | 0 | 0 | 0 | 0 | -1.960759e-05 | 24.73607
2023-03-29 12:17 | 1260.889936 | 3.2021 | 3 | 1 | 3.268448 | 0 | 0 | 0 | 0 | 0 | 0 | 1.185851e-05 | 24.73607
2023-03-29 12:17 | 1260.989736 | 3.3019 | 3 | 1 | 3.268385 | 0 | 0 | 0 | 0 | 0 | 0 | 4.276714e-05 | 24.73607
2023-03-29 12:17 | 1261.087936 | 3.4001 | 3 | 1 | 3.268569 | 0 | 0 | 0 | 0 | 0 | 0 | 7.318025e-05 | 24.73607
2023-03-29 12:17 | 1261.187936 | 3.5001 | 3 | 1 | 3.268515 | 0 | 0 | 0 | 0 | 0 | 0 | 0.0001041508 | 24.73607
2023-03-29 12:17 | 1261.288136 | 3.6003 | 3 | 1 | 3.268445 | 0 | 0 | 0 | 0 | 0 | 0 | 0.0001351833 | 24.73607
2023-03-29 12:17 | 1261.388936 | 3.7011 | 3 | 1 | 3.268446 | 0 | 0 | 0 | 0 | 0 | 0 | 9.936507e-05 | 24.73607
2023-03-29 12:17 | 1261.487736 | 3.7999 | 3 | 1 | 3.268439 | 0 | 0 | 0 | 0 | 0 | 0 | 6.425748e-05 | 24.73607
2023-03-29 12:17 | 1261.588936 | 3.9011 | 3 | 1 | 3.268474 | 0 | 0 | 0 | 0 | 0 | 0 | 2.829707e-05 | 24.73607
2023-03-29 12:17 | 1261.689336 | 4.0015 | 3 | 1 | 3.268441 | 0 | 0 | 0 | 0 | 0 | 0 | -7.37906e-06 | 24.73607
2023-03-29 12:17 | 1261.787936 | 4.1001 | 3 | 1 | 3.268491 | 0 | 0 | 0 | 0 | 0 | 0 | -4.241558e-05 | 24.73607
2023-03-29 12:17 | 1261.888136 | 4.2003 | 3 | 1 | 3.268455 | 0 | 0 | 0 | 0 | 0 | 0 | -7.802064e-05 | 24.73607
2023-03-29 12:17 | 1261.988936 | 4.3011 | 3 | 1 | 3.268457 | 0 | 0 | 0 | 0 | 0 | 0 | -0.0001138389 | 24.73607
2023-03-29 12:17 | 1262.089936 | 4.4021 | 3 | 1 | 3.26838 | 0 | 0 | 0 | 0 | 0 | 0 | -0.0001497282 | 24.73607
2023-03-29 12:17 | 1262.188936 | 4.5011 | 3 | 1 | 3.268439 | 0 | 0 | 0 | 0 | 0 | 0 | -0.0001849069 | 24.73607
2023-03-29 12:17 | 1262.288536 | 4.6007 | 3 | 1 | 3.268425 | 0 | 0 | 0 | 0 | 0 | 0 | -0.0002202988 | 24.73607
2023-03-29 12:17 | 1262.387736 | 4.6999 | 3 | 1 | 3.268417 | 0 | 0 | 0 | 0 | 0 | 0 | -0.000179082 | 24.73607
2023-03-29 12:17 | 1262.488536 | 4.8007 | 3 | 1 | 3.26845 | 0 | 0 | 0 | 0 | 0 | 0 | -0.0001372005 | 24.73607
2023-03-29 12:17 | 1262.588136 | 4.9003 | 3 | 1 | 3.268353 | 0 | 0 | 0 | 0 | 0 | 0 | -9.581756e-05 | 24.73607
2023-03-29 12:17 | 1262.689536 | 5.0017 | 3 | 1 | 3.268432 | 0 | 0 | 0 | 0 | 0 | 0 | -5.368673e-05 | 24.69227
2023-03-29 12:17 | 1262.789736 | 5.1019 | 3 | 1 | 3.268497 | 0 | 0 | 0 | 0 | 0 | 0 | -1.20545e-05 | 24.69227
2023-03-29 12:17 | 1262.888536 | 5.2007 | 3 | 1 | 3.268454 | 0 | 0 | 0 | 0 | 0 | 0 | 2.899605e-05 | 24.69227
2023-03-29 12:17 | 1262.988136 | 5.3003 | 3 | 1 | 3.268485 | 0 | 0 | 0 | 0 | 0 | 0 | 7.037899e-05 | 24.69227
2023-03-29 12:17 | 1263.087736 | 5.3999 | 3 | 1 | 3.268414 | 0 | 0 | 0 | 0 | 0 | 0 | 0.0001117619 | 24.69227
2023-03-29 12:17 | 1263.188736 | 5.5009 | 3 | 1 | 3.26843 | 0 | 0 | 0 | 0 | 0 | 0 | 0.0001537266 | 24.69227
2023-03-29 12:17 | 1263.288136 | 5.6003 | 3 | 1 | 3.268344 | 0 | 0 | 0 | 0 | 0 | 0 | 0.0001950264 | 24.69227
2023-03-29 12:17 | 1263.389136 | 5.7013 | 3 | 1 | 3.268452 | 0 | 0 | 0 | 0 | 0 | 0 | 0.0001807737 | 24.69227
2023-03-29 12:17 | 1263.487936 | 5.8001 | 3 | 1 | 3.268429 | 0 | 0 | 0 | 0 | 0 | 0 | 0.0001668315 | 24.69227
2023-03-29 12:17 | 1263.589136 | 5.9013 | 3 | 1 | 3.268452 | 0 | 0 | 0 | 0 | 0 | 0 | 0.0001525506 | 24.69227
2023-03-29 12:17 | 1263.689936 | 6.0021 | 3 | 1 | 3.268462 | 0 | 0 | 0 | 0 | 0 | 0 | 0.0001383262 | 24.69227
2023-03-29 12:17 | 1263.789936 | 6.1021 | 3 | 1 | 3.268376 | 0 | 0 | 0 | 0 | 0 | 0 | 0.0001242146 | 24.69227
2023-03-29 12:17 | 1263.889436 | 6.2016 | 3 | 1 | 3.268532 | 0 | 0 | 0 | 0 | 0 | 0 | 0.0001101736 | 24.69227
2023-03-29 12:17 | 1263.987936 | 6.3001 | 3 | 1 | 3.268497 | 0 | 0 | 0 | 0 | 0 | 0 | 9.627372e-05 | 24.69227
2023-03-29 12:17 | 1264.088536 | 6.4007 | 3 | 1 | 3.268565 | 0 | 0 | 0 | 0 | 0 | 0 | 8.207749e-05 | 24.69227
2023-03-29 12:17 | 1264.188336 | 6.5005 | 3 | 1 | 3.268402 | 0 | 0 | 0 | 0 | 0 | 0 | 6.799416e-05 | 24.69227
2023-03-29 12:17 | 1264.288336 | 6.6005 | 3 | 1 | 3.268501 | 0 | 0 | 0 | 0 | 0 | 0 | 5.38826e-05 | 24.69227
2023-03-29 12:17 | 1264.388336 | 6.7005 | 3 | 1 | 3.268479 | 0 | 0 | 0 | 0 | 0 | 0 | 4.728104e-05 | 24.69227
2023-03-29 12:17 | 1264.487736 | 6.7999 | 3 | 1 | 3.26847 | 0 | 0 | 0 | 0 | 0 | 0 | 4.07191e-05 | 24.69227
2023-03-29 12:17 | 1264.588736 | 6.9009 | 3 | 1 | 3.268511 | 0 | 0 | 0 | 0 | 0 | 0 | 3.405153e-05 | 24.69227
2023-03-29 12:17 | 1264.688336 | 7.0005 | 3 | 1 | 3.268459 | 0 | 0 | 0 | 0 | 0 | 0 | 2.747638e-05 | 24.69227
2023-03-29 12:17 | 1264.789536 | 7.1017 | 3 | 1 | 3.268432 | 0 | 0 | 0 | 0 | 0 | 0 | 2.079561e-05 | 24.69227
2023-03-29 12:17 | 1264.888536 | 7.2007 | 3 | 1 | 3.268505 | 0 | 0 | 0 | 0 | 0 | 0 | 1.426007e-05 | 24.69227
2023-03-29 12:17 | 1264.989136 | 7.3013 | 3 | 1 | 3.268409 | 0 | 0 | 0 | 0 | 0 | 0 | 7.618908e-06 | 24.69227
2023-03-29 12:17 | 1265.089936 | 7.4021 | 3 | 1 | 3.268426 | 0 | 0 | 0 | 0 | 0 | 0 | 9.645419e-07 | 24.69227
2023-03-29 12:17 | 1265.188136 | 7.5003 | 3 | 1 | 3.268535 | 0 | 0 | 0 | 0 | 0 | 0 | -5.518184e-06 | 24.69227
2023-03-29 12:17 | 1265.288736 | 7.6009 | 3 | 1 | 3.268485 | 0 | 0 | 0 | 0 | 0 | 0 | -1.215935e-05 | 24.69227
2023-03-29 12:17 | 1265.387936 | 7.7001 | 3 | 1 | 3.268428 | 0 | 0 | 0 | 0 | 0 | 0 | -1.147305e-05 | 24.69227
2023-03-29 12:17 | 1265.488136 | 7.8003 | 3 | 1 | 3.268503 | 0 | 0 | 0 | 0 | 0 | 0 | -1.077984e-05 | 24.73947
2023-03-29 12:17 | 1265.589136 | 7.9013 | 3 | 1 | 3.26847 | 0 | 0 | 0 | 0 | 0 | 0 | -1.008109e-05 | 24.73947
2023-03-29 12:17 | 1265.689936 | 8.0021 | 3 | 1 | 3.268407 | 0 | 0 | 0 | 0 | 0 | 0 | -9.38373e-06 | 24.73947
2023-03-29 12:17 | 1265.788736 | 8.1009 | 3 | 1 | 3.268442 | 0 | 0 | 0 | 0 | 0 | 0 | -8.700203e-06 | 24.73947
2023-03-29 12:17 | 1265.888736 | 8.2009 | 3 | 1 | 3.268503 | 0 | 0 | 0 | 0 | 0 | 0 | -8.008374e-06 | 24.73947
2023-03-29 12:17 | 1265.988536 | 8.3007 | 3 | 1 | 3.268495 | 0 | 0 | 0 | 0 | 0 | 0 | -7.317928e-06 | 24.73947
2023-03-29 12:17 | 1266.088736 | 8.4009 | 3 | 1 | 3.26847 | 0 | 0 | 0 | 0 | 0 | 0 | -6.624716e-06 | 24.73947
2023-03-29 12:17 | 1266.188336 | 8.5005 | 3 | 1 | 3.268437 | 0 | 0 | 0 | 0 | 0 | 0 | -5.935654e-06 | 24.73947
2023-03-29 12:17 | 1266.288136 | 8.6003 | 3 | 1 | 3.268444 | 0 | 0 | 0 | 0 | 0 | 0 | -5.245209e-06 | 24.73947
2023-03-29 12:17 | 1266.388536 | 8.7007 | 3 | 1 | 3.268485 | 0 | 0 | 0 | 0 | 0 | 0 | -1.298848e-05 | 24.73947
2023-03-29 12:17 | 1266.488336 | 8.8005 | 3 | 1 | 3.268447 | 0 | 0 | 0 | 0 | 0 | 0 | -2.068548e-05 | 24.73947
2023-03-29 12:17 | 1266.587936 | 8.9001 | 3 | 1 | 3.268511 | 0 | 0 | 0 | 0 | 0 | 0 | -2.836705e-05 | 24.73947
2023-03-29 12:17 | 1266.688736 | 9.0009 | 3 | 1 | 3.268522 | 0 | 0 | 0 | 0 | 0 | 0 | -3.614117e-05 | 24.73947
2023-03-29 12:17 | 1266.788736 | 9.1009 | 3 | 1 | 3.268393 | 0 | 0 | 0 | 0 | 0 | 0 | -4.385359e-05 | 24.73947
2023-03-29 12:17 | 1266.888736 | 9.2009 | 3 | 1 | 3.268644 | 0 | 0 | 0 | 0 | 0 | 0 | -5.156602e-05 | 24.73947
2023-03-29 12:17 | 1266.989736 | 9.3019 | 3 | 1 | 3.268543 | 0 | 0 | 0 | 0 | 0 | 0 | -5.935556e-05 | 24.73947
2023-03-29 12:17 | 1267.088336 | 9.4005 | 3 | 1 | 3.268502 | 0 | 0 | 0 | 0 | 0 | 0 | -6.696001e-05 | 24.73947
2023-03-29 12:17 | 1267.189936 | 9.5021 | 3 | 1 | 3.268458 | 0 | 0 | 0 | 0 | 0 | 0 | -7.479583e-05 | 24.73947
2023-03-29 12:17 | 1267.289736 | 9.6019 | 3 | 1 | 3.268579 | 0 | 0 | 0 | 0 | 0 | 0 | -8.249283e-05 | 24.73947
2023-03-29 12:17 | 1267.390136 | 9.7023 | 3 | 1 | 3.268569 | 0 | 0 | 0 | 0 | 0 | 0 | -6.215338e-05 | 24.73947
2023-03-29 12:17 | 1267.488536 | 9.8007 | 3 | 1 | 3.268488 | 0 | 0 | 0 | 0 | 0 | 0 | -4.22191e-05 | 24.73947
2023-03-29 12:17 | 1267.588336 | 9.9005 | 3 | 1 | 3.268515 | 0 | 0 | 0 | 0 | 0 | 0 | -2.200121e-05 | 24.73947
2023-03-29 12:17 | 1267.688336 | 10.0005 | 3 | 1 | 3.268479 | 0 | 0 | 0 | 0 | 0 | 0 | -1.742797e-06 | 24.73947
2023-03-29 12:17 | 1267.788936 | 10.1011 | 3 | 1 | 3.268627 | 0 | 0 | 0 | 0 | 0 | 0 | 1.863717e-05 | 24.73947
2023-03-29 12:17 | 1267.888136 | 10.2003 | 3 | 1 | 3.268567 | 0 | 0 | 0 | 0 | 0 | 0 | 3.873351e-05 | 24.73947
2023-03-29 12:17 | 1267.987736 | 10.2999 | 3 | 1 | 3.2685 | 0 | 0 | 0 | 0 | 0 | 0 | 5.891089e-05 | 24.73947
2023-03-29 12:17 | 1268.088536 | 10.4007 | 3 | 1 | 3.268489 | 0 | 0 | 0 | 0 | 0 | 0 | 7.933137e-05 | 24.73947
2023-03-29 12:17 | 1268.188136 | 10.5003 | 3 | 1 | 3.268528 | 0 | 0 | 0 | 0 | 0 | 0 | 9.950875e-05 | 24.73947
2023-03-29 12:17 | 1268.287736 | 10.5999 | 3 | 1 | 3.268598 | 0 | 0 | 0 | 0 | 0 | 0 | 0.0001196861 | 24.69542
2023-03-29 12:17 | 1268.389736 | 10.7019 | 3 | 1 | 3.268523 | 0 | 0 | 0 | 0 | 0 | 0 | 0.0001075851 | 24.69538
2023-03-29 12:17 | 1268.487936 | 10.8001 | 3 | 1 | 3.268528 | 0 | 0 | 0 | 0 | 0 | 0 | 9.593489e-05 | 24.69538
2023-03-29 12:17 | 1268.587736 | 10.8999 | 3 | 1 | 3.268506 | 0 | 0 | 0 | 0 | 0 | 0 | 8.409486e-05 | 24.69538
2023-03-29 12:17 | 1268.687936 | 11.0001 | 3 | 1 | 3.268534 | 0 | 0 | 0 | 0 | 0 | 0 | 7.220738e-05 | 24.69538
2023-03-29 12:17 | 1268.787936 | 11.1001 | 3 | 1 | 3.268545 | 0 | 0 | 0 | 0 | 0 | 0 | 6.034363e-05 | 24.69538
2023-03-29 12:17 | 1268.889536 | 11.2017 | 3 | 1 | 3.268603 | 0 | 0 | 0 | 0 | 0 | 0 | 4.829005e-05 | 24.69538
2023-03-29 12:17 | 1268.988736 | 11.3009 | 3 | 1 | 3.268575 | 0 | 0 | 0 | 0 | 0 | 0 | 3.652121e-05 | 24.69538
2023-03-29 12:17 | 1269.089136 | 11.4013 | 3 | 1 | 3.26851 | 0 | 0 | 0 | 0 | 0 | 0 | 2.461e-05 | 24.69538
2023-03-29 12:17 | 1269.188936 | 11.5011 | 3 | 1 | 3.268601 | 0 | 0 | 0 | 0 | 0 | 0 | 1.276997e-05 | 24.69538
2023-03-29 12:17 | 1269.288536 | 11.6007 | 3 | 1 | 3.268505 | 0 | 0 | 0 | 0 | 0 | 0 | 9.536743e-07 | 24.69538
2023-03-29 12:17 | 1269.388536 | 11.7007 | 3 | 1 | 3.268577 | 0 | 0 | 0 | 0 | 0 | 0 | -1.90506e-07 | 24.69538
2023-03-29 12:17 | 1269.487736 | 11.7999 | 3 | 1 | 3.268548 | 0 | 0 | 0 | 0 | 0 | 0 | -1.325533e-06 | 24.69538
2023-03-29 12:17 | 1269.588536 | 11.9007 | 3 | 1 | 3.268364 | 0 | 0 | 0 | 0 | 0 | 0 | -2.478867e-06 | 24.69538
2023-03-29 12:17 | 1269.688136 | 12.0003 | 3 | 1 | 3.268508 | 0 | 0 | 0 | 0 | 0 | 0 | -3.61847e-06 | 24.69538
2023-03-29 12:17 | 1269.789536 | 12.1017 | 3 | 1 | 3.268635 | 0 | 0 | 0 | 0 | 0 | 0 | -4.778669e-06 | 24.69538
2023-03-29 12:17 | 1269.888536 | 12.2007 | 3 | 1 | 3.268565 | 0 | 0 | 0 | 0 | 0 | 0 | -5.911408e-06 | 24.69538
2023-03-29 12:17 | 1269.988136 | 12.3003 | 3 | 1 | 3.268595 | 0 | 0 | 0 | 0 | 0 | 0 | -7.051011e-06 | 24.69538
2023-03-29 12:17 | 1270.087736 | 12.3999 | 3 | 1 | 3.26859 | 0 | 0 | 0 | 0 | 0 | 0 | -8.190615e-06 | 24.69538
2023-03-29 12:17 | 1270.188536 | 12.5007 | 3 | 1 | 3.268478 | 0 | 0 | 0 | 0 | 0 | 0 | -9.343949e-06 | 24.69538
2023-03-29 12:17 | 1270.288736 | 12.6009 | 3 | 1 | 3.268474 | 0 | 0 | 0 | 0 | 0 | 0 | -1.049042e-05 | 24.69538
2023-03-29 12:17 | 1270.387936 | 12.7001 | 3 | 1 | 3.268635 | 0 | 0 | 0 | 0 | 0 | 0 | 4.569324e-06 | 24.69538
2023-03-29 12:17 | 1270.488136 | 12.8003 | 3 | 1 | 3.268624 | 0 | 0 | 0 | 0 | 0 | 0 | 1.978088e-05 | 24.69538
2023-03-29 12:17 | 1270.588936 | 12.9011 | 3 | 1 | 3.268574 | 0 | 0 | 0 | 0 | 0 | 0 | 3.508352e-05 | 24.69538
2023-03-29 12:17 | 1270.687736 | 12.9999 | 3 | 1 | 3.26862 | 0 | 0 | 0 | 0 | 0 | 0 | 5.008253e-05 | 24.69538
2023-03-29 12:17 | 1270.789336 | 13.1015 | 3 | 1 | 3.268644 | 0 | 0 | 0 | 0 | 0 | 0 | 6.550662e-05 | 24.69538
2023-03-29 12:17 | 1270.888336 | 13.2005 | 3 | 1 | 3.268632 | 0 | 0 | 0 | 0 | 0 | 0 | 8.0536e-05 | 24.69538
2023-03-29 12:17 | 1270.989136 | 13.3013 | 3 | 1 | 3.268569 | 0 | 0 | 0 | 0 | 0 | 0 | 9.583864e-05 | 24.69538
2023-03-29 12:17 | 1271.088936 | 13.4011 | 3 | 1 | 3.268542 | 0 | 0 | 0 | 0 | 0 | 0 | 0.0001109895 | 24.69538
2023-03-29 12:17 | 1271.188736 | 13.5009 | 3 | 1 | 3.268614 | 0 | 0 | 0 | 0 | 0 | 0 | 0.0001261403 | 24.7016
2023-03-29 12:17 | 1271.289136 | 13.6013 | 3 | 1 | 3.26871 | 0 | 0 | 0 | 0 | 0 | 0 | 0.0001413822 | 24.7016
2023-03-29 12:17 | 1271.387736 | 13.6999 | 3 | 1 | 3.268551 | 0 | 0 | 0 | 0 | 0 | 0 | 0.0001157092 | 24.7016
2023-03-29 12:17 | 1271.488736 | 13.8009 | 3 | 1 | 3.268478 | 0 | 0 | 0 | 0 | 0 | 0 | 8.941136e-05 | 24.7016
2023-03-29 12:17 | 1271.588136 | 13.9003 | 3 | 1 | 3.26866 | 0 | 0 | 0 | 0 | 0 | 0 | 6.353008e-05 | 24.7016
2023-03-29 12:17 | 1271.687736 | 13.9999 | 3 | 1 | 3.268616 | 0 | 0 | 0 | 0 | 0 | 0 | 3.759672e-05 | 24.7016
2023-03-29 12:17 | 1271.789536 | 14.1017 | 3 | 1 | 3.268615 | 0 | 0 | 0 | 0 | 0 | 0 | 1.109054e-05 | 24.7016
2023-03-29 12:17 | 1271.888736 | 14.2009 | 3 | 1 | 3.2686 | 0 | 0 | 0 | 0 | 0 | 0 | -1.473866e-05 | 24.7016
2023-03-29 12:17 | 1271.988336 | 14.3005 | 3 | 1 | 3.268587 | 0 | 0 | 0 | 0 | 0 | 0 | -4.067201e-05 | 24.7016
2023-03-29 12:17 | 1272.088336 | 14.4005 | 3 | 1 | 3.268527 | 0 | 0 | 0 | 0 | 0 | 0 | -6.670952e-05 | 24.7016
2023-03-29 12:17 | 1272.188136 | 14.5003 | 3 | 1 | 3.268584 | 0 | 0 | 0 | 0 | 0 | 0 | -9.269495e-05 | 24.7016
2023-03-29 12:17 | 1272.288136 | 14.6003 | 3 | 1 | 3.26855 | 0 | 0 | 0 | 0 | 0 | 0 | -0.0001187325 | 24.7016
2023-03-29 12:17 | 1272.388136 | 14.7003 | 3 | 1 | 3.268548 | 0 | 0 | 0 | 0 | 0 | 0 | -0.0001053309 | 24.7016
2023-03-29 12:17 | 1272.487936 | 14.8001 | 3 | 1 | 3.268579 | 0 | 0 | 0 | 0 | 0 | 0 | -9.195621e-05 | 24.7016
2023-03-29 12:17 | 1272.587736 | 14.8999 | 3 | 1 | 3.268575 | 0 | 0 | 0 | 0 | 0 | 0 | -7.858149e-05 | 24.7016
2023-03-29 12:17 | 1272.689736 | 15.0019 | 3 | 1 | 3.268595 | 0 | 0 | 0 | 0 | 0 | 0 | -6.491193e-05 | 24.7016
2023-03-29 12:17 | 1272.789936 | 15.1021 | 3 | 1 | 3.26862 | 0 | 0 | 0 | 0 | 0 | 0 | -5.148361e-05 | 24.7016
2023-03-29 12:17 | 1272.887936 | 15.2001 | 3 | 1 | 3.26865 | 0 | 0 | 0 | 0 | 0 | 0 | -3.835011e-05 | 24.7016
2023-03-29 12:17 | 1272.988736 | 15.3009 | 3 | 1 | 3.268562 | 0 | 0 | 0 | 0 | 0 | 0 | -2.484138e-05 | 24.7016
2023-03-29 12:17 | 1273.088336 | 15.4005 | 3 | 1 | 3.26863 | 0 | 0 | 0 | 0 | 0 | 0 | -1.149346e-05 | 24.7016
2023-03-29 12:17 | 1273.188536 | 15.5007 | 3 | 1 | 3.268558 | 0 | 0 | 0 | 0 | 0 | 0 | 1.934866e-06 | 24.7016
2023-03-29 12:17 | 1273.289736 | 15.6019 | 3 | 1 | 3.26865 | 0 | 0 | 0 | 0 | 0 | 0 | 1.549721e-05 | 24.7016
2023-03-29 12:17 | 1273.388136 | 15.7003 | 3 | 1 | 3.26847 | 0 | 0 | 0 | 0 | 0 | 0 | 2.138812e-05 | 24.7016
2023-03-29 12:17 | 1273.488936 | 15.8011 | 3 | 1 | 3.268529 | 0 | 0 | 0 | 0 | 0 | 0 | 2.742272e-05 | 24.7016
2023-03-29 12:17 | 1273.589736 | 15.9019 | 3 | 1 | 3.268687 | 0 | 0 | 0 | 0 | 0 | 0 | 3.345731e-05 | 24.7016
2023-03-29 12:17 | 1273.687736 | 15.9999 | 3 | 1 | 3.268605 | 0 | 0 | 0 | 0 | 0 | 0 | 3.932428e-05 | 24.7016
2023-03-29 12:17 | 1273.787936 | 16.1001 | 3 | 1 | 3.26857 | 0 | 0 | 0 | 0 | 0 | 0 | 4.532295e-05 | 24.7016
2023-03-29 12:17 | 1273.889736 | 16.2019 | 3 | 1 | 3.268625 | 0 | 0 | 0 | 0 | 0 | 0 | 5.141741e-05 | 24.7016
2023-03-29 12:17 | 1273.988736 | 16.3009 | 3 | 1 | 3.268624 | 0 | 0 | 0 | 0 | 0 | 0 | 5.734425e-05 | 24.68512
2023-03-29 12:17 | 1274.088536 | 16.4007 | 3 | 1 | 3.268655 | 0 | 0 | 0 | 0 | 0 | 0 | 6.331898e-05 | 24.68512
2023-03-29 12:17 | 1274.189336 | 16.5015 | 3 | 1 | 3.268544 | 0 | 0 | 0 | 0 | 0 | 0 | 6.935357e-05 | 24.68512
2023-03-29 12:17 | 1274.289336 | 16.6015 | 3 | 1 | 3.268717 | 0 | 0 | 0 | 0 | 0 | 0 | 7.534027e-05 | 24.68512
2023-03-29 12:17 | 1274.387936 | 16.7001 | 3 | 1 | 3.268703 | 0 | 0 | 0 | 0 | 0 | 0 | 6.062127e-05 | 24.68512
2023-03-29 12:17 | 1274.489136 | 16.8013 | 3 | 1 | 3.268618 | 0 | 0 | 0 | 0 | 0 | 0 | 4.551415e-05 | 24.68512
2023-03-29 12:17 | 1274.588736 | 16.9009 | 3 | 1 | 3.268641 | 0 | 0 | 0 | 0 | 0 | 0 | 3.064587e-05 | 24.68512
2023-03-29 12:17 | 1274.688536 | 17.0007 | 3 | 1 | 3.268705 | 0 | 0 | 0 | 0 | 0 | 0 | 1.574774e-05 | 24.68512
2023-03-29 12:17 | 1274.789536 | 17.1017 | 3 | 1 | 3.268653 | 0 | 0 | 0 | 0 | 0 | 0 | 6.704718e-07 | 24.68512
2023-03-29 12:17 | 1274.889136 | 17.2013 | 3 | 1 | 3.268659 | 0 | 0 | 0 | 0 | 0 | 0 | -1.41978e-05 | 24.68512
2023-03-29 12:17 | 1274.989936 | 17.3021 | 3 | 1 | 3.268489 | 0 | 0 | 0 | 0 | 0 | 0 | -2.924522e-05 | 24.68512
2023-03-29 12:17 | 1275.089136 | 17.4013 | 3 | 1 | 3.268587 | 0 | 0 | 0 | 0 | 0 | 0 | -4.405378e-05 | 24.68512
2023-03-29 12:17 | 1275.190136 | 17.5023 | 3 | 1 | 3.268403 | 0 | 0 | 0 | 0 | 0 | 0 | -5.913105e-05 | 24.68512
2023-03-29 12:17 | 1275.289136 | 17.6013 | 3 | 1 | 3.268751 | 0 | 0 | 0 | 0 | 0 | 0 | -7.390976e-05 | 24.68512
2023-03-29 12:17 | 1275.388136 | 17.7003 | 3 | 1 | 3.268655 | 0 | 0 | 0 | 0 | 0 | 0 | -7.173737e-05 | 24.68512
2023-03-29 12:17 | 1275.487736 | 17.7999 | 3 | 1 | 3.268687 | 0 | 0 | 0 | 0 | 0 | 0 | -6.955182e-05 | 24.68512
2023-03-29 12:17 | 1275.588536 | 17.9007 | 3 | 1 | 3.268678 | 0 | 0 | 0 | 0 | 0 | 0 | -6.733994e-05 | 24.68512
2023-03-29 12:17 | 1275.688336 | 18.0005 | 3 | 1 | 3.268562 | 0 | 0 | 0 | 0 | 0 | 0 | -6.515e-05 | 24.68512
2023-03-29 12:17 | 1275.789736 | 18.1019 | 3 | 1 | 3.268622 | 0 | 0 | 0 | 0 | 0 | 0 | -6.292495e-05 | 24.68512
2023-03-29 12:17 | 1275.888336 | 18.2005 | 3 | 1 | 3.268769 | 0 | 0 | 0 | 0 | 0 | 0 | -6.076134e-05 | 24.68512
2023-03-29 12:17 | 1275.987836 | 18.3 | 3 | 1 | 3.268716 | 0 | 0 | 0 | 0 | 0 | 0 | -5.857799e-05 | 24.68512
2023-03-29 12:17 | 1276.088936 | 18.4011 | 3 | 1 | 3.268548 | 0 | 0 | 0 | 0 | 0 | 0 | -5.635952e-05 | 24.68512
2023-03-29 12:17 | 1276.189736 | 18.5019 | 3 | 1 | 3.268692 | 0 | 0 | 0 | 0 | 0 | 0 | -5.414764e-05 | 24.68512
2023-03-29 12:17 | 1276.288736 | 18.6009 | 3 | 1 | 3.268594 | 0 | 0 | 0 | 0 | 0 | 0 | -5.197525e-05 | 24.68512
2023-03-29 12:17 | 1276.388136 | 18.7003 | 3 | 1 | 3.268571 | 0 | 0 | 0 | 0 | 0 | 0 | -4.698279e-05 | 24.68512
2023-03-29 12:17 | 1276.488536 | 18.8007 | 3 | 1 | 3.268766 | 0 | 0 | 0 | 0 | 0 | 0 | -4.19401e-05 | 24.68512
2023-03-29 12:17 | 1276.589536 | 18.9017 | 3 | 1 | 3.268657 | 0 | 0 | 0 | 0 | 0 | 0 | -3.686728e-05 | 24.68512
2023-03-29 12:17 | 1276.689536 | 19.0017 | 3 | 1 | 3.268677 | 0 | 0 | 0 | 0 | 0 | 0 | -3.184469e-05 | 24.68512
2023-03-29 12:17 | 1276.789936 | 19.1021 | 3 | 1 | 3.26867 | 0 | 0 | 0 | 0 | 0 | 0 | -2.6802e-05 | 24.68512
2023-03-29 12:17 | 1276.889936 | 19.2021 | 3 | 1 | 3.268655 | 0 | 0 | 0 | 0 | 0 | 0 | -2.17794e-05 | 24.67957
2023-03-29 12:17 | 1276.989736 | 19.3019 | 3 | 1 | 3.268649 | 0 | 0 | 0 | 0 | 0 | 0 | -1.676685e-05 | 24.67957
2023-03-29 12:17 | 1277.088536 | 19.4007 | 3 | 1 | 3.26868 | 0 | 0 | 0 | 0 | 0 | 0 | -1.180453e-05 | 24.67957
2023-03-29 12:17 | 1277.188336 | 19.5005 | 3 | 1 | 3.268641 | 0 | 0 | 0 | 0 | 0 | 0 | -6.791978e-06 | 24.67957
2023-03-29 12:17 | 1277.290336 | 19.6025 | 3 | 1 | 3.268671 | 0 | 0 | 0 | 0 | 0 | 0 | -1.66893e-06 | 24.67957
2023-03-29 12:17 | 1277.387936 | 19.7001 | 3 | 1 | 3.268631 | 0 | 0 | 0 | 0 | 0 | 0 | -1.650357e-05 | 24.67957
2023-03-29 12:17 | 1277.487936 | 19.8001 | 3 | 1 | 3.268632 | 0 | 0 | 0 | 0 | 0 | 0 | -3.170299e-05 | 24.67957
2023-03-29 12:17 | 1277.587736 | 19.8999 | 3 | 1 | 3.268611 | 0 | 0 | 0 | 0 | 0 | 0 | -4.687201e-05 | 24.67957
2023-03-29 12:17 | 1277.688736 | 20.0009 | 3 | 1 | 3.268641 | 0 | 0 | 0 | 0 | 0 | 0 | -6.222343e-05 | 24.67957
2023-03-29 12:17 | 1277.789536 | 20.1017 | 3 | 1 | 3.268686 | 0 | 0 | 0 | 0 | 0 | 0 | -7.754445e-05 | 24.67957
2023-03-29 12:17 | 1277.889936 | 20.2021 | 3 | 1 | 3.268774 | 0 | 0 | 0 | 0 | 0 | 0 | -9.280467e-05 | 24.67957
2023-03-29 12:17 | 1277.988136 | 20.3003 | 3 | 1 | 3.268677 | 0 | 0 | 0 | 0 | 0 | 0 | -0.0001077305 | 24.67957
2023-03-29 12:17 | 1278.088736 | 20.4009 | 3 | 1 | 3.268591 | 0 | 0 | 0 | 0 | 0 | 0 | -0.0001230211 | 24.67957
2023-03-29 12:17 | 1278.189736 | 20.5019 | 3 | 1 | 3.268667 | 0 | 0 | 0 | 0 | 0 | 0 | -0.0001383725 | 24.67957
2023-03-29 12:17 | 1278.289536 | 20.6017 | 3 | 1 | 3.268697 | 0 | 0 | 0 | 0 | 0 | 0 | -0.0001535416 | 24.67957
2023-03-29 12:17 | 1278.389536 | 20.7017 | 3 | 1 | 3.268667 | 0 | 0 | 0 | 0 | 0 | 0 | -0.0001380673 | 24.67957
2023-03-29 12:17 | 1278.488736 | 20.8009 | 3 | 1 | 3.268646 | 0 | 0 | 0 | 0 | 0 | 0 | -0.0001227168 | 24.67957
2023-03-29 12:17 | 1278.588536 | 20.9007 | 3 | 1 | 3.268689 | 0 | 0 | 0 | 0 | 0 | 0 | -0.0001072735 | 24.67957
2023-03-29 12:17 | 1278.688136 | 21.0003 | 3 | 1 | 3.26881 | 0 | 0 | 0 | 0 | 0 | 0 | -9.186107e-05 | 24.67957
2023-03-29 12:17 | 1278.788536 | 21.1007 | 3 | 1 | 3.26874 | 0 | 0 | 0 | 0 | 0 | 0 | -7.632489e-05 | 24.67957
2023-03-29 12:17 | 1278.889136 | 21.2013 | 3 | 1 | 3.268773 | 0 | 0 | 0 | 0 | 0 | 0 | -6.075777e-05 | 24.67957
2023-03-29 12:17 | 1278.988536 | 21.3007 | 3 | 1 | 3.268699 | 0 | 0 | 0 | 0 | 0 | 0 | -4.537633e-05 | 24.67957
2023-03-29 12:17 | 1279.087736 | 21.3999 | 3 | 1 | 3.268629 | 0 | 0 | 0 | 0 | 0 | 0 | -3.002584e-05 | 24.67957
2023-03-29 12:17 | 1279.188536 | 21.5007 | 3 | 1 | 3.268761 | 0 | 0 | 0 | 0 | 0 | 0 | -1.442776e-05 | 24.67957
2023-03-29 12:17 | 1279.287936 | 21.6001 | 3 | 1 | 3.268721 | 0 | 0 | 0 | 0 | 0 | 0 | 9.536743e-07 | 24.67957
2023-03-29 12:17 | 1279.389936 | 21.7021 | 3 | 1 | 3.268704 | 0 | 0 | 0 | 0 | 0 | 0 | 1.561034e-06 | 24.67957
2023-03-29 12:17 | 1279.488136 | 21.8003 | 3 | 1 | 3.268692 | 0 | 0 | 0 | 0 | 0 | 0 | 2.145767e-06 | 24.67957
2023-03-29 12:17 | 1279.588336 | 21.9005 | 3 | 1 | 3.268683 | 0 | 0 | 0 | 0 | 0 | 0 | 2.742409e-06 | 24.67957
2023-03-29 12:17 | 1279.688736 | 22.0009 | 3 | 1 | 3.268729 | 0 | 0 | 0 | 0 | 0 | 0 | 3.340242e-06 | 24.6451
2023-03-29 12:17 | 1279.788936 | 22.1011 | 3 | 1 | 3.268667 | 0 | 0 | 0 | 0 | 0 | 0 | 3.936884e-06 | 24.64507
2023-03-29 12:17 | 1279.888136 | 22.2003 | 3 | 1 | 3.268714 | 0 | 0 | 0 | 0 | 0 | 0 | 4.527571e-06 | 24.64507
2023-03-29 12:17 | 1279.989136 | 22.3013 | 3 | 1 | 3.268752 | 0 | 0 | 0 | 0 | 0 | 0 | 5.128977e-06 | 24.64507
2023-03-29 12:17 | 1280.088836 | 22.401 | 3 | 1 | 3.268722 | 0 | 0 | 0 | 0 | 0 | 0 | 5.722641e-06 | 24.64507
2023-03-29 12:17 | 1280.187736 | 22.4999 | 3 | 1 | 3.268737 | 0 | 0 | 0 | 0 | 0 | 0 | 6.311542e-06 | 24.64507
2023-03-29 12:17 | 1280.288936 | 22.6011 | 3 | 1 | 3.268727 | 0 | 0 | 0 | 0 | 0 | 0 | 6.914139e-06 | 24.64507
2023-03-29 12:17 | 1280.387936 | 22.7001 | 3 | 1 | 3.26863 | 0 | 0 | 0 | 0 | 0 | 0 | 7.173881e-06 | 24.64507
2023-03-29 12:17 | 1280.488336 | 22.8005 | 3 | 1 | 3.268617 | 0 | 0 | 0 | 0 | 0 | 0 | 7.437295e-06 | 24.64507
2023-03-29 12:17 | 1280.588336 | 22.9005 | 3 | 1 | 3.268657 | 0 | 0 | 0 | 0 | 0 | 0 | 7.699661e-06 | 24.64507
2023-03-29 12:17 | 1280.687936 | 23.0001 | 3 | 1 | 3.268646 | 0 | 0 | 0 | 0 | 0 | 0 | 7.960977e-06 | 24.64507
2023-03-29 12:17 | 1280.789536 | 23.1017 | 3 | 1 | 3.268691 | 0 | 0 | 0 | 0 | 0 | 0 | 8.22754e-06 | 24.64507
2023-03-29 12:17 | 1280.887736 | 23.1999 | 3 | 1 | 3.268653 | 0 | 0 | 0 | 0 | 0 | 0 | 8.485183e-06 | 24.64507
2023-03-29 12:17 | 1280.988136 | 23.3003 | 3 | 1 | 3.268681 | 0 | 0 | 0 | 0 | 0 | 0 | 8.748598e-06 | 24.64507
2023-03-29 12:17 | 1281.088336 | 23.4005 | 3 | 1 | 3.268623 | 0 | 0 | 0 | 0 | 0 | 0 | 9.011488e-06 | 24.64507
2023-03-29 12:17 | 1281.187936 | 23.5001 | 3 | 1 | 3.268739 | 0 | 0 | 0 | 0 | 0 | 0 | 9.272804e-06 | 24.64507
2023-03-29 12:17 | 1281.288536 | 23.6007 | 3 | 1 | 3.268625 | 0 | 0 | 0 | 0 | 0 | 0 | 9.536743e-06 | 24.64507
2023-03-29 12:17 | 1281.387936 | 23.7001 | 3 | 1 | 3.268678 | 0 | 0 | 0 | 0 | 0 | 0 | 8.352277e-06 | 24.64507
2023-03-29 12:17 | 1281.489536 | 23.8017 | 3 | 1 | 3.26869 | 0 | 0 | 0 | 0 | 0 | 0 | 7.141595e-06 | 24.64507
2023-03-29 12:17 | 1281.587736 | 23.8999 | 3 | 1 | 3.268743 | 0 | 0 | 0 | 0 | 0 | 0 | 5.971427e-06 | 24.64507
2023-03-29 12:17 | 1281.688736 | 24.0009 | 3 | 1 | 3.268718 | 0 | 0 | 0 | 0 | 0 | 0 | 4.767895e-06 | 24.64507
2023-03-29 12:17 | 1281.788136 | 24.1003 | 3 | 1 | 3.268624 | 0 | 0 | 0 | 0 | 0 | 0 | 3.583428e-06 | 24.64507
2023-03-29 12:17 | 1281.887736 | 24.1999 | 3 | 1 | 3.268701 | 0 | 0 | 0 | 0 | 0 | 0 | 2.396579e-06 | 24.64507
2023-03-29 12:17 | 1281.989336 | 24.3015 | 3 | 1 | 3.268759 | 0 | 0 | 0 | 0 | 0 | 0 | 1.185896e-06 | 24.64507
2023-03-29 12:17 | 1282.087736 | 24.3999 | 3 | 1 | 3.268654 | 0 | 0 | 0 | 0 | 0 | 0 | 1.33461e-08 | 24.64507
2023-03-29 12:17 | 1282.188736 | 24.5009 | 3 | 1 | 3.268729 | 0 | 0 | 0 | 0 | 0 | 0 | -1.190186e-06 | 24.64507
2023-03-29 12:17 | 1282.288936 | 24.6011 | 3 | 1 | 3.268705 | 0 | 0 | 0 | 0 | 0 | 0 | -2.384186e-06 | 24.64507
2023-03-29 12:17 | 1282.388936 | 24.7011 | 3 | 1 | 3.268809 | 0 | 0 | 0 | 0 | 0 | 0 | 1.270469e-05 | 24.64507
2023-03-29 12:17 | 1282.488736 | 24.8009 | 3 | 1 | 3.268784 | 0 | 0 | 0 | 0 | 0 | 0 | 2.776339e-05 | 24.68386
2023-03-29 12:17 | 1282.588536 | 24.9007 | 3 | 1 | 3.268741 | 0 | 0 | 0 | 0 | 0 | 0 | 4.282209e-05 | 24.6839
2023-03-29 12:17 | 1282.688536 | 25.0007 | 3 | 1 | 3.268751 | 0 | 0 | 0 | 0 | 0 | 0 | 5.791097e-05 | 24.6839
2023-03-29 12:17 | 1282.787936 | 25.1001 | 3 | 1 | 3.268576 | 0 | 0 | 0 | 0 | 0 | 0 | 7.290932e-05 | 24.6839
2023-03-29 12:17 | 1282.889536 | 25.2017 | 3 | 1 | 3.268692 | 0 | 0 | 0 | 0 | 0 | 0 | 8.823962e-05 | 24.6839
2023-03-29 12:17 | 1282.988136 | 25.3003 | 3 | 1 | 3.268726 | 0 | 0 | 0 | 0 | 0 | 0 | 0.0001031173 | 24.6839
2023-03-29 12:17 | 1283.090336 | 25.4025 | 3 | 1 | 3.268714 | 0 | 0 | 0 | 0 | 0 | 0 | 0.0001185381 | 24.6839
2023-03-29 12:17 | 1283.188336 | 25.5005 | 3 | 1 | 3.268778 | 0 | 0 | 0 | 0 | 0 | 0 | 0.0001333252 | 24.6839
2023-03-29 12:17 | 1283.289136 | 25.6013 | 3 | 1 | 3.268805 | 0 | 0 | 0 | 0 | 0 | 0 | 0.0001485348 | 24.6839
2023-03-29 12:17 | 1283.387936 | 25.7001 | 3 | 1 | 3.268598 | 0 | 0 | 0 | 0 | 0 | 0 | 0.000124479 | 24.6839
2023-03-29 12:17 | 1283.488536 | 25.8007 | 3 | 1 | 3.268688 | 0 | 0 | 0 | 0 | 0 | 0 | 9.998504e-05 | 24.6839
2023-03-29 12:17 | 1283.588536 | 25.9007 | 3 | 1 | 3.268743 | 0 | 0 | 0 | 0 | 0 | 0 | 7.563712e-05 | 24.6839
2023-03-29 12:17 | 1283.688536 | 26.0007 | 3 | 1 | 3.268715 | 0 | 0 | 0 | 0 | 0 | 0 | 5.128921e-05 | 24.6839
2023-03-29 12:17 | 1283.788936 | 26.1011 | 3 | 1 | 3.268784 | 0 | 0 | 0 | 0 | 0 | 0 | 2.684391e-05 | 24.6839
2023-03-29 12:17 | 1283.888336 | 26.2005 | 3 | 1 | 3.268776 | 0 | 0 | 0 | 0 | 0 | 0 | 2.642083e-06 | 24.6839
2023-03-29 12:17 | 1283.988136 | 26.3003 | 3 | 1 | 3.268778 | 0 | 0 | 0 | 0 | 0 | 0 | -2.165713e-05 | 24.6839
2023-03-29 12:17 | 1284.089336 | 26.4015 | 3 | 1 | 3.268833 | 0 | 0 | 0 | 0 | 0 | 0 | -4.629722e-05 | 24.6839
2023-03-29 12:17 | 1284.187936 | 26.5001 | 3 | 1 | 3.268709 | 0 | 0 | 0 | 0 | 0 | 0 | -7.030426e-05 | 24.6839
2023-03-29 12:17 | 1284.287936 | 26.6001 | 3 | 1 | 3.268719 | 0 | 0 | 0 | 0 | 0 | 0 | -9.465218e-05 | 24.6839
2023-03-29 12:17 | 1284.389336 | 26.7015 | 3 | 1 | 3.268794 | 0 | 0 | 0 | 0 | 0 | 0 | -7.204186e-05 | 24.6839
2023-03-29 12:17 | 1284.488336 | 26.8005 | 3 | 1 | 3.268719 | 0 | 0 | 0 | 0 | 0 | 0 | -4.99667e-05 | 24.6839
2023-03-29 12:17 | 1284.587736 | 26.8999 | 3 | 1 | 3.268742 | 0 | 0 | 0 | 0 | 0 | 0 | -2.780235e-05 | 24.6839
2023-03-29 12:17 | 1284.689136 | 27.0013 | 3 | 1 | 3.268734 | 0 | 0 | 0 | 0 | 0 | 0 | -5.192036e-06 | 24.6839
2023-03-29 12:17 | 1284.787736 | 27.0999 | 3 | 1 | 3.268745 | 0 | 0 | 0 | 0 | 0 | 0 | 1.679393e-05 | 24.6839
2023-03-29 12:17 | 1284.887736 | 27.1999 | 3 | 1 | 3.268757 | 0 | 0 | 0 | 0 | 0 | 0 | 3.909207e-05 | 24.6839
2023-03-29 12:17 | 1284.988736 | 27.3009 | 3 | 1 | 3.268732 | 0 | 0 | 0 | 0 | 0 | 0 | 6.161319e-05 | 24.6839
2023-03-29 12:17 | 1285.088936 | 27.4011 | 3 | 1 | 3.268751 | 0 | 0 | 0 | 0 | 0 | 0 | 8.395593e-05 | 24.6839
2023-03-29 12:17 | 1285.188336 | 27.5005 | 3 | 1 | 3.268648 | 0 | 0 | 0 | 0 | 0 | 0 | 0.0001061203 | 24.6839
2023-03-29 12:17 | 1285.288736 | 27.6009 | 3 | 1 | 3.26873 | 0 | 0 | 0 | 0 | 0 | 0 | 0.0001285076 | 24.6839
2023-03-29 12:17 | 1285.389936 | 27.7021 | 3 | 1 | 3.26873 | 0 | 0 | 0 | 0 | 0 | 0 | 0.0001138231 | 24.66247
2023-03-29 12:17 | 1285.489336 | 27.8015 | 3 | 1 | 3.26863 | 0 | 0 | 0 | 0 | 0 | 0 | 9.939983e-05 | 24.66247
2023-03-29 12:17 | 1285.588536 | 27.9007 | 3 | 1 | 3.268653 | 0 | 0 | 0 | 0 | 0 | 0 | 8.500555e-05 | 24.66247
2023-03-29 12:17 | 1285.687936 | 28.0001 | 3 | 1 | 3.268742 | 0 | 0 | 0 | 0 | 0 | 0 | 7.058226e-05 | 24.66247
2023-03-29 12:17 | 1285.788936 | 28.1011 | 3 | 1 | 3.268712 | 0 | 0 | 0 | 0 | 0 | 0 | 5.592679e-05 | 24.66247
2023-03-29 12:17 | 1285.887936 | 28.2001 | 3 | 1 | 3.268662 | 0 | 0 | 0 | 0 | 0 | 0 | 4.156154e-05 | 24.66247
2023-03-29 12:17 | 1285.989936 | 28.3021 | 3 | 1 | 3.26879 | 0 | 0 | 0 | 0 | 0 | 0 | 2.676097e-05 | 24.66247
2023-03-29 12:17 | 1286.089936 | 28.4021 | 3 | 1 | 3.268726 | 0 | 0 | 0 | 0 | 0 | 0 | 1.225061e-05 | 24.66247
2023-03-29 12:17 | 1286.188336 | 28.5005 | 3 | 1 | 3.268741 | 0 | 0 | 0 | 0 | 0 | 0 | -2.027584e-06 | 24.66247
2023-03-29 12:17 | 1286.287736 | 28.5999 | 3 | 1 | 3.26869 | 0 | 0 | 0 | 0 | 0 | 0 | -1.645088e-05 | 24.66247
2023-03-29 12:17 | 1286.387936 | 28.7001 | 3 | 1 | 3.268756 | 0 | 0 | 0 | 0 | 0 | 0 | -1.096287e-05 | 24.66247
2023-03-29 12:17 | 1286.488736 | 28.8009 | 3 | 1 | 3.268831 | 0 | 0 | 0 | 0 | 0 | 0 | -5.442002e-06 | 24.66247
2023-03-29 12:17 | 1286.588936 | 28.9011 | 3 | 1 | 3.268745 | 0 | 0 | 0 | 0 | 0 | 0 | 4.600726e-08 | 24.66247
2023-03-29 12:17 | 1286.688336 | 29.0005 | 3 | 1 | 3.268776 | 0 | 0 | 0 | 0 | 0 | 0 | 5.4902e-06 | 24.66247
2023-03-29 12:17 | 1286.787736 | 29.0999 | 3 | 1 | 3.268855 | 0 | 0 | 0 | 0 | 0 | 0 | 1.093439e-05 | 24.66247
2023-03-29 12:17 | 1286.888536 | 29.2007 | 3 | 1 | 3.268738 | 0 | 0 | 0 | 0 | 0 | 0 | 1.645526e-05 | 24.66247
2023-03-29 12:17 | 1286.988536 | 29.3007 | 3 | 1 | 3.268677 | 0 | 0 | 0 | 0 | 0 | 0 | 2.193232e-05 | 24.66247
2023-03-29 12:17 | 1287.089536 | 29.4017 | 3 | 1 | 3.268811 | 0 | 0 | 0 | 0 | 0 | 0 | 2.746414e-05 | 24.66247
2023-03-29 12:17 | 1287.188336 | 29.5005 | 3 | 1 | 3.268674 | 0 | 0 | 0 | 0 | 0 | 0 | 3.287547e-05 | 24.66247
2023-03-29 12:17 | 1287.288936 | 29.6011 | 3 | 1 | 3.268697 | 0 | 0 | 0 | 0 | 0 | 0 | 3.838539e-05 | 24.66247
2023-03-29 12:17 | 1287.388136 | 29.7003 | 3 | 1 | 3.26885 | 0 | 0 | 0 | 0 | 0 | 0 | 3.838539e-05 | 24.66247
2023-03-29 12:17 | 1287.489136 | 29.8013 | 3 | 1 | 3.268802 | 0 | 0 | 0 | 0 | 0 | 0 | 3.838539e-05 | 24.66247
2023-03-29 12:17 | 1287.589936 | 29.9021 | 3 | 1 | 3.268889 | 0 | 0 | 0 | 0 | 0 | 0 | 3.838539e-05 | 24.66247
2023-03-29 12:17 | 1287.687936 | 30.0001 | 3 | 1 | 3.268809 | 0 | 0 | 0 | 0 | 0 | 0 | 3.838539e-05 | 24.66247
2023-03-29 12:17 | 1287.689236 | 30.0014 | 3 | 1 | 3.268838 | 0 | 0 | 0 | 0 | 0 | 0 | 3.838539e-05 | 24.66247