## Global_Info
TEST REPORT
|  |  | 20230327_W8_EIS363 | Serial Number |  | C:\ArbinSoftware\DataPro\Result\20230327_W8_EIS363
|  |  | 2023-03-28 | 207487
Channel | Start DateTime | Schedule File Name | Creator | Comments | Software Version | Schedule Version | MASS | Specific Capacity | Capacity | Item ID | Has Aux | Has Specail | Log Aux Data Flag | Log Special Flag
2 | 2023-03-28 13:11 | INR21700_m50T\2nd_life_EIS\EIS_general.sdu |  |  | PV7.0 Build: 181116USB | Schedule Version 7.00.15 | 0 | 0 | 4.85 |  | 1 | 0 | TRUE | TRUE
Note on G2: Click to open file path

## ACIM_Chan2
Device_ID | Test_ID | Channel_ID | Cycle_ID | Step_ID | Pt | Freq | Zmod | Zphz
Gamry_1 | 272 | 1 | 1 | 2 | 0 | 10019.53 | 0.0470356 | 48.43701
Gamry_1 | 272 | 1 | 1 | 2 | 1 | 7207.031 | 0.0390411 | 42.69339
Gamry_1 | 272 | 1 | 1 | 2 | 2 | 5150.463 | 0.0332147 | 36.05156
Gamry_1 | 272 | 1 | 1 | 2 | 3 | 3715.701 | 0.0293978 | 29.0934
Gamry_1 | 272 | 1 | 1 | 2 | 4 | 2686.738 | 0.0270646 | 22.23696
Gamry_1 | 272 | 1 | 1 | 2 | 5 | 1933.594 | 0.0257669 | 16.08519
Gamry_1 | 272 | 1 | 1 | 2 | 6 | 1395.089 | 0.0251889 | 11.04348
Gamry_1 | 272 | 1 | 1 | 2 | 7 | 1000.702 | 0.0250197 | 7.088545
Gamry_1 | 272 | 1 | 1 | 2 | 8 | 716.9117 | 0.0250975 | 4.235519
Gamry_1 | 272 | 1 | 1 | 2 | 9 | 520.8333 | 0.0252962 | 2.223316
Gamry_1 | 272 | 1 | 1 | 2 | 10 | 372.8693 | 0.0255289 | 0.8013519
Gamry_1 | 272 | 1 | 1 | 2 | 11 | 269.3965 | 0.0257936 | -0.2513904
Gamry_1 | 272 | 1 | 1 | 2 | 12 | 193.6983 | 0.0260759 | -0.9266475
Gamry_1 | 272 | 1 | 1 | 2 | 13 | 139.2327 | 0.0263238 | -1.465477
Gamry_1 | 272 | 1 | 1 | 2 | 14 | 99.734 | 0.026645 | -1.747459
Gamry_1 | 272 | 1 | 1 | 2 | 15 | 72.11539 | 0.0269171 | -2.122297
Gamry_1 | 272 | 1 | 1 | 2 | 16 | 49.86702 | 0.0272129 | -2.112404
Gamry_1 | 272 | 1 | 1 | 2 | 17 | 37.5 | 0.0274471 | -2.101351
Gamry_1 | 272 | 1 | 1 | 2 | 18 | 27.25291 | 0.0277185 | -2.026929
Gamry_1 | 272 | 1 | 1 | 2 | 19 | 19.29012 | 0.0279886 | -1.87717
Gamry_1 | 272 | 1 | 1 | 2 | 20 | 13.95089 | 0.0281524 | -1.616448
Gamry_1 | 272 | 1 | 1 | 2 | 21 | 9.9734 | 0.028325 | -1.605361
Gamry_1 | 272 | 1 | 1 | 2 | 22 | 7.233796 | 0.0284653 | -1.326567
Gamry_1 | 272 | 1 | 1 | 2 | 23 | 5.196785 | 0.0285606 | -1.266137
Gamry_1 | 272 | 1 | 1 | 2 | 24 | 3.720238 | 0.0285724 | -1.178087
Gamry_1 | 272 | 1 | 1 | 2 | 25 | 2.689329 | 0.0287272 | -1.375868
Gamry_1 | 272 | 1 | 1 | 2 | 26 | 1.929012 | 0.0288747 | -1.020491
Gamry_1 | 272 | 1 | 1 | 2 | 27 | 1.395089 | 0.0289336 | -1.164703
Gamry_1 | 272 | 1 | 1 | 2 | 28 | 0.997765 | 0.0290171 | -1.263064
Gamry_1 | 272 | 1 | 1 | 2 | 29 | 0.7233796 | 0.0291092 | -1.342082
Gamry_1 | 272 | 1 | 1 | 2 | 30 | 0.5185288 | 0.0292034 | -1.549308
Gamry_1 | 272 | 1 | 1 | 2 | 31 | 0.3732086 | 0.0293694 | -1.686188
Gamry_1 | 272 | 1 | 1 | 2 | 32 | 0.2687787 | 0.0295159 | -1.901551
Gamry_1 | 272 | 1 | 1 | 2 | 33 | 0.1933787 | 0.0296572 | -2.239746
Gamry_1 | 272 | 1 | 1 | 2 | 34 | 0.1391776 | 0.0298797 | -2.675381
Gamry_1 | 272 | 1 | 1 | 2 | 35 | 0.1001603 | 0.0300784 | -3.110196
Gamry_1 | 272 | 1 | 1 | 2 | 36 | 0.0719825 | 0.0304006 | -3.746745
Gamry_1 | 272 | 1 | 1 | 2 | 37 | 0.051807 | 0.0307159 | -4.465995
Gamry_1 | 272 | 1 | 1 | 2 | 38 | 0.0372971 | 0.0311183 | -5.371494
Gamry_1 | 272 | 1 | 1 | 2 | 39 | 0.0268286 | 0.0316596 | -6.379962
Gamry_1 | 272 | 1 | 1 | 2 | 40 | 0.0193124 | 0.0322749 | -7.601386
Gamry_1 | 272 | 1 | 1 | 2 | 41 | 0.0138979 | 0.0330391 | -9.031478
Gamry_1 | 272 | 1 | 1 | 2 | 42 | 0.0100006 | 0.0340166 | -10.82842
Note on A1: Device_ID
Note on B1: Test_ID
Note on C1: Channel_ID
Note on D1: Cycle_ID
Note on E1: Step_ID
Note on F1: Pt
Note on G1: Freq
Note on H1: Zmod
Note on I1: Zphz

## Channel_2_1
Date_Time | Test_Time(s) | Step_Time(s) | Step_Index | Cycle_Index | Voltage(V) | Current(A) | Charge_Capacity(Ah) | Discharge_Capacity(Ah) | Charge_Energy(Wh) | Discharge_Energy(Wh) | Internal Resistance(Ohm) | dV/dt(V/s) | Aux_Temperature(¡æ)_1
2023-03-28 13:11 | 0.1006 | 0.1004 | 1 | 1 | 3.639037 | 0 | 0 | 0 | 0 | 0 | 0 | 0 | 24.78752
2023-03-28 13:11 | 0.2014 | 0.2012 | 1 | 1 | 3.63892 | 0 | 0 | 0 | 0 | 0 | 0 | 0 | 24.78752
2023-03-28 13:11 | 0.3012 | 0.301 | 1 | 1 | 3.638877 | 0 | 0 | 0 | 0 | 0 | 0 | 0 | 24.78752
2023-03-28 13:11 | 0.4 | 0.3998 | 1 | 1 | 3.638956 | 0 | 0 | 0 | 0 | 0 | 0 | -9.937936e-08 | 24.78752
2023-03-28 13:11 | 0.5024 | 0.5022 | 1 | 1 | 3.638981 | 0 | 0 | 0 | 0 | 0 | 0 | -2.023798e-07 | 24.78752
2023-03-28 13:11 | 0.6006 | 0.6004 | 1 | 1 | 3.638883 | 0 | 0 | 0 | 0 | 0 | 0 | -3.011557e-07 | 24.78752
2023-03-28 13:11 | 0.7012 | 0.701 | 1 | 1 | 3.638984 | 0 | 0 | 0 | 0 | 0 | 0 | -4.023456e-07 | 24.78752
2023-03-28 13:11 | 0.802 | 0.8018 | 1 | 1 | 3.638838 | 0 | 0 | 0 | 0 | 0 | 0 | -5.037367e-07 | 24.78752
2023-03-28 13:11 | 0.9006 | 0.9004 | 1 | 1 | 3.638954 | 0 | 0 | 0 | 0 | 0 | 0 | -6.029148e-07 | 24.78752
2023-03-28 13:11 | 1.0022 | 1.002 | 1 | 1 | 3.6389 | 0 | 0 | 0 | 0 | 0 | 0 | -7.051106e-07 | 24.78752
2023-03-28 13:11 | 1.0024 | 1.0022 | 1 | 1 | 3.638899 | 0 | 0 | 0 | 0 | 0 | 0 | -7.053118e-07 | 24.78752
2023-03-28 13:11 | 1.022 | 0.0012 | 2 | 1 | 3.638951 | 0 | 0 | 0 | 0 | 0 | 0 | -7.250267e-07 | 24.78753
2023-03-28 13:12 | 61.0246 | 60.0038 | 2 | 1 | 3.643132 | 0 | 0 | 0 | 0 | 0 | 0 | -6.107948e-05 | 24.79367
2023-03-28 13:13 | 121.0258 | 120.005 | 2 | 1 | 3.633286 | 0 | 0 | 0 | 0 | 0 | 0 | -0.0001214325 | 24.80275
2023-03-28 13:14 | 181.0284 | 180.0076 | 2 | 1 | 3.646612 | 0 | 0 | 0 | 0 | 0 | 0 | -0.000181787 | 24.81266
2023-03-28 13:15 | 241.0296 | 240.0088 | 2 | 1 | 3.636633 | 0 | 0 | 0 | 0 | 0 | 0 | -0.00024214 | 24.79634
2023-03-28 13:16 | 301.0307 | 300.0099 | 2 | 1 | 3.632826 | 0 | 0 | 0 | 0 | 0 | 0 | -0.000302493 | 24.79622
2023-03-28 13:17 | 361.0311 | 360.0103 | 2 | 1 | 3.640621 | 0 | 0 | 0 | 0 | 0 | 0 | -0.0003628452 | 24.78261
2023-03-28 13:18 | 421.0325 | 420.0117 | 2 | 1 | 3.645614 | 0 | 0 | 0 | 0 | 0 | 0 | -0.0004231984 | 24.79575
2023-03-28 13:19 | 481.0326 | 480.0118 | 2 | 1 | 3.632904 | 0 | 0 | 0 | 0 | 0 | 0 | -0.0004835504 | 24.78522
2023-03-28 13:20 | 541.0356 | 540.0148 | 2 | 1 | 3.646827 | 0 | 0 | 0 | 0 | 0 | 0 | -0.0005439052 | 24.80372
2023-03-28 13:21 | 601.037 | 600.0162 | 2 | 1 | 3.643908 | 0 | 0 | 0 | 0 | 0 | 0 | -0.0006042585 | 24.79399
2023-03-28 13:22 | 661.0386 | 660.0178 | 2 | 1 | 3.637226 | 0 | 0 | 0 | 0 | 0 | 0 | -0.0006646119 | 24.75069
2023-03-28 13:23 | 721.0386 | 720.0178 | 2 | 1 | 3.639728 | 0 | 0 | 0 | 0 | 0 | 0 | -0.0007249638 | 24.7942
2023-03-28 13:24 | 781.0392 | 780.0184 | 2 | 1 | 3.645993 | 0 | 0 | 0 | 0 | 0 | 0 | -0.0007853162 | 24.77067
2023-03-28 13:25 | 841.0397 | 840.0189 | 2 | 1 | 3.645941 | 0 | 0 | 0 | 0 | 0 | 0 | -0.0008456685 | 24.7684
2023-03-28 13:26 | 901.0427 | 900.0219 | 2 | 1 | 3.639789 | 0 | 0 | 0 | 0 | 0 | 0 | -0.0009060234 | 24.76089
2023-03-28 13:27 | 961.0449 | 960.0241 | 2 | 1 | 3.635965 | 0 | 0 | 0 | 0 | 0 | 0 | -0.0009663774 | 24.78526
2023-03-28 13:28 | 1021.0459 | 1020.0251 | 2 | 1 | 3.646641 | 0 | 0 | 0 | 0 | 0 | 0 | -0.00102673 | 24.74902
2023-03-28 13:29 | 1081.0478 | 1080.027 | 2 | 1 | 3.633145 | 0 | 0 | 0 | 0 | 0 | 0 | -0.001087084 | 24.74815
2023-03-28 13:30 | 1141.0506 | 1140.0298 | 2 | 1 | 3.644368 | 0 | 0 | 0 | 0 | 0 | 0 | -0.001147439 | 24.74381
2023-03-28 13:31 | 1201.0527 | 1200.0319 | 2 | 1 | 3.639678 | 0 | 0 | 0 | 0 | 0 | 0 | -0.001207793 | 24.74317
2023-03-28 13:31 | 1202.984608 | 0.1001 | 3 | 1 | 3.638813 | 0 | 0 | 0 | 0 | 0 | 0 | -0.001209736 | 24.73878
2023-03-28 13:31 | 1203.084808 | 0.2003 | 3 | 1 | 3.638765 | 0 | 0 | 0 | 0 | 0 | 0 | -0.001169628 | 24.73878
2023-03-28 13:31 | 1203.186408 | 0.3019 | 3 | 1 | 3.638726 | 0 | 0 | 0 | 0 | 0 | 0 | -0.00112896 | 24.73878
2023-03-28 13:31 | 1203.284808 | 0.4003 | 3 | 1 | 3.638659 | 0 | 0 | 0 | 0 | 0 | 0 | -0.001089573 | 24.73878
2023-03-28 13:31 | 1203.386608 | 0.5021 | 3 | 1 | 3.638814 | 0 | 0 | 0 | 0 | 0 | 0 | -0.0009735058 | 24.76237
2023-03-28 13:31 | 1203.485008 | 0.6005 | 3 | 1 | 3.638768 | 0 | 0 | 0 | 0 | 0 | 0 | -0.0008613151 | 24.76237
2023-03-28 13:31 | 1203.585608 | 0.7011 | 3 | 1 | 3.638717 | 0 | 0 | 0 | 0 | 0 | 0 | -0.0007466161 | 24.76237
2023-03-28 13:31 | 1203.684808 | 0.8003 | 3 | 1 | 3.638686 | 0 | 0 | 0 | 0 | 0 | 0 | -0.0006335134 | 24.76237
2023-03-28 13:31 | 1203.785808 | 0.9013 | 3 | 1 | 3.638821 | 0 | 0 | 0 | 0 | 0 | 0 | -0.0005183584 | 24.76237
2023-03-28 13:31 | 1203.884608 | 1.0001 | 3 | 1 | 3.638823 | 0 | 0 | 0 | 0 | 0 | 0 | -0.0004057116 | 24.76237
2023-03-28 13:31 | 1203.986408 | 1.1019 | 3 | 1 | 3.638805 | 0 | 0 | 0 | 0 | 0 | 0 | -0.0002896445 | 24.76237
2023-03-28 13:31 | 1204.084808 | 1.2003 | 3 | 1 | 3.638766 | 0 | 0 | 0 | 0 | 0 | 0 | -0.0001774539 | 24.76237
2023-03-28 13:31 | 1204.184408 | 1.2999 | 3 | 1 | 3.638793 | 0 | 0 | 0 | 0 | 0 | 0 | -6.389504e-05 | 24.76237
2023-03-28 13:31 | 1204.285408 | 1.4009 | 3 | 1 | 3.638731 | 0 | 0 | 0 | 0 | 0 | 0 | 5.125999e-05 | 24.76237
2023-03-28 13:31 | 1204.384808 | 1.5003 | 3 | 1 | 3.638808 | 0 | 0 | 0 | 0 | 0 | 0 | 4.936485e-05 | 24.76237
2023-03-28 13:31 | 1204.484608 | 1.6001 | 3 | 1 | 3.638766 | 0 | 0 | 0 | 0 | 0 | 0 | 4.746208e-05 | 24.76237
2023-03-28 13:31 | 1204.586608 | 1.7021 | 3 | 1 | 3.6388 | 0 | 0 | 0 | 0 | 0 | 0 | 4.551736e-05 | 24.76237
2023-03-28 13:31 | 1204.684608 | 1.8001 | 3 | 1 | 3.638886 | 0 | 0 | 0 | 0 | 0 | 0 | 4.36489e-05 | 24.76237
2023-03-28 13:31 | 1204.784408 | 1.8999 | 3 | 1 | 3.638805 | 0 | 0 | 0 | 0 | 0 | 0 | 4.174613e-05 | 24.76237
2023-03-28 13:31 | 1204.884808 | 2.0003 | 3 | 1 | 3.638838 | 0 | 0 | 0 | 0 | 0 | 0 | 3.983192e-05 | 24.76237
2023-03-28 13:31 | 1204.984408 | 2.0999 | 3 | 1 | 3.638825 | 0 | 0 | 0 | 0 | 0 | 0 | 3.793296e-05 | 24.76237
2023-03-28 13:31 | 1205.085208 | 2.2007 | 3 | 1 | 3.638845 | 0 | 0 | 0 | 0 | 0 | 0 | 3.601112e-05 | 24.76237
2023-03-28 13:31 | 1205.184808 | 2.3003 | 3 | 1 | 3.638744 | 0 | 0 | 0 | 0 | 0 | 0 | 3.411216e-05 | 24.76237
2023-03-28 13:31 | 1205.285808 | 2.4013 | 3 | 1 | 3.638844 | 0 | 0 | 0 | 0 | 0 | 0 | 3.218651e-05 | 24.76237
2023-03-28 13:31 | 1205.384408 | 2.4999 | 3 | 1 | 3.638835 | 0 | 0 | 0 | 0 | 0 | 0 | 2.953116e-05 | 24.76237
2023-03-28 13:31 | 1205.485008 | 2.6005 | 3 | 1 | 3.638805 | 0 | 0 | 0 | 0 | 0 | 0 | 2.682195e-05 | 24.76237
2023-03-28 13:31 | 1205.584408 | 2.6999 | 3 | 1 | 3.638643 | 0 | 0 | 0 | 0 | 0 | 0 | 2.414505e-05 | 24.76237
2023-03-28 13:31 | 1205.685208 | 2.8007 | 3 | 1 | 3.638787 | 0 | 0 | 0 | 0 | 0 | 0 | 2.143046e-05 | 24.76237
2023-03-28 13:31 | 1205.784608 | 2.9001 | 3 | 1 | 3.638814 | 0 | 0 | 0 | 0 | 0 | 0 | 1.875356e-05 | 24.76237
2023-03-28 13:31 | 1205.884408 | 2.9999 | 3 | 1 | 3.638678 | 0 | 0 | 0 | 0 | 0 | 0 | 1.606589e-05 | 24.76237
2023-03-28 13:31 | 1205.984708 | 3.1002 | 3 | 1 | 3.638766 | 0 | 0 | 0 | 0 | 0 | 0 | 1.336476e-05 | 24.76237
2023-03-28 13:31 | 1206.084408 | 3.1999 | 3 | 1 | 3.63885 | 0 | 0 | 0 | 0 | 0 | 0 | 1.067979e-05 | 24.76237
2023-03-28 13:31 | 1206.185208 | 3.3007 | 3 | 1 | 3.638857 | 0 | 0 | 0 | 0 | 0 | 0 | 7.965192e-06 | 24.76021
2023-03-28 13:31 | 1206.286208 | 3.4017 | 3 | 1 | 3.63882 | 0 | 0 | 0 | 0 | 0 | 0 | 5.245209e-06 | 24.76021
2023-03-28 13:31 | 1206.384808 | 3.5003 | 3 | 1 | 3.63883 | 0 | 0 | 0 | 0 | 0 | 0 | 4.211267e-06 | 24.76021
2023-03-28 13:31 | 1206.485408 | 3.6009 | 3 | 1 | 3.638796 | 0 | 0 | 0 | 0 | 0 | 0 | 3.156353e-06 | 24.76021
2023-03-28 13:31 | 1206.585808 | 3.7013 | 3 | 1 | 3.638705 | 0 | 0 | 0 | 0 | 0 | 0 | 2.103536e-06 | 24.76021
2023-03-28 13:31 | 1206.685208 | 3.8007 | 3 | 1 | 3.638845 | 0 | 0 | 0 | 0 | 0 | 0 | 1.061206e-06 | 24.76021
2023-03-28 13:31 | 1206.784808 | 3.9003 | 3 | 1 | 3.63877 | 0 | 0 | 0 | 0 | 0 | 0 | 1.677796e-08 | 24.76021
2023-03-28 13:31 | 1206.885808 | 4.0013 | 3 | 1 | 3.638749 | 0 | 0 | 0 | 0 | 0 | 0 | -1.042331e-06 | 24.76021
2023-03-28 13:31 | 1206.985208 | 4.1007 | 3 | 1 | 3.638821 | 0 | 0 | 0 | 0 | 0 | 0 | -2.084661e-06 | 24.76021
2023-03-28 13:31 | 1207.085008 | 4.2005 | 3 | 1 | 3.63883 | 0 | 0 | 0 | 0 | 0 | 0 | -3.131186e-06 | 24.76021
2023-03-28 13:31 | 1207.185808 | 4.3013 | 3 | 1 | 3.638751 | 0 | 0 | 0 | 0 | 0 | 0 | -4.188197e-06 | 24.76021
2023-03-28 13:31 | 1207.286608 | 4.4021 | 3 | 1 | 3.638862 | 0 | 0 | 0 | 0 | 0 | 0 | -5.245209e-06 | 24.76021
2023-03-28 13:31 | 1207.386408 | 4.5019 | 3 | 1 | 3.638859 | 0 | 0 | 0 | 0 | 0 | 0 | 2.053994e-05 | 24.76021
2023-03-28 13:31 | 1207.485808 | 4.6013 | 3 | 1 | 3.638753 | 0 | 0 | 0 | 0 | 0 | 0 | 4.622174e-05 | 24.76021
2023-03-28 13:31 | 1207.585408 | 4.7009 | 3 | 1 | 3.63885 | 0 | 0 | 0 | 0 | 0 | 0 | 7.195522e-05 | 24.76021
2023-03-28 13:31 | 1207.685208 | 4.8007 | 3 | 1 | 3.638803 | 0 | 0 | 0 | 0 | 0 | 0 | 9.774037e-05 | 24.76021
2023-03-28 13:31 | 1207.784608 | 4.9001 | 3 | 1 | 3.638773 | 0 | 0 | 0 | 0 | 0 | 0 | 0.0001234222 | 24.76021
2023-03-28 13:31 | 1207.884808 | 5.0003 | 3 | 1 | 3.638887 | 0 | 0 | 0 | 0 | 0 | 0 | 0.0001493107 | 24.76021
2023-03-28 13:31 | 1207.984608 | 5.1001 | 3 | 1 | 3.638872 | 0 | 0 | 0 | 0 | 0 | 0 | 0.0001750958 | 24.76021
2023-03-28 13:31 | 1208.084408 | 5.1999 | 3 | 1 | 3.63889 | 0 | 0 | 0 | 0 | 0 | 0 | 0.000200881 | 24.76021
2023-03-28 13:31 | 1208.185208 | 5.3007 | 3 | 1 | 3.638825 | 0 | 0 | 0 | 0 | 0 | 0 | 0.0002269245 | 24.76021
2023-03-28 13:31 | 1208.286908 | 5.4024 | 3 | 1 | 3.638957 | 0 | 0 | 0 | 0 | 0 | 0 | 0.0002532005 | 24.76021
2023-03-28 13:31 | 1208.384408 | 5.4999 | 3 | 1 | 3.638831 | 0 | 0 | 0 | 0 | 0 | 0 | 0.0002296637 | 24.76021
2023-03-28 13:31 | 1208.486008 | 5.6015 | 3 | 1 | 3.63893 | 0 | 0 | 0 | 0 | 0 | 0 | 0.0002051371 | 24.76021
2023-03-28 13:31 | 1208.584408 | 5.6999 | 3 | 1 | 3.638906 | 0 | 0 | 0 | 0 | 0 | 0 | 0.0001813831 | 24.76021
2023-03-28 13:31 | 1208.685408 | 5.8009 | 3 | 1 | 3.638763 | 0 | 0 | 0 | 0 | 0 | 0 | 0.0001570013 | 24.76021
2023-03-28 13:31 | 1208.785008 | 5.9005 | 3 | 1 | 3.638879 | 0 | 0 | 0 | 0 | 0 | 0 | 0.0001329576 | 24.76021
2023-03-28 13:31 | 1208.884408 | 5.9999 | 3 | 1 | 3.638756 | 0 | 0 | 0 | 0 | 0 | 0 | 0.0001089621 | 24.76021
2023-03-28 13:31 | 1208.985208 | 6.1007 | 3 | 1 | 3.638878 | 0 | 0 | 0 | 0 | 0 | 0 | 8.462861e-05 | 24.76021
2023-03-28 13:31 | 1209.085008 | 6.2005 | 3 | 1 | 3.638789 | 0 | 0 | 0 | 0 | 0 | 0 | 6.053657e-05 | 24.78592
2023-03-28 13:31 | 1209.184808 | 6.3003 | 3 | 1 | 3.63884 | 0 | 0 | 0 | 0 | 0 | 0 | 3.644452e-05 | 24.78592
2023-03-28 13:31 | 1209.285408 | 6.4009 | 3 | 1 | 3.638816 | 0 | 0 | 0 | 0 | 0 | 0 | 1.215935e-05 | 24.78592
2023-03-28 13:31 | 1209.385208 | 6.5007 | 3 | 1 | 3.638839 | 0 | 0 | 0 | 0 | 0 | 0 | 9.043557e-06 | 24.78592
2023-03-28 13:31 | 1209.484608 | 6.6001 | 3 | 1 | 3.638893 | 0 | 0 | 0 | 0 | 0 | 0 | 5.940255e-06 | 24.78592
2023-03-28 13:31 | 1209.586608 | 6.7021 | 3 | 1 | 3.638819 | 0 | 0 | 0 | 0 | 0 | 0 | 2.755779e-06 | 24.78592
2023-03-28 13:31 | 1209.685208 | 6.8007 | 3 | 1 | 3.638897 | 0 | 0 | 0 | 0 | 0 | 0 | -3.225467e-07 | 24.78592
2023-03-28 13:31 | 1209.784608 | 6.9001 | 3 | 1 | 3.638893 | 0 | 0 | 0 | 0 | 0 | 0 | -3.425849e-06 | 24.78592
2023-03-28 13:31 | 1209.884608 | 7.0001 | 3 | 1 | 3.638842 | 0 | 0 | 0 | 0 | 0 | 0 | -6.547884e-06 | 24.78592
2023-03-28 13:31 | 1209.986208 | 7.1017 | 3 | 1 | 3.638826 | 0 | 0 | 0 | 0 | 0 | 0 | -9.719871e-06 | 24.78592
2023-03-28 13:31 | 1210.086008 | 7.2015 | 3 | 1 | 3.638907 | 0 | 0 | 0 | 0 | 0 | 0 | -1.283566e-05 | 24.78592
2023-03-28 13:31 | 1210.185408 | 7.3009 | 3 | 1 | 3.638925 | 0 | 0 | 0 | 0 | 0 | 0 | -1.593896e-05 | 24.78592
2023-03-28 13:31 | 1210.285808 | 7.4013 | 3 | 1 | 3.638865 | 0 | 0 | 0 | 0 | 0 | 0 | -1.907349e-05 | 24.78592
2023-03-28 13:31 | 1210.385408 | 7.5009 | 3 | 1 | 3.63892 | 0 | 0 | 0 | 0 | 0 | 0 | -6.520276e-06 | 24.78592
2023-03-28 13:31 | 1210.484608 | 7.6001 | 3 | 1 | 3.638862 | 0 | 0 | 0 | 0 | 0 | 0 | 5.982521e-06 | 24.78592
2023-03-28 13:31 | 1210.585208 | 7.7007 | 3 | 1 | 3.638874 | 0 | 0 | 0 | 0 | 0 | 0 | 1.866177e-05 | 24.78592
2023-03-28 13:31 | 1210.684808 | 7.8003 | 3 | 1 | 3.63893 | 0 | 0 | 0 | 0 | 0 | 0 | 3.121498e-05 | 24.78592
2023-03-28 13:31 | 1210.785608 | 7.9011 | 3 | 1 | 3.638788 | 0 | 0 | 0 | 0 | 0 | 0 | 4.391943e-05 | 24.78592
2023-03-28 13:31 | 1210.884408 | 7.9999 | 3 | 1 | 3.638938 | 0 | 0 | 0 | 0 | 0 | 0 | 5.637181e-05 | 24.78592
2023-03-28 13:31 | 1210.984808 | 8.1003 | 3 | 1 | 3.638932 | 0 | 0 | 0 | 0 | 0 | 0 | 6.902585e-05 | 24.78592
2023-03-28 13:31 | 1211.085608 | 8.2011 | 3 | 1 | 3.638932 | 0 | 0 | 0 | 0 | 0 | 0 | 8.173031e-05 | 24.78592
2023-03-28 13:31 | 1211.186208 | 8.3017 | 3 | 1 | 3.638971 | 0 | 0 | 0 | 0 | 0 | 0 | 9.440956e-05 | 24.78592
2023-03-28 13:31 | 1211.284608 | 8.4001 | 3 | 1 | 3.638911 | 0 | 0 | 0 | 0 | 0 | 0 | 0.0001068115 | 24.78592
2023-03-28 13:31 | 1211.385208 | 8.5007 | 3 | 1 | 3.638906 | 0 | 0 | 0 | 0 | 0 | 0 | 8.263957e-05 | 24.78592
2023-03-28 13:31 | 1211.484608 | 8.6001 | 3 | 1 | 3.638872 | 0 | 0 | 0 | 0 | 0 | 0 | 5.875595e-05 | 24.78592
2023-03-28 13:31 | 1211.585408 | 8.7009 | 3 | 1 | 3.638914 | 0 | 0 | 0 | 0 | 0 | 0 | 3.453594e-05 | 24.78592
2023-03-28 13:31 | 1211.685008 | 8.8005 | 3 | 1 | 3.638818 | 0 | 0 | 0 | 0 | 0 | 0 | 1.060426e-05 | 24.78592
2023-03-28 13:31 | 1211.786608 | 8.9021 | 3 | 1 | 3.638906 | 0 | 0 | 0 | 0 | 0 | 0 | -1.380797e-05 | 24.78592
2023-03-28 13:31 | 1211.884608 | 9.0001 | 3 | 1 | 3.638879 | 0 | 0 | 0 | 0 | 0 | 0 | -3.73552e-05 | 24.71305
2023-03-28 13:31 | 1211.985408 | 9.1009 | 3 | 1 | 3.638872 | 0 | 0 | 0 | 0 | 0 | 0 | -6.157521e-05 | 24.71305
2023-03-28 13:31 | 1212.085608 | 9.2011 | 3 | 1 | 3.639013 | 0 | 0 | 0 | 0 | 0 | 0 | -8.565105e-05 | 24.71305
2023-03-28 13:31 | 1212.185008 | 9.3005 | 3 | 1 | 3.638935 | 0 | 0 | 0 | 0 | 0 | 0 | -0.0001095347 | 24.71305
2023-03-28 13:31 | 1212.284808 | 9.4003 | 3 | 1 | 3.63893 | 0 | 0 | 0 | 0 | 0 | 0 | -0.0001335144 | 24.71305
2023-03-28 13:31 | 1212.384408 | 9.4999 | 3 | 1 | 3.638902 | 0 | 0 | 0 | 0 | 0 | 0 | -0.0001079989 | 24.71305
2023-03-28 13:31 | 1212.485008 | 9.6005 | 3 | 1 | 3.638932 | 0 | 0 | 0 | 0 | 0 | 0 | -8.222722e-05 | 24.71305
2023-03-28 13:31 | 1212.584608 | 9.7001 | 3 | 1 | 3.638907 | 0 | 0 | 0 | 0 | 0 | 0 | -5.671172e-05 | 24.71305
2023-03-28 13:31 | 1212.685408 | 9.8009 | 3 | 1 | 3.638902 | 0 | 0 | 0 | 0 | 0 | 0 | -3.08888e-05 | 24.71305
2023-03-28 13:31 | 1212.784808 | 9.9003 | 3 | 1 | 3.638845 | 0 | 0 | 0 | 0 | 0 | 0 | -5.424535e-06 | 24.71305
2023-03-28 13:31 | 1212.884808 | 10.0003 | 3 | 1 | 3.638795 | 0 | 0 | 0 | 0 | 0 | 0 | 2.019344e-05 | 24.71305
2023-03-28 13:31 | 1212.986408 | 10.1019 | 3 | 1 | 3.638943 | 0 | 0 | 0 | 0 | 0 | 0 | 4.62213e-05 | 24.71305
2023-03-28 13:31 | 1213.084808 | 10.2003 | 3 | 1 | 3.63893 | 0 | 0 | 0 | 0 | 0 | 0 | 7.142939e-05 | 24.71305
2023-03-28 13:31 | 1213.186608 | 10.3021 | 3 | 1 | 3.638881 | 0 | 0 | 0 | 0 | 0 | 0 | 9.750848e-05 | 24.71305
2023-03-28 13:31 | 1213.286208 | 10.4017 | 3 | 1 | 3.638865 | 0 | 0 | 0 | 0 | 0 | 0 | 0.000123024 | 24.71305
2023-03-28 13:31 | 1213.385008 | 10.5005 | 3 | 1 | 3.638944 | 0 | 0 | 0 | 0 | 0 | 0 | 0.000122175 | 24.71305
2023-03-28 13:31 | 1213.486008 | 10.6015 | 3 | 1 | 3.638901 | 0 | 0 | 0 | 0 | 0 | 0 | 0.000121307 | 24.71305
2023-03-28 13:31 | 1213.585608 | 10.7011 | 3 | 1 | 3.638889 | 0 | 0 | 0 | 0 | 0 | 0 | 0.0001204511 | 24.71305
2023-03-28 13:31 | 1213.685208 | 10.8007 | 3 | 1 | 3.63892 | 0 | 0 | 0 | 0 | 0 | 0 | 0.0001195952 | 24.71305
2023-03-28 13:31 | 1213.784408 | 10.8999 | 3 | 1 | 3.638925 | 0 | 0 | 0 | 0 | 0 | 0 | 0.0001187428 | 24.71305
2023-03-28 13:31 | 1213.886608 | 11.0021 | 3 | 1 | 3.638931 | 0 | 0 | 0 | 0 | 0 | 0 | 0.0001178645 | 24.71305
2023-03-28 13:31 | 1213.986208 | 11.1017 | 3 | 1 | 3.638985 | 0 | 0 | 0 | 0 | 0 | 0 | 0.0001170086 | 24.71305
2023-03-28 13:31 | 1214.085608 | 11.2011 | 3 | 1 | 3.638978 | 0 | 0 | 0 | 0 | 0 | 0 | 0.0001161544 | 24.71305
2023-03-28 13:31 | 1214.186208 | 11.3017 | 3 | 1 | 3.638908 | 0 | 0 | 0 | 0 | 0 | 0 | 0.0001152899 | 24.71305
2023-03-28 13:32 | 1214.285008 | 11.4005 | 3 | 1 | 3.63892 | 0 | 0 | 0 | 0 | 0 | 0 | 0.0001144409 | 24.71305
2023-03-28 13:32 | 1214.385408 | 11.5009 | 3 | 1 | 3.638927 | 0 | 0 | 0 | 0 | 0 | 0 | 0.0001041698 | 24.71305
2023-03-28 13:32 | 1214.485808 | 11.6013 | 3 | 1 | 3.63905 | 0 | 0 | 0 | 0 | 0 | 0 | 9.389867e-05 | 24.71305
2023-03-28 13:32 | 1214.586608 | 11.7021 | 3 | 1 | 3.638906 | 0 | 0 | 0 | 0 | 0 | 0 | 8.358663e-05 | 24.71305
2023-03-28 13:32 | 1214.685008 | 11.8005 | 3 | 1 | 3.639028 | 0 | 0 | 0 | 0 | 0 | 0 | 7.352011e-05 | 24.71305
2023-03-28 13:32 | 1214.785608 | 11.9011 | 3 | 1 | 3.638944 | 0 | 0 | 0 | 0 | 0 | 0 | 6.322852e-05 | 24.75188
2023-03-28 13:32 | 1214.884608 | 12.0001 | 3 | 1 | 3.63892 | 0 | 0 | 0 | 0 | 0 | 0 | 5.310062e-05 | 24.75188
2023-03-28 13:32 | 1214.986208 | 12.1017 | 3 | 1 | 3.638969 | 0 | 0 | 0 | 0 | 0 | 0 | 4.270673e-05 | 24.75188
2023-03-28 13:32 | 1215.084608 | 12.2001 | 3 | 1 | 3.638982 | 0 | 0 | 0 | 0 | 0 | 0 | 3.264021e-05 | 24.75188
2023-03-28 13:32 | 1215.186408 | 12.3019 | 3 | 1 | 3.638898 | 0 | 0 | 0 | 0 | 0 | 0 | 2.222587e-05 | 24.75188
2023-03-28 13:32 | 1215.284808 | 12.4003 | 3 | 1 | 3.638925 | 0 | 0 | 0 | 0 | 0 | 0 | 1.215935e-05 | 24.75188
2023-03-28 13:32 | 1215.384608 | 12.5001 | 3 | 1 | 3.638948 | 0 | 0 | 0 | 0 | 0 | 0 | 3.5e-06 | 24.75188
2023-03-28 13:32 | 1215.485408 | 12.6009 | 3 | 1 | 3.638913 | 0 | 0 | 0 | 0 | 0 | 0 | -5.246115e-06 | 24.75188
2023-03-28 13:32 | 1215.584808 | 12.7003 | 3 | 1 | 3.638815 | 0 | 0 | 0 | 0 | 0 | 0 | -1.387076e-05 | 24.75188
2023-03-28 13:32 | 1215.686008 | 12.8015 | 3 | 1 | 3.638919 | 0 | 0 | 0 | 0 | 0 | 0 | -2.265158e-05 | 24.75188
2023-03-28 13:32 | 1215.786408 | 12.9019 | 3 | 1 | 3.63887 | 0 | 0 | 0 | 0 | 0 | 0 | -3.136298e-05 | 24.75188
2023-03-28 13:32 | 1215.884808 | 13.0003 | 3 | 1 | 3.638989 | 0 | 0 | 0 | 0 | 0 | 0 | -3.990086e-05 | 24.75188
2023-03-28 13:32 | 1215.984408 | 13.0999 | 3 | 1 | 3.638995 | 0 | 0 | 0 | 0 | 0 | 0 | -4.854285e-05 | 24.75188
2023-03-28 13:32 | 1216.085208 | 13.2007 | 3 | 1 | 3.638973 | 0 | 0 | 0 | 0 | 0 | 0 | -5.728897e-05 | 24.75188
2023-03-28 13:32 | 1216.184408 | 13.2999 | 3 | 1 | 3.638702 | 0 | 0 | 0 | 0 | 0 | 0 | -6.589625e-05 | 24.75188
2023-03-28 13:32 | 1216.285008 | 13.4005 | 3 | 1 | 3.638918 | 0 | 0 | 0 | 0 | 0 | 0 | -7.462502e-05 | 24.75188
2023-03-28 13:32 | 1216.384608 | 13.5001 | 3 | 1 | 3.638963 | 0 | 0 | 0 | 0 | 0 | 0 | -4.953367e-05 | 24.75188
2023-03-28 13:32 | 1216.485008 | 13.6005 | 3 | 1 | 3.638932 | 0 | 0 | 0 | 0 | 0 | 0 | -2.424078e-05 | 24.75188
2023-03-28 13:32 | 1216.584408 | 13.6999 | 3 | 1 | 3.638932 | 0 | 0 | 0 | 0 | 0 | 0 | 8.001837e-07 | 24.75188
2023-03-28 13:32 | 1216.685008 | 13.8005 | 3 | 1 | 3.638969 | 0 | 0 | 0 | 0 | 0 | 0 | 2.614345e-05 | 24.75188
2023-03-28 13:32 | 1216.785408 | 13.9009 | 3 | 1 | 3.639069 | 0 | 0 | 0 | 0 | 0 | 0 | 5.143634e-05 | 24.75188
2023-03-28 13:32 | 1216.885008 | 14.0005 | 3 | 1 | 3.638884 | 0 | 0 | 0 | 0 | 0 | 0 | 7.652769e-05 | 24.75188
2023-03-28 13:32 | 1216.985208 | 14.1007 | 3 | 1 | 3.638919 | 0 | 0 | 0 | 0 | 0 | 0 | 0.0001017702 | 24.75188
2023-03-28 13:32 | 1217.084608 | 14.2001 | 3 | 1 | 3.638885 | 0 | 0 | 0 | 0 | 0 | 0 | 0.0001268112 | 24.75188
2023-03-28 13:32 | 1217.185008 | 14.3005 | 3 | 1 | 3.638971 | 0 | 0 | 0 | 0 | 0 | 0 | 0.000152104 | 24.75188
2023-03-28 13:32 | 1217.284408 | 14.3999 | 3 | 1 | 3.638944 | 0 | 0 | 0 | 0 | 0 | 0 | 0.000177145 | 24.75188
2023-03-28 13:32 | 1217.385408 | 14.5009 | 3 | 1 | 3.638937 | 0 | 0 | 0 | 0 | 0 | 0 | 0.0001685535 | 24.75188
2023-03-28 13:32 | 1217.484608 | 14.6001 | 3 | 1 | 3.639024 | 0 | 0 | 0 | 0 | 0 | 0 | 0.0001601151 | 24.75188
2023-03-28 13:32 | 1217.585408 | 14.7009 | 3 | 1 | 3.638976 | 0 | 0 | 0 | 0 | 0 | 0 | 0.0001515406 | 24.71305
2023-03-28 13:32 | 1217.686208 | 14.8017 | 3 | 1 | 3.638941 | 0 | 0 | 0 | 0 | 0 | 0 | 0.0001429661 | 24.71305
2023-03-28 13:32 | 1217.785608 | 14.9011 | 3 | 1 | 3.638854 | 0 | 0 | 0 | 0 | 0 | 0 | 0.0001345107 | 24.71305
2023-03-28 13:32 | 1217.885408 | 15.0009 | 3 | 1 | 3.638955 | 0 | 0 | 0 | 0 | 0 | 0 | 0.0001260213 | 24.71305
2023-03-28 13:32 | 1217.984808 | 15.1003 | 3 | 1 | 3.639042 | 0 | 0 | 0 | 0 | 0 | 0 | 0.0001175659 | 24.71305
2023-03-28 13:32 | 1218.084408 | 15.1999 | 3 | 1 | 3.638976 | 0 | 0 | 0 | 0 | 0 | 0 | 0.0001090935 | 24.71305
2023-03-28 13:32 | 1218.185008 | 15.3005 | 3 | 1 | 3.639013 | 0 | 0 | 0 | 0 | 0 | 0 | 0.000100536 | 24.71305
2023-03-28 13:32 | 1218.285008 | 15.4005 | 3 | 1 | 3.63893 | 0 | 0 | 0 | 0 | 0 | 0 | 9.202957e-05 | 24.71305
2023-03-28 13:32 | 1218.384608 | 15.5001 | 3 | 1 | 3.63896 | 0 | 0 | 0 | 0 | 0 | 0 | 6.613983e-05 | 24.71305
2023-03-28 13:32 | 1218.485008 | 15.6005 | 3 | 1 | 3.638972 | 0 | 0 | 0 | 0 | 0 | 0 | 4.004213e-05 | 24.71305
2023-03-28 13:32 | 1218.585808 | 15.7013 | 3 | 1 | 3.639028 | 0 | 0 | 0 | 0 | 0 | 0 | 1.384047e-05 | 24.71305
2023-03-28 13:32 | 1218.686608 | 15.8021 | 3 | 1 | 3.639021 | 0 | 0 | 0 | 0 | 0 | 0 | -1.23612e-05 | 24.71305
2023-03-28 13:32 | 1218.784808 | 15.9003 | 3 | 1 | 3.639018 | 0 | 0 | 0 | 0 | 0 | 0 | -3.788704e-05 | 24.71305
2023-03-28 13:32 | 1218.884608 | 16.0001 | 3 | 1 | 3.638971 | 0 | 0 | 0 | 0 | 0 | 0 | -6.382877e-05 | 24.71305
2023-03-28 13:32 | 1218.984408 | 16.0999 | 3 | 1 | 3.639 | 0 | 0 | 0 | 0 | 0 | 0 | -8.97705e-05 | 24.71305
2023-03-28 13:32 | 1219.085008 | 16.2005 | 3 | 1 | 3.639024 | 0 | 0 | 0 | 0 | 0 | 0 | -0.0001159202 | 24.71305
2023-03-28 13:32 | 1219.185608 | 16.3011 | 3 | 1 | 3.639009 | 0 | 0 | 0 | 0 | 0 | 0 | -0.0001420699 | 24.71305
2023-03-28 13:32 | 1219.286608 | 16.4021 | 3 | 1 | 3.638989 | 0 | 0 | 0 | 0 | 0 | 0 | -0.0001683235 | 24.71305
2023-03-28 13:32 | 1219.385808 | 16.5013 | 3 | 1 | 3.638951 | 0 | 0 | 0 | 0 | 0 | 0 | -0.0001614328 | 24.71305
2023-03-28 13:32 | 1219.484408 | 16.5999 | 3 | 1 | 3.638943 | 0 | 0 | 0 | 0 | 0 | 0 | -0.0001545837 | 24.71305
2023-03-28 13:32 | 1219.585208 | 16.7007 | 3 | 1 | 3.638967 | 0 | 0 | 0 | 0 | 0 | 0 | -0.0001475818 | 24.71305
2023-03-28 13:32 | 1219.684608 | 16.8001 | 3 | 1 | 3.6389 | 0 | 0 | 0 | 0 | 0 | 0 | -0.0001406772 | 24.71305
2023-03-28 13:32 | 1219.785408 | 16.9009 | 3 | 1 | 3.638866 | 0 | 0 | 0 | 0 | 0 | 0 | -0.0001336753 | 24.71305
2023-03-28 13:32 | 1219.885008 | 17.0005 | 3 | 1 | 3.638989 | 0 | 0 | 0 | 0 | 0 | 0 | -0.0001267568 | 24.71305
2023-03-28 13:32 | 1219.984608 | 17.1001 | 3 | 1 | 3.638825 | 0 | 0 | 0 | 0 | 0 | 0 | -0.0001198382 | 24.71305
2023-03-28 13:32 | 1220.085408 | 17.2009 | 3 | 1 | 3.638997 | 0 | 0 | 0 | 0 | 0 | 0 | -0.0001128363 | 24.71305
2023-03-28 13:32 | 1220.185008 | 17.3005 | 3 | 1 | 3.639093 | 0 | 0 | 0 | 0 | 0 | 0 | -0.0001059178 | 24.71305
2023-03-28 13:32 | 1220.285408 | 17.4009 | 3 | 1 | 3.638989 | 0 | 0 | 0 | 0 | 0 | 0 | -9.894371e-05 | 24.71305
2023-03-28 13:32 | 1220.384808 | 17.5003 | 3 | 1 | 3.638952 | 0 | 0 | 0 | 0 | 0 | 0 | -8.498511e-05 | 24.79237
2023-03-28 13:32 | 1220.484808 | 17.6003 | 3 | 1 | 3.638911 | 0 | 0 | 0 | 0 | 0 | 0 | -7.094226e-05 | 24.79237
2023-03-28 13:32 | 1220.585608 | 17.7011 | 3 | 1 | 3.638836 | 0 | 0 | 0 | 0 | 0 | 0 | -5.678706e-05 | 24.79237
2023-03-28 13:32 | 1220.685408 | 17.8009 | 3 | 1 | 3.63899 | 0 | 0 | 0 | 0 | 0 | 0 | -4.277229e-05 | 24.79237
2023-03-28 13:32 | 1220.785408 | 17.9009 | 3 | 1 | 3.638978 | 0 | 0 | 0 | 0 | 0 | 0 | -2.872944e-05 | 24.79237
2023-03-28 13:32 | 1220.886608 | 18.0021 | 3 | 1 | 3.639013 | 0 | 0 | 0 | 0 | 0 | 0 | -1.451807e-05 | 24.79237
2023-03-28 13:32 | 1220.985208 | 18.1007 | 3 | 1 | 3.638975 | 0 | 0 | 0 | 0 | 0 | 0 | -6.718159e-07 | 24.79237
2023-03-28 13:32 | 1221.086208 | 18.2017 | 3 | 1 | 3.639024 | 0 | 0 | 0 | 0 | 0 | 0 | 1.351147e-05 | 24.79237
2023-03-28 13:32 | 1221.185808 | 18.3013 | 3 | 1 | 3.638903 | 0 | 0 | 0 | 0 | 0 | 0 | 2.749815e-05 | 24.79237
2023-03-28 13:32 | 1221.285408 | 18.4009 | 3 | 1 | 3.63899 | 0 | 0 | 0 | 0 | 0 | 0 | 4.148483e-05 | 24.79237
2023-03-28 13:32 | 1221.385008 | 18.5005 | 3 | 1 | 3.638969 | 0 | 0 | 0 | 0 | 0 | 0 | 2.549705e-05 | 24.79237
2023-03-28 13:32 | 1221.484608 | 18.6001 | 3 | 1 | 3.639045 | 0 | 0 | 0 | 0 | 0 | 0 | 9.509266e-06 | 24.79237
2023-03-28 13:32 | 1221.585208 | 18.7007 | 3 | 1 | 3.639071 | 0 | 0 | 0 | 0 | 0 | 0 | -6.639037e-06 | 24.79237
2023-03-28 13:32 | 1221.684408 | 18.7999 | 3 | 1 | 3.638868 | 0 | 0 | 0 | 0 | 0 | 0 | -2.256261e-05 | 24.79237
2023-03-28 13:32 | 1221.785408 | 18.9009 | 3 | 1 | 3.639057 | 0 | 0 | 0 | 0 | 0 | 0 | -3.877512e-05 | 24.79237
2023-03-28 13:32 | 1221.886208 | 19.0017 | 3 | 1 | 3.639054 | 0 | 0 | 0 | 0 | 0 | 0 | -5.495553e-05 | 24.79237
2023-03-28 13:32 | 1221.984808 | 19.1003 | 3 | 1 | 3.638969 | 0 | 0 | 0 | 0 | 0 | 0 | -7.078279e-05 | 24.79237
2023-03-28 13:32 | 1222.084408 | 19.1999 | 3 | 1 | 3.639 | 0 | 0 | 0 | 0 | 0 | 0 | -8.677058e-05 | 24.79237
2023-03-28 13:32 | 1222.186608 | 19.3021 | 3 | 1 | 3.638994 | 0 | 0 | 0 | 0 | 0 | 0 | -0.0001031757 | 24.79237
2023-03-28 13:32 | 1222.285008 | 19.4005 | 3 | 1 | 3.63894 | 0 | 0 | 0 | 0 | 0 | 0 | -0.0001189709 | 24.79237
2023-03-28 13:32 | 1222.384608 | 19.5001 | 3 | 1 | 3.639021 | 0 | 0 | 0 | 0 | 0 | 0 | -0.0001010732 | 24.79237
2023-03-28 13:32 | 1222.485408 | 19.6009 | 3 | 1 | 3.639001 | 0 | 0 | 0 | 0 | 0 | 0 | -8.295985e-05 | 24.79237
2023-03-28 13:32 | 1222.585408 | 19.7009 | 3 | 1 | 3.638952 | 0 | 0 | 0 | 0 | 0 | 0 | -6.499027e-05 | 24.79237
2023-03-28 13:32 | 1222.686208 | 19.8017 | 3 | 1 | 3.639042 | 0 | 0 | 0 | 0 | 0 | 0 | -4.687694e-05 | 24.79237
2023-03-28 13:32 | 1222.785608 | 19.9011 | 3 | 1 | 3.638952 | 0 | 0 | 0 | 0 | 0 | 0 | -2.901519e-05 | 24.79237
2023-03-28 13:32 | 1222.884608 | 20.0001 | 3 | 1 | 3.638999 | 0 | 0 | 0 | 0 | 0 | 0 | -1.122531e-05 | 24.79237
2023-03-28 13:32 | 1222.986608 | 20.1021 | 3 | 1 | 3.639003 | 0 | 0 | 0 | 0 | 0 | 0 | 7.103653e-06 | 24.79237
2023-03-28 13:32 | 1223.086008 | 20.2015 | 3 | 1 | 3.638971 | 0 | 0 | 0 | 0 | 0 | 0 | 2.496541e-05 | 24.79237
2023-03-28 13:32 | 1223.184608 | 20.3001 | 3 | 1 | 3.638991 | 0 | 0 | 0 | 0 | 0 | 0 | 4.268341e-05 | 24.79237
2023-03-28 13:32 | 1223.285408 | 20.4009 | 3 | 1 | 3.638925 | 0 | 0 | 0 | 0 | 0 | 0 | 6.079674e-05 | 24.75094
2023-03-28 13:32 | 1223.385408 | 20.5009 | 3 | 1 | 3.638917 | 0 | 0 | 0 | 0 | 0 | 0 | 4.977739e-05 | 24.75094
2023-03-28 13:32 | 1223.485008 | 20.6005 | 3 | 1 | 3.639076 | 0 | 0 | 0 | 0 | 0 | 0 | 3.880212e-05 | 24.75094
2023-03-28 13:32 | 1223.585008 | 20.7005 | 3 | 1 | 3.639024 | 0 | 0 | 0 | 0 | 0 | 0 | 2.778278e-05 | 24.75094
2023-03-28 13:32 | 1223.684408 | 20.7999 | 3 | 1 | 3.639039 | 0 | 0 | 0 | 0 | 0 | 0 | 1.682955e-05 | 24.75094
2023-03-28 13:32 | 1223.786008 | 20.9015 | 3 | 1 | 3.639059 | 0 | 0 | 0 | 0 | 0 | 0 | 5.633891e-06 | 24.75094
2023-03-28 13:32 | 1223.885408 | 21.0009 | 3 | 1 | 3.639004 | 0 | 0 | 0 | 0 | 0 | 0 | -5.319339e-06 | 24.75094
2023-03-28 13:32 | 1223.985208 | 21.1007 | 3 | 1 | 3.639023 | 0 | 0 | 0 | 0 | 0 | 0 | -1.631665e-05 | 24.75094
2023-03-28 13:32 | 1224.085008 | 21.2005 | 3 | 1 | 3.638999 | 0 | 0 | 0 | 0 | 0 | 0 | -2.731395e-05 | 24.75094
2023-03-28 13:32 | 1224.184408 | 21.2999 | 3 | 1 | 3.638927 | 0 | 0 | 0 | 0 | 0 | 0 | -3.826718e-05 | 24.75094
2023-03-28 13:32 | 1224.285008 | 21.4005 | 3 | 1 | 3.639037 | 0 | 0 | 0 | 0 | 0 | 0 | -4.935265e-05 | 24.75094
2023-03-28 13:32 | 1224.385208 | 21.5007 | 3 | 1 | 3.639004 | 0 | 0 | 0 | 0 | 0 | 0 | -4.117752e-05 | 24.75094
2023-03-28 13:32 | 1224.484808 | 21.6003 | 3 | 1 | 3.639033 | 0 | 0 | 0 | 0 | 0 | 0 | -3.305134e-05 | 24.75094
2023-03-28 13:32 | 1224.584808 | 21.7003 | 3 | 1 | 3.639076 | 0 | 0 | 0 | 0 | 0 | 0 | -2.489253e-05 | 24.75094
2023-03-28 13:32 | 1224.685208 | 21.8007 | 3 | 1 | 3.638935 | 0 | 0 | 0 | 0 | 0 | 0 | -1.670109e-05 | 24.75094
2023-03-28 13:32 | 1224.784608 | 21.9001 | 3 | 1 | 3.639018 | 0 | 0 | 0 | 0 | 0 | 0 | -8.591228e-06 | 24.75094
2023-03-28 13:32 | 1224.885008 | 22.0005 | 3 | 1 | 3.638947 | 0 | 0 | 0 | 0 | 0 | 0 | -3.997817e-07 | 24.75094
2023-03-28 13:32 | 1224.984408 | 22.0999 | 3 | 1 | 3.639099 | 0 | 0 | 0 | 0 | 0 | 0 | 7.710076e-06 | 24.75094
2023-03-28 13:32 | 1225.086608 | 22.2021 | 3 | 1 | 3.639058 | 0 | 0 | 0 | 0 | 0 | 0 | 1.604838e-05 | 24.75094
2023-03-28 13:32 | 1225.185008 | 22.3005 | 3 | 1 | 3.639043 | 0 | 0 | 0 | 0 | 0 | 0 | 2.407665e-05 | 24.75094
2023-03-28 13:32 | 1225.284408 | 22.3999 | 3 | 1 | 3.639138 | 0 | 0 | 0 | 0 | 0 | 0 | 3.218651e-05 | 24.75094
2023-03-28 13:32 | 1225.384408 | 22.4999 | 3 | 1 | 3.639011 | 0 | 0 | 0 | 0 | 0 | 0 | 2.940258e-05 | 24.75094
2023-03-28 13:32 | 1225.485408 | 22.6009 | 3 | 1 | 3.63909 | 0 | 0 | 0 | 0 | 0 | 0 | 2.659081e-05 | 24.75094
2023-03-28 13:32 | 1225.585608 | 22.7011 | 3 | 1 | 3.638944 | 0 | 0 | 0 | 0 | 0 | 0 | 2.380131e-05 | 24.75094
2023-03-28 13:32 | 1225.686408 | 22.8019 | 3 | 1 | 3.638952 | 0 | 0 | 0 | 0 | 0 | 0 | 2.099511e-05 | 24.75094
2023-03-28 13:32 | 1225.784808 | 22.9003 | 3 | 1 | 3.638965 | 0 | 0 | 0 | 0 | 0 | 0 | 1.825572e-05 | 24.75094
2023-03-28 13:32 | 1225.884608 | 23.0001 | 3 | 1 | 3.638963 | 0 | 0 | 0 | 0 | 0 | 0 | 1.547736e-05 | 24.75094
2023-03-28 13:32 | 1225.984608 | 23.1001 | 3 | 1 | 3.639062 | 0 | 0 | 0 | 0 | 0 | 0 | 1.269343e-05 | 24.75094
2023-03-28 13:32 | 1226.085208 | 23.2007 | 3 | 1 | 3.638993 | 0 | 0 | 0 | 0 | 0 | 0 | 9.892801e-06 | 24.75616
2023-03-28 13:32 | 1226.184608 | 23.3001 | 3 | 1 | 3.639172 | 0 | 0 | 0 | 0 | 0 | 0 | 7.125575e-06 | 24.75616
2023-03-28 13:32 | 1226.286408 | 23.4019 | 3 | 1 | 3.639024 | 0 | 0 | 0 | 0 | 0 | 0 | 4.291534e-06 | 24.75616
2023-03-28 13:32 | 1226.384808 | 23.5003 | 3 | 1 | 3.639024 | 0 | 0 | 0 | 0 | 0 | 0 | 3.703967e-06 | 24.75616
2023-03-28 13:32 | 1226.485208 | 23.6007 | 3 | 1 | 3.639018 | 0 | 0 | 0 | 0 | 0 | 0 | 3.104457e-06 | 24.75616
2023-03-28 13:32 | 1226.584608 | 23.7001 | 3 | 1 | 3.638947 | 0 | 0 | 0 | 0 | 0 | 0 | 2.510919e-06 | 24.75616
2023-03-28 13:32 | 1226.684808 | 23.8003 | 3 | 1 | 3.639007 | 0 | 0 | 0 | 0 | 0 | 0 | 1.912603e-06 | 24.75616
2023-03-28 13:32 | 1226.784408 | 23.8999 | 3 | 1 | 3.639103 | 0 | 0 | 0 | 0 | 0 | 0 | 1.317871e-06 | 24.75616
2023-03-28 13:32 | 1226.884408 | 23.9999 | 3 | 1 | 3.638975 | 0 | 0 | 0 | 0 | 0 | 0 | 7.207493e-07 | 24.75616
2023-03-28 13:32 | 1226.986408 | 24.1019 | 3 | 1 | 3.639102 | 0 | 0 | 0 | 0 | 0 | 0 | 1.116856e-07 | 24.75616
2023-03-28 13:32 | 1227.085808 | 24.2013 | 3 | 1 | 3.639063 | 0 | 0 | 0 | 0 | 0 | 0 | -4.81853e-07 | 24.75616
2023-03-28 13:32 | 1227.185208 | 24.3007 | 3 | 1 | 3.639047 | 0 | 0 | 0 | 0 | 0 | 0 | -1.075392e-06 | 24.75616
2023-03-28 13:32 | 1227.284608 | 24.4001 | 3 | 1 | 3.639014 | 0 | 0 | 0 | 0 | 0 | 0 | -1.66893e-06 | 24.75616
2023-03-28 13:32 | 1227.384608 | 24.5001 | 3 | 1 | 3.639149 | 0 | 0 | 0 | 0 | 0 | 0 | 2.217293e-06 | 24.75616
2023-03-28 13:32 | 1227.484808 | 24.6003 | 3 | 1 | 3.639091 | 0 | 0 | 0 | 0 | 0 | 0 | 6.111288e-06 | 24.75616
2023-03-28 13:32 | 1227.585608 | 24.7011 | 3 | 1 | 3.639225 | 0 | 0 | 0 | 0 | 0 | 0 | 1.00286e-05 | 24.75616
2023-03-28 13:32 | 1227.685008 | 24.8005 | 3 | 1 | 3.639036 | 0 | 0 | 0 | 0 | 0 | 0 | 1.389151e-05 | 24.75616
2023-03-28 13:32 | 1227.785408 | 24.9009 | 3 | 1 | 3.639003 | 0 | 0 | 0 | 0 | 0 | 0 | 1.779327e-05 | 24.75616
2023-03-28 13:32 | 1227.885208 | 25.0007 | 3 | 1 | 3.639049 | 0 | 0 | 0 | 0 | 0 | 0 | 2.167172e-05 | 24.75616
2023-03-28 13:32 | 1227.984608 | 25.1001 | 3 | 1 | 3.639056 | 0 | 0 | 0 | 0 | 0 | 0 | 2.553463e-05 | 24.75616
2023-03-28 13:32 | 1228.085408 | 25.2009 | 3 | 1 | 3.639013 | 0 | 0 | 0 | 0 | 0 | 0 | 2.945194e-05 | 24.75616
2023-03-28 13:32 | 1228.185008 | 25.3005 | 3 | 1 | 3.638962 | 0 | 0 | 0 | 0 | 0 | 0 | 3.332262e-05 | 24.75616
2023-03-28 13:32 | 1228.284608 | 25.4001 | 3 | 1 | 3.638966 | 0 | 0 | 0 | 0 | 0 | 0 | 3.71933e-05 | 24.75616
2023-03-28 13:32 | 1228.384408 | 25.4999 | 3 | 1 | 3.639075 | 0 | 0 | 0 | 0 | 0 | 0 | 4.844119e-05 | 24.75616
2023-03-28 13:32 | 1228.486608 | 25.6021 | 3 | 1 | 3.639062 | 0 | 0 | 0 | 0 | 0 | 0 | 5.995958e-05 | 24.75616
2023-03-28 13:32 | 1228.585008 | 25.7005 | 3 | 1 | 3.639054 | 0 | 0 | 0 | 0 | 0 | 0 | 7.104969e-05 | 24.75616
2023-03-28 13:32 | 1228.684408 | 25.7999 | 3 | 1 | 3.639065 | 0 | 0 | 0 | 0 | 0 | 0 | 8.22525e-05 | 24.75616
2023-03-28 13:32 | 1228.785208 | 25.9007 | 3 | 1 | 3.639086 | 0 | 0 | 0 | 0 | 0 | 0 | 9.36131e-05 | 24.75616
2023-03-28 13:32 | 1228.885408 | 26.0009 | 3 | 1 | 3.638982 | 0 | 0 | 0 | 0 | 0 | 0 | 0.0001049061 | 24.75616
2023-03-28 13:32 | 1228.985608 | 26.1011 | 3 | 1 | 3.639052 | 0 | 0 | 0 | 0 | 0 | 0 | 0.0001161991 | 24.7471
2023-03-28 13:32 | 1229.085008 | 26.2005 | 3 | 1 | 3.639158 | 0 | 0 | 0 | 0 | 0 | 0 | 0.0001274019 | 24.7471
2023-03-28 13:32 | 1229.184408 | 26.2999 | 3 | 1 | 3.63903 | 0 | 0 | 0 | 0 | 0 | 0 | 0.0001386047 | 24.7471
2023-03-28 13:32 | 1229.285208 | 26.4007 | 3 | 1 | 3.639013 | 0 | 0 | 0 | 0 | 0 | 0 | 0.0001499653 | 24.7471
2023-03-28 13:32 | 1229.385408 | 26.5009 | 3 | 1 | 3.638967 | 0 | 0 | 0 | 0 | 0 | 0 | 0.0001287625 | 24.7471
2023-03-28 13:32 | 1229.486208 | 26.6017 | 3 | 1 | 3.639041 | 0 | 0 | 0 | 0 | 0 | 0 | 0.0001074328 | 24.7471
2023-03-28 13:32 | 1229.585208 | 26.7007 | 3 | 1 | 3.638978 | 0 | 0 | 0 | 0 | 0 | 0 | 8.648401e-05 | 24.7471
2023-03-28 13:32 | 1229.684608 | 26.8001 | 3 | 1 | 3.639005 | 0 | 0 | 0 | 0 | 0 | 0 | 6.545055e-05 | 24.7471
2023-03-28 13:32 | 1229.785608 | 26.9011 | 3 | 1 | 3.639103 | 0 | 0 | 0 | 0 | 0 | 0 | 4.407852e-05 | 24.7471
2023-03-28 13:32 | 1229.885008 | 27.0005 | 3 | 1 | 3.639154 | 0 | 0 | 0 | 0 | 0 | 0 | 2.304506e-05 | 24.7471
2023-03-28 13:32 | 1229.985808 | 27.1013 | 3 | 1 | 3.638983 | 0 | 0 | 0 | 0 | 0 | 0 | 1.715354e-06 | 24.7471
2023-03-28 13:32 | 1230.085208 | 27.2007 | 3 | 1 | 3.639001 | 0 | 0 | 0 | 0 | 0 | 0 | -1.931811e-05 | 24.7471
2023-03-28 13:32 | 1230.185008 | 27.3005 | 3 | 1 | 3.639221 | 0 | 0 | 0 | 0 | 0 | 0 | -4.043621e-05 | 24.7471
2023-03-28 13:32 | 1230.284608 | 27.4001 | 3 | 1 | 3.639062 | 0 | 0 | 0 | 0 | 0 | 0 | -6.151199e-05 | 24.7471
2023-03-28 13:32 | 1230.385608 | 27.5011 | 3 | 1 | 3.639088 | 0 | 0 | 0 | 0 | 0 | 0 | -5.775697e-05 | 24.7471
2023-03-28 13:32 | 1230.484408 | 27.5999 | 3 | 1 | 3.639093 | 0 | 0 | 0 | 0 | 0 | 0 | -5.408374e-05 | 24.7471
2023-03-28 13:32 | 1230.585008 | 27.7005 | 3 | 1 | 3.639052 | 0 | 0 | 0 | 0 | 0 | 0 | -5.034359e-05 | 24.7471
2023-03-28 13:32 | 1230.684608 | 27.8001 | 3 | 1 | 3.639122 | 0 | 0 | 0 | 0 | 0 | 0 | -4.664062e-05 | 24.7471
2023-03-28 13:32 | 1230.785208 | 27.9007 | 3 | 1 | 3.639022 | 0 | 0 | 0 | 0 | 0 | 0 | -4.290047e-05 | 24.7471
2023-03-28 13:32 | 1230.885208 | 28.0007 | 3 | 1 | 3.63906 | 0 | 0 | 0 | 0 | 0 | 0 | -3.918263e-05 | 24.7471
2023-03-28 13:32 | 1230.985608 | 28.1011 | 3 | 1 | 3.639004 | 0 | 0 | 0 | 0 | 0 | 0 | -3.544992e-05 | 24.7471
2023-03-28 13:32 | 1231.086208 | 28.2017 | 3 | 1 | 3.639195 | 0 | 0 | 0 | 0 | 0 | 0 | -3.170977e-05 | 24.7471
2023-03-28 13:32 | 1231.184408 | 28.2999 | 3 | 1 | 3.63908 | 0 | 0 | 0 | 0 | 0 | 0 | -2.805884e-05 | 24.7471
2023-03-28 13:32 | 1231.285008 | 28.4005 | 3 | 1 | 3.63922 | 0 | 0 | 0 | 0 | 0 | 0 | -2.43187e-05 | 24.7471
2023-03-28 13:32 | 1231.384608 | 28.5001 | 3 | 1 | 3.639107 | 0 | 0 | 0 | 0 | 0 | 0 | -2.674181e-05 | 24.7471
2023-03-28 13:32 | 1231.485208 | 28.6007 | 3 | 1 | 3.639048 | 0 | 0 | 0 | 0 | 0 | 0 | -2.918925e-05 | 24.7471
2023-03-28 13:32 | 1231.585608 | 28.7011 | 3 | 1 | 3.639139 | 0 | 0 | 0 | 0 | 0 | 0 | -3.163182e-05 | 24.7471
2023-03-28 13:32 | 1231.684808 | 28.8003 | 3 | 1 | 3.639081 | 0 | 0 | 0 | 0 | 0 | 0 | -3.40452e-05 | 24.7471
2023-03-28 13:32 | 1231.784408 | 28.8999 | 3 | 1 | 3.639083 | 0 | 0 | 0 | 0 | 0 | 0 | -3.646831e-05 | 24.7233
2023-03-28 13:32 | 1231.884808 | 29.0003 | 3 | 1 | 3.639148 | 0 | 0 | 0 | 0 | 0 | 0 | -3.891089e-05 | 24.7233
2023-03-28 13:32 | 1231.986408 | 29.1019 | 3 | 1 | 3.638978 | 0 | 0 | 0 | 0 | 0 | 0 | -4.138265e-05 | 24.7233
2023-03-28 13:32 | 1232.084808 | 29.2003 | 3 | 1 | 3.639213 | 0 | 0 | 0 | 0 | 0 | 0 | -4.377657e-05 | 24.7233
2023-03-28 13:32 | 1232.185408 | 29.3009 | 3 | 1 | 3.639029 | 0 | 0 | 0 | 0 | 0 | 0 | -4.622401e-05 | 24.7233
2023-03-28 13:32 | 1232.284608 | 29.4001 | 3 | 1 | 3.639045 | 0 | 0 | 0 | 0 | 0 | 0 | -4.863739e-05 | 24.7233
2023-03-28 13:32 | 1232.385008 | 29.5005 | 3 | 1 | 3.639024 | 0 | 0 | 0 | 0 | 0 | 0 | -4.863739e-05 | 24.7233
2023-03-28 13:32 | 1232.486608 | 29.6021 | 3 | 1 | 3.639148 | 0 | 0 | 0 | 0 | 0 | 0 | -4.863739e-05 | 24.7233
2023-03-28 13:32 | 1232.585008 | 29.7005 | 3 | 1 | 3.638985 | 0 | 0 | 0 | 0 | 0 | 0 | -4.863739e-05 | 24.7233
2023-03-28 13:32 | 1232.684408 | 29.7999 | 3 | 1 | 3.639056 | 0 | 0 | 0 | 0 | 0 | 0 | -4.863739e-05 | 24.7233
2023-03-28 13:32 | 1232.785008 | 29.9005 | 3 | 1 | 3.639103 | 0 | 0 | 0 | 0 | 0 | 0 | -4.863739e-05 | 24.7233
2023-03-28 13:32 | 1232.885008 | 30.0005 | 3 | 1 | 3.639168 | 0 | 0 | 0 | 0 | 0 | 0 | -4.863739e-05 | 24.7233
2023-03-28 13:32 | 1232.886308 | 30.0018 | 3 | 1 | 3.639151 | 0 | 0 | 0 | 0 | 0 | 0 | -4.863739e-05 | 24.7233