## Global_Info
TEST REPORT
|  |  | 20230327_W8_EIS400 | Serial Number |  | C:\ArbinSoftware\DataPro\Result\20230327_W8_EIS400
|  |  | 2023-03-27 | 207487
Channel | Start DateTime | Schedule File Name | Creator | Comments | Software Version | Schedule Version | MASS | Specific Capacity | Capacity | Item ID | Has Aux | Has Specail | Log Aux Data Flag | Log Special Flag
2 | 2023-03-27 16:58 | INR21700_m50T\2nd_life_EIS\EIS_general.sdu |  |  | PV7.0 Build: 181116USB | Schedule Version 7.00.15 | 0 | 0 | 4.85 |  | 1 | 0 | TRUE | TRUE
Note on G2: Click to open file path

## ACIM_Chan2
Device_ID | Test_ID | Channel_ID | Cycle_ID | Step_ID | Pt | Freq | Zmod | Zphz
Gamry_1 | 260 | 1 | 1 | 2 | 0 | 10019.53 | 0.0469486 | 48.60272
Gamry_1 | 260 | 1 | 1 | 2 | 1 | 7207.031 | 0.0389441 | 42.9021
Gamry_1 | 260 | 1 | 1 | 2 | 2 | 5150.463 | 0.0330759 | 36.31508
Gamry_1 | 260 | 1 | 1 | 2 | 3 | 3715.701 | 0.0292409 | 29.39047
Gamry_1 | 260 | 1 | 1 | 2 | 4 | 2686.738 | 0.0268824 | 22.52018
Gamry_1 | 260 | 1 | 1 | 2 | 5 | 1933.594 | 0.0255574 | 16.31799
Gamry_1 | 260 | 1 | 1 | 2 | 6 | 1395.089 | 0.0249659 | 11.26261
Gamry_1 | 260 | 1 | 1 | 2 | 7 | 1000.702 | 0.0247755 | 7.30631
Gamry_1 | 260 | 1 | 1 | 2 | 8 | 716.9117 | 0.0248352 | 4.426215
Gamry_1 | 260 | 1 | 1 | 2 | 9 | 520.8333 | 0.0249833 | 2.43874
Gamry_1 | 260 | 1 | 1 | 2 | 10 | 372.8693 | 0.0252103 | 0.966696
Gamry_1 | 260 | 1 | 1 | 2 | 11 | 269.3965 | 0.0254395 | -0.1003568
Gamry_1 | 260 | 1 | 1 | 2 | 12 | 193.6983 | 0.0257004 | -0.8678212
Gamry_1 | 260 | 1 | 1 | 2 | 13 | 139.2327 | 0.0259812 | -1.357451
Gamry_1 | 260 | 1 | 1 | 2 | 14 | 99.734 | 0.0262258 | -1.746201
Gamry_1 | 260 | 1 | 1 | 2 | 15 | 72.11539 | 0.0265223 | -2.084858
Gamry_1 | 260 | 1 | 1 | 2 | 16 | 49.86702 | 0.0268315 | -2.217656
Gamry_1 | 260 | 1 | 1 | 2 | 17 | 37.5 | 0.0270625 | -2.347901
Gamry_1 | 260 | 1 | 1 | 2 | 18 | 27.25291 | 0.0273553 | -2.359875
Gamry_1 | 260 | 1 | 1 | 2 | 19 | 19.29012 | 0.0276834 | -2.378081
Gamry_1 | 260 | 1 | 1 | 2 | 20 | 13.95089 | 0.0279641 | -2.287278
Gamry_1 | 260 | 1 | 1 | 2 | 21 | 9.9734 | 0.0281767 | -2.086079
Gamry_1 | 260 | 1 | 1 | 2 | 22 | 7.233796 | 0.0283636 | -1.925115
Gamry_1 | 260 | 1 | 1 | 2 | 23 | 5.196785 | 0.0285661 | -1.758472
Gamry_1 | 260 | 1 | 1 | 2 | 24 | 3.720238 | 0.0287443 | -1.488624
Gamry_1 | 260 | 1 | 1 | 2 | 25 | 2.689329 | 0.0287843 | -1.325208
Gamry_1 | 260 | 1 | 1 | 2 | 26 | 1.929012 | 0.0289072 | -1.523493
Gamry_1 | 260 | 1 | 1 | 2 | 27 | 1.395089 | 0.0290066 | -1.565041
Gamry_1 | 260 | 1 | 1 | 2 | 28 | 0.997765 | 0.0292565 | -1.649162
Gamry_1 | 260 | 1 | 1 | 2 | 29 | 0.7233796 | 0.0293882 | -1.790662
Gamry_1 | 260 | 1 | 1 | 2 | 30 | 0.5185288 | 0.0294815 | -2.056773
Gamry_1 | 260 | 1 | 1 | 2 | 31 | 0.3732086 | 0.0296773 | -2.374825
Gamry_1 | 260 | 1 | 1 | 2 | 32 | 0.2687787 | 0.0299116 | -2.727616
Gamry_1 | 260 | 1 | 1 | 2 | 33 | 0.1933787 | 0.0301502 | -3.183651
Gamry_1 | 260 | 1 | 1 | 2 | 34 | 0.1391776 | 0.030446 | -3.727686
Gamry_1 | 260 | 1 | 1 | 2 | 35 | 0.1001603 | 0.0307901 | -4.274911
Gamry_1 | 260 | 1 | 1 | 2 | 36 | 0.0719825 | 0.0312762 | -5.065023
Gamry_1 | 260 | 1 | 1 | 2 | 37 | 0.051807 | 0.0317517 | -5.935002
Gamry_1 | 260 | 1 | 1 | 2 | 38 | 0.0372971 | 0.0323777 | -6.929893
Gamry_1 | 260 | 1 | 1 | 2 | 39 | 0.0268286 | 0.0331207 | -8.042593
Gamry_1 | 260 | 1 | 1 | 2 | 40 | 0.0193124 | 0.0340125 | -9.316901
Gamry_1 | 260 | 1 | 1 | 2 | 41 | 0.0138979 | 0.0350579 | -10.82791
Gamry_1 | 260 | 1 | 1 | 2 | 42 | 0.0100006 | 0.0363068 | -12.65722
Note on A1: Device_ID
Note on B1: Test_ID
Note on C1: Channel_ID
Note on D1: Cycle_ID
Note on E1: Step_ID
Note on F1: Pt
Note on G1: Freq
Note on H1: Zmod
Note on I1: Zphz

## Channel_2_1
Date_Time | Test_Time(s) | Step_Time(s) | Step_Index | Cycle_Index | Voltage(V) | Current(A) | Charge_Capacity(Ah) | Discharge_Capacity(Ah) | Charge_Energy(Wh) | Discharge_Energy(Wh) | Internal Resistance(Ohm) | dV/dt(V/s) | Aux_Temperature(¡æ)_1
2023-03-27 16:57 | 0.1012 | 0.1011 | 1 | 1 | 4.00594 | 0 | 0 | 0 | 0 | 0 | 0 | 0 | 24.71893
2023-03-27 16:57 | 0.2006 | 0.2005 | 1 | 1 | 4.006085 | 0 | 0 | 0 | 0 | 0 | 0 | 0 | 24.71893
2023-03-27 16:57 | 0.3016 | 0.3015 | 1 | 1 | 4.005992 | 0 | 0 | 0 | 0 | 0 | 0 | 0 | 24.71893
2023-03-27 16:57 | 0.4008 | 0.4007 | 1 | 1 | 4.005957 | 0 | 0 | 0 | 0 | 0 | 0 | 0 | 24.71893
2023-03-27 16:57 | 0.5002 | 0.5001 | 1 | 1 | 4.006023 | 0 | 0 | 0 | 0 | 0 | 0 | 0 | 24.71893
2023-03-27 16:57 | 0.601 | 0.6009 | 1 | 1 | 4.006051 | 0 | 0 | 0 | 0 | 0 | 0 | 0 | 24.71893
2023-03-27 16:57 | 0.7008 | 0.7007 | 1 | 1 | 4.005998 | 0 | 0 | 0 | 0 | 0 | 0 | 0 | 24.71893
2023-03-27 16:57 | 0.8002 | 0.8001 | 1 | 1 | 4.005994 | 0 | 0 | 0 | 0 | 0 | 0 | 0 | 24.71893
2023-03-27 16:57 | 0.902 | 0.9019 | 1 | 1 | 4.006068 | 0 | 0 | 0 | 0 | 0 | 0 | -9.896705e-08 | 24.71893
2023-03-27 16:57 | 1.001 | 1.0009 | 1 | 1 | 4.006034 | 0 | 0 | 0 | 0 | 0 | 0 | -1.95212e-07 | 24.71893
2023-03-27 16:57 | 1.0023 | 1.0022 | 1 | 1 | 4.006028 | 0 | 0 | 0 | 0 | 0 | 0 | -1.964758e-07 | 24.71893
2023-03-27 16:57 | 1.0216 | 0.0016 | 2 | 1 | 4.005919 | 0 | 0 | 0 | 0 | 0 | 0 | -2.151415e-07 | 24.71893
2023-03-27 16:58 | 61.0233 | 60.0033 | 2 | 1 | 4.01295 | 0 | 0 | 0 | 0 | 0 | 0 | -5.854708e-05 | 24.73828
2023-03-27 16:59 | 121.0265 | 120.0065 | 2 | 1 | 4.000381 | 0 | 0 | 0 | 0 | 0 | 0 | -0.0001168805 | 24.74861
2023-03-27 17:00 | 181.0299 | 180.0099 | 2 | 1 | 4.000585 | 0 | 0 | 0 | 0 | 0 | 0 | -0.0001752141 | 24.74855
2023-03-27 17:01 | 241.0299 | 240.0099 | 2 | 1 | 4.004611 | 0 | 0 | 0 | 0 | 0 | 0 | -0.0002335443 | 24.76419
2023-03-27 17:02 | 301.0314 | 300.0114 | 2 | 1 | 4.013841 | 0 | 0 | 0 | 0 | 0 | 0 | -0.0002918761 | 24.76796
2023-03-27 17:03 | 361.0315 | 360.0115 | 2 | 1 | 4.005491 | 0 | 0 | 0 | 0 | 0 | 0 | -0.0003502065 | 24.77076
2023-03-27 17:04 | 421.0319 | 420.0119 | 2 | 1 | 4.013729 | 0 | 0 | 0 | 0 | 0 | 0 | -0.0004085371 | 24.76982
2023-03-27 17:05 | 481.0322 | 480.0122 | 2 | 1 | 4.007339 | 0 | 0 | 0 | 0 | 0 | 0 | -0.0004668677 | 24.73971
2023-03-27 17:06 | 541.0344 | 540.0144 | 2 | 1 | 4.002145 | 0 | 0 | 0 | 0 | 0 | 0 | -0.0005252001 | 24.72723
2023-03-27 17:07 | 601.0375 | 600.0175 | 2 | 1 | 4.012472 | 0 | 0 | 0 | 0 | 0 | 0 | -0.0005835334 | 24.74735
2023-03-27 17:08 | 661.0402 | 660.0202 | 2 | 1 | 4.013585 | 0 | 0 | 0 | 0 | 0 | 0 | -0.0006418664 | 24.71257
2023-03-27 17:09 | 721.0414 | 720.0214 | 2 | 1 | 4.008819 | 0 | 0 | 0 | 0 | 0 | 0 | -0.0007001978 | 24.74569
2023-03-27 17:10 | 781.0451 | 780.0251 | 2 | 1 | 4.010021 | 0 | 0 | 0 | 0 | 0 | 0 | -0.0007585317 | 24.78519
2023-03-27 17:11 | 841.0462 | 840.0262 | 2 | 1 | 4.013949 | 0 | 0 | 0 | 0 | 0 | 0 | -0.000816863 | 24.75761
2023-03-27 17:12 | 901.0486 | 900.0286 | 2 | 1 | 4.010893 | 0 | 0 | 0 | 0 | 0 | 0 | -0.0008751957 | 24.75107
2023-03-27 17:13 | 961.0495 | 960.0295 | 2 | 1 | 4.003995 | 0 | 0 | 0 | 0 | 0 | 0 | -0.0009335268 | 24.76386
2023-03-27 17:14 | 1021.0507 | 1020.0307 | 2 | 1 | 3.999959 | 0 | 0 | 0 | 0 | 0 | 0 | -0.0009918583 | 24.75407
2023-03-27 17:15 | 1081.0508 | 1080.0308 | 2 | 1 | 4.010401 | 0 | 0 | 0 | 0 | 0 | 0 | -0.001050189 | 24.75935
2023-03-27 17:16 | 1141.0531 | 1140.0331 | 2 | 1 | 4.007849 | 0 | 0 | 0 | 0 | 0 | 0 | -0.001108521 | 24.76614
2023-03-27 17:17 | 1201.0543 | 1200.0343 | 2 | 1 | 4.002141 | 0 | 0 | 0 | 0 | 0 | 0 | -0.001166853 | 24.79236
2023-03-27 17:18 | 1261.0548 | 1260.0348 | 2 | 1 | 4.01392 | 0 | 0 | 0 | 0 | 0 | 0 | -0.001225183 | 24.80346
2023-03-27 17:19 | 1321.0554 | 1320.0354 | 2 | 1 | 4.0006 | 0 | 0 | 0 | 0 | 0 | 0 | -0.001283514 | 24.94321
2023-03-27 17:20 | 1381.0558 | 1380.0358 | 2 | 1 | 4.0103 | 0 | 0 | 0 | 0 | 0 | 0 | -0.001341845 | 25.01149
2023-03-27 17:21 | 1440.378764 | 0.102 | 3 | 1 | 4.005754 | 0 | 0 | 0 | 0 | 0 | 0 | -0.001399517 | 25.02577
2023-03-27 17:21 | 1440.477964 | 0.2012 | 3 | 1 | 4.005795 | 0 | 0 | 0 | 0 | 0 | 0 | -0.00138116 | 25.02577
2023-03-27 17:21 | 1440.577364 | 0.3006 | 3 | 1 | 4.005682 | 0 | 0 | 0 | 0 | 0 | 0 | -0.001362766 | 25.02577
2023-03-27 17:21 | 1440.676764 | 0.4 | 3 | 1 | 4.005672 | 0 | 0 | 0 | 0 | 0 | 0 | -0.001344372 | 25.02577
2023-03-27 17:21 | 1440.778164 | 0.5014 | 3 | 1 | 4.005764 | 0 | 0 | 0 | 0 | 0 | 0 | -0.001325607 | 25.02577
2023-03-27 17:21 | 1440.878364 | 0.6016 | 3 | 1 | 4.005733 | 0 | 0 | 0 | 0 | 0 | 0 | -0.001184374 | 25.02577
2023-03-27 17:21 | 1440.977764 | 0.701 | 3 | 1 | 4.005765 | 0 | 0 | 0 | 0 | 0 | 0 | -0.001044269 | 25.02577
2023-03-27 17:21 | 1441.077364 | 0.8006 | 3 | 1 | 4.005796 | 0 | 0 | 0 | 0 | 0 | 0 | -0.000903882 | 25.02577
2023-03-27 17:21 | 1441.178164 | 0.9014 | 3 | 1 | 4.005773 | 0 | 0 | 0 | 0 | 0 | 0 | -0.0007618034 | 25.02577
2023-03-27 17:21 | 1441.276764 | 1 | 3 | 1 | 4.005717 | 0 | 0 | 0 | 0 | 0 | 0 | -0.0006228258 | 25.02577
2023-03-27 17:21 | 1441.377164 | 1.1004 | 3 | 1 | 4.005714 | 0 | 0 | 0 | 0 | 0 | 0 | -0.000481311 | 25.02577
2023-03-27 17:21 | 1441.478964 | 1.2022 | 3 | 1 | 4.005741 | 0 | 0 | 0 | 0 | 0 | 0 | -0.0003378229 | 25.02577
2023-03-27 17:21 | 1441.577764 | 1.301 | 3 | 1 | 4.005768 | 0 | 0 | 0 | 0 | 0 | 0 | -0.0001985634 | 25.02577
2023-03-27 17:21 | 1441.676764 | 1.4 | 3 | 1 | 4.005686 | 0 | 0 | 0 | 0 | 0 | 0 | -5.902194e-05 | 25.02577
2023-03-27 17:21 | 1441.777164 | 1.5004 | 3 | 1 | 4.005806 | 0 | 0 | 0 | 0 | 0 | 0 | 8.249283e-05 | 25.02577
2023-03-27 17:21 | 1441.876764 | 1.6 | 3 | 1 | 4.005816 | 0 | 0 | 0 | 0 | 0 | 0 | 7.028957e-05 | 25.02577
2023-03-27 17:21 | 1441.977164 | 1.7004 | 3 | 1 | 4.00576 | 0 | 0 | 0 | 0 | 0 | 0 | 5.79883e-05 | 25.02577
2023-03-27 17:21 | 1442.077564 | 1.8008 | 3 | 1 | 4.005781 | 0 | 0 | 0 | 0 | 0 | 0 | 4.568703e-05 | 25.02577
2023-03-27 17:21 | 1442.177764 | 1.901 | 3 | 1 | 4.005759 | 0 | 0 | 0 | 0 | 0 | 0 | 3.341026e-05 | 25.02577
2023-03-27 17:21 | 1442.278364 | 2.0016 | 3 | 1 | 4.005721 | 0 | 0 | 0 | 0 | 0 | 0 | 2.108448e-05 | 25.02577
2023-03-27 17:21 | 1442.377564 | 2.1008 | 3 | 1 | 4.005707 | 0 | 0 | 0 | 0 | 0 | 0 | 8.930232e-06 | 25.02577
2023-03-27 17:21 | 1442.478164 | 2.2014 | 3 | 1 | 4.005749 | 0 | 0 | 0 | 0 | 0 | 0 | -3.395546e-06 | 25.02577
2023-03-27 17:21 | 1442.577364 | 2.3006 | 3 | 1 | 4.005747 | 0 | 0 | 0 | 0 | 0 | 0 | -1.554979e-05 | 25.02577
2023-03-27 17:21 | 1442.677964 | 2.4012 | 3 | 1 | 4.005814 | 0 | 0 | 0 | 0 | 0 | 0 | -2.787557e-05 | 25.02577
2023-03-27 17:21 | 1442.777364 | 2.5006 | 3 | 1 | 4.0057 | 0 | 0 | 0 | 0 | 0 | 0 | -4.005432e-05 | 25.02577
2023-03-27 17:21 | 1442.877764 | 2.601 | 3 | 1 | 4.005753 | 0 | 0 | 0 | 0 | 0 | 0 | -3.708551e-05 | 24.98979
2023-03-27 17:21 | 1442.976764 | 2.7 | 3 | 1 | 4.00579 | 0 | 0 | 0 | 0 | 0 | 0 | -3.41581e-05 | 24.98979
2023-03-27 17:21 | 1443.077164 | 2.8004 | 3 | 1 | 4.005789 | 0 | 0 | 0 | 0 | 0 | 0 | -3.118929e-05 | 24.98979
2023-03-27 17:21 | 1443.177564 | 2.9008 | 3 | 1 | 4.005782 | 0 | 0 | 0 | 0 | 0 | 0 | -2.822048e-05 | 24.98979
2023-03-27 17:21 | 1443.277964 | 3.0012 | 3 | 1 | 4.005777 | 0 | 0 | 0 | 0 | 0 | 0 | -2.525167e-05 | 24.98979
2023-03-27 17:21 | 1443.377164 | 3.1004 | 3 | 1 | 4.005773 | 0 | 0 | 0 | 0 | 0 | 0 | -2.231834e-05 | 24.98979
2023-03-27 17:21 | 1443.477364 | 3.2006 | 3 | 1 | 4.005837 | 0 | 0 | 0 | 0 | 0 | 0 | -1.935545e-05 | 24.98979
2023-03-27 17:21 | 1443.576764 | 3.3 | 3 | 1 | 4.005831 | 0 | 0 | 0 | 0 | 0 | 0 | -1.641621e-05 | 24.98979
2023-03-27 17:21 | 1443.678364 | 3.4016 | 3 | 1 | 4.005753 | 0 | 0 | 0 | 0 | 0 | 0 | -1.341192e-05 | 24.98979
2023-03-27 17:21 | 1443.777164 | 3.5004 | 3 | 1 | 4.005746 | 0 | 0 | 0 | 0 | 0 | 0 | -1.049042e-05 | 24.98979
2023-03-27 17:21 | 1443.876964 | 3.6002 | 3 | 1 | 4.005737 | 0 | 0 | 0 | 0 | 0 | 0 | -7.893273e-06 | 24.98979
2023-03-27 17:21 | 1443.978564 | 3.7018 | 3 | 1 | 4.005741 | 0 | 0 | 0 | 0 | 0 | 0 | -5.249286e-06 | 24.98979
2023-03-27 17:21 | 1444.078164 | 3.8014 | 3 | 1 | 4.005736 | 0 | 0 | 0 | 0 | 0 | 0 | -2.657346e-06 | 24.98979
2023-03-27 17:21 | 1444.177164 | 3.9004 | 3 | 1 | 4.005784 | 0 | 0 | 0 | 0 | 0 | 0 | -8.101981e-08 | 24.98979
2023-03-27 17:21 | 1444.277564 | 4.0008 | 3 | 1 | 4.005866 | 0 | 0 | 0 | 0 | 0 | 0 | 2.531739e-06 | 24.98979
2023-03-27 17:21 | 1444.377764 | 4.101 | 3 | 1 | 4.00577 | 0 | 0 | 0 | 0 | 0 | 0 | 5.139293e-06 | 24.98979
2023-03-27 17:21 | 1444.477164 | 4.2004 | 3 | 1 | 4.005721 | 0 | 0 | 0 | 0 | 0 | 0 | 7.726028e-06 | 24.98979
2023-03-27 17:21 | 1444.577564 | 4.3008 | 3 | 1 | 4.005787 | 0 | 0 | 0 | 0 | 0 | 0 | 1.033879e-05 | 24.98979
2023-03-27 17:21 | 1444.676564 | 4.3998 | 3 | 1 | 4.005693 | 0 | 0 | 0 | 0 | 0 | 0 | 1.291511e-05 | 24.98979
2023-03-27 17:21 | 1444.776764 | 4.5 | 3 | 1 | 4.00581 | 0 | 0 | 0 | 0 | 0 | 0 | 1.552267e-05 | 24.98979
2023-03-27 17:22 | 1444.876564 | 4.5998 | 3 | 1 | 4.005843 | 0 | 0 | 0 | 0 | 0 | 0 | 1.811981e-05 | 24.98979
2023-03-27 17:22 | 1444.978364 | 4.7016 | 3 | 1 | 4.005813 | 0 | 0 | 0 | 0 | 0 | 0 | 2.744342e-05 | 24.98979
2023-03-27 17:22 | 1445.076964 | 4.8002 | 3 | 1 | 4.005818 | 0 | 0 | 0 | 0 | 0 | 0 | 3.647394e-05 | 24.98979
2023-03-27 17:22 | 1445.178564 | 4.9018 | 3 | 1 | 4.005804 | 0 | 0 | 0 | 0 | 0 | 0 | 4.577923e-05 | 24.98979
2023-03-27 17:22 | 1445.277964 | 5.0012 | 3 | 1 | 4.005779 | 0 | 0 | 0 | 0 | 0 | 0 | 5.488302e-05 | 24.98979
2023-03-27 17:22 | 1445.377164 | 5.1004 | 3 | 1 | 4.005831 | 0 | 0 | 0 | 0 | 0 | 0 | 6.39685e-05 | 24.98979
2023-03-27 17:22 | 1445.477364 | 5.2006 | 3 | 1 | 4.005809 | 0 | 0 | 0 | 0 | 0 | 0 | 7.314556e-05 | 24.98979
2023-03-27 17:22 | 1445.578164 | 5.3014 | 3 | 1 | 4.00589 | 0 | 0 | 0 | 0 | 0 | 0 | 8.237758e-05 | 24.98979
2023-03-27 17:22 | 1445.676964 | 5.4002 | 3 | 1 | 4.005818 | 0 | 0 | 0 | 0 | 0 | 0 | 9.142642e-05 | 24.98979
2023-03-27 17:22 | 1445.777264 | 5.5005 | 3 | 1 | 4.005721 | 0 | 0 | 0 | 0 | 0 | 0 | 0.0001006126 | 25.01615
2023-03-27 17:22 | 1445.878364 | 5.6016 | 3 | 1 | 4.005796 | 0 | 0 | 0 | 0 | 0 | 0 | 6.859917e-05 | 25.01618
2023-03-27 17:22 | 1445.977764 | 5.701 | 3 | 1 | 4.005866 | 0 | 0 | 0 | 0 | 0 | 0 | 3.712401e-05 | 25.01618
2023-03-27 17:22 | 1446.077164 | 5.8004 | 3 | 1 | 4.005869 | 0 | 0 | 0 | 0 | 0 | 0 | 5.648844e-06 | 25.01618
2023-03-27 17:22 | 1446.177364 | 5.9006 | 3 | 1 | 4.005763 | 0 | 0 | 0 | 0 | 0 | 0 | -2.607964e-05 | 25.01618
2023-03-27 17:22 | 1446.276564 | 5.9998 | 3 | 1 | 4.005873 | 0 | 0 | 0 | 0 | 0 | 0 | -5.749147e-05 | 25.01618
2023-03-27 17:22 | 1446.376964 | 6.1002 | 3 | 1 | 4.005875 | 0 | 0 | 0 | 0 | 0 | 0 | -8.928329e-05 | 25.01618
2023-03-27 17:22 | 1446.478564 | 6.2018 | 3 | 1 | 4.005822 | 0 | 0 | 0 | 0 | 0 | 0 | -0.0001214551 | 25.01618
2023-03-27 17:22 | 1446.576564 | 6.2998 | 3 | 1 | 4.005861 | 0 | 0 | 0 | 0 | 0 | 0 | -0.0001524869 | 25.01618
2023-03-27 17:22 | 1446.676564 | 6.3998 | 3 | 1 | 4.005836 | 0 | 0 | 0 | 0 | 0 | 0 | -0.0001841521 | 25.01618
2023-03-27 17:22 | 1446.777164 | 6.5004 | 3 | 1 | 4.005807 | 0 | 0 | 0 | 0 | 0 | 0 | -0.0002160072 | 25.01618
2023-03-27 17:22 | 1446.878364 | 6.6016 | 3 | 1 | 4.005872 | 0 | 0 | 0 | 0 | 0 | 0 | -0.000175802 | 25.01618
2023-03-27 17:22 | 1446.977364 | 6.7006 | 3 | 1 | 4.005856 | 0 | 0 | 0 | 0 | 0 | 0 | -0.0001364708 | 25.01618
2023-03-27 17:22 | 1447.076964 | 6.8002 | 3 | 1 | 4.005814 | 0 | 0 | 0 | 0 | 0 | 0 | -9.690125e-05 | 25.01618
2023-03-27 17:22 | 1447.178364 | 6.9016 | 3 | 1 | 4.005881 | 0 | 0 | 0 | 0 | 0 | 0 | -5.661657e-05 | 25.01618
2023-03-27 17:22 | 1447.277564 | 7.0008 | 3 | 1 | 4.005808 | 0 | 0 | 0 | 0 | 0 | 0 | -1.720591e-05 | 25.01618
2023-03-27 17:22 | 1447.376964 | 7.1002 | 3 | 1 | 4.005863 | 0 | 0 | 0 | 0 | 0 | 0 | 2.22842e-05 | 25.01618
2023-03-27 17:22 | 1447.477164 | 7.2004 | 3 | 1 | 4.005884 | 0 | 0 | 0 | 0 | 0 | 0 | 6.209213e-05 | 25.01618
2023-03-27 17:22 | 1447.576564 | 7.2998 | 3 | 1 | 4.005903 | 0 | 0 | 0 | 0 | 0 | 0 | 0.0001015822 | 25.01618
2023-03-27 17:22 | 1447.676764 | 7.4 | 3 | 1 | 4.005852 | 0 | 0 | 0 | 0 | 0 | 0 | 0.0001413902 | 25.01618
2023-03-27 17:22 | 1447.776964 | 7.5002 | 3 | 1 | 4.00592 | 0 | 0 | 0 | 0 | 0 | 0 | 0.0001811981 | 25.01618
2023-03-27 17:22 | 1447.877964 | 7.6012 | 3 | 1 | 4.005856 | 0 | 0 | 0 | 0 | 0 | 0 | 0.0001543941 | 25.01618
2023-03-27 17:22 | 1447.977164 | 7.7004 | 3 | 1 | 4.005837 | 0 | 0 | 0 | 0 | 0 | 0 | 0.0001280678 | 25.01618
2023-03-27 17:22 | 1448.076564 | 7.7998 | 3 | 1 | 4.005831 | 0 | 0 | 0 | 0 | 0 | 0 | 0.0001016885 | 25.01618
2023-03-27 17:22 | 1448.176964 | 7.9002 | 3 | 1 | 4.005829 | 0 | 0 | 0 | 0 | 0 | 0 | 7.504372e-05 | 25.01618
2023-03-27 17:22 | 1448.277164 | 8.0004 | 3 | 1 | 4.005776 | 0 | 0 | 0 | 0 | 0 | 0 | 4.845205e-05 | 25.01618
2023-03-27 17:22 | 1448.377164 | 8.1004 | 3 | 1 | 4.005916 | 0 | 0 | 0 | 0 | 0 | 0 | 2.191345e-05 | 25.01618
2023-03-27 17:22 | 1448.477564 | 8.2008 | 3 | 1 | 4.005823 | 0 | 0 | 0 | 0 | 0 | 0 | -4.731303e-06 | 25.01618
2023-03-27 17:22 | 1448.578564 | 8.3018 | 3 | 1 | 4.005909 | 0 | 0 | 0 | 0 | 0 | 0 | -3.153529e-05 | 25.00904
2023-03-27 17:22 | 1448.677364 | 8.4006 | 3 | 1 | 4.00583 | 0 | 0 | 0 | 0 | 0 | 0 | -5.775542e-05 | 25.00904
2023-03-27 17:22 | 1448.777764 | 8.501 | 3 | 1 | 4.005835 | 0 | 0 | 0 | 0 | 0 | 0 | -8.440018e-05 | 25.00904
2023-03-27 17:22 | 1448.878964 | 8.6022 | 3 | 1 | 4.00588 | 0 | 0 | 0 | 0 | 0 | 0 | -7.088606e-05 | 25.00904
2023-03-27 17:22 | 1448.976964 | 8.7002 | 3 | 1 | 4.0058 | 0 | 0 | 0 | 0 | 0 | 0 | -5.779927e-05 | 25.00904
2023-03-27 17:22 | 1449.077364 | 8.8006 | 3 | 1 | 4.005791 | 0 | 0 | 0 | 0 | 0 | 0 | -4.439199e-05 | 25.00904
2023-03-27 17:22 | 1449.177564 | 8.9008 | 3 | 1 | 4.005951 | 0 | 0 | 0 | 0 | 0 | 0 | -3.101141e-05 | 25.00904
2023-03-27 17:22 | 1449.276764 | 9 | 3 | 1 | 4.005871 | 0 | 0 | 0 | 0 | 0 | 0 | -1.776437e-05 | 25.00904
2023-03-27 17:22 | 1449.377364 | 9.1006 | 3 | 1 | 4.005868 | 0 | 0 | 0 | 0 | 0 | 0 | -4.330382e-06 | 25.00904
2023-03-27 17:22 | 1449.476764 | 9.2 | 3 | 1 | 4.005845 | 0 | 0 | 0 | 0 | 0 | 0 | 8.943363e-06 | 25.00904
2023-03-27 17:22 | 1449.576964 | 9.3002 | 3 | 1 | 4.005771 | 0 | 0 | 0 | 0 | 0 | 0 | 2.232394e-05 | 25.00904
2023-03-27 17:22 | 1449.677364 | 9.4006 | 3 | 1 | 4.005867 | 0 | 0 | 0 | 0 | 0 | 0 | 3.573122e-05 | 25.00904
2023-03-27 17:22 | 1449.776564 | 9.4998 | 3 | 1 | 4.005847 | 0 | 0 | 0 | 0 | 0 | 0 | 4.897826e-05 | 25.00904
2023-03-27 17:22 | 1449.877564 | 9.6008 | 3 | 1 | 4.005841 | 0 | 0 | 0 | 0 | 0 | 0 | 6.246567e-05 | 25.00904
2023-03-27 17:22 | 1449.976764 | 9.7 | 3 | 1 | 4.005847 | 0 | 0 | 0 | 0 | 0 | 0 | 6.078568e-05 | 25.00904
2023-03-27 17:22 | 1450.078364 | 9.8016 | 3 | 1 | 4.005907 | 0 | 0 | 0 | 0 | 0 | 0 | 5.906504e-05 | 25.00904
2023-03-27 17:22 | 1450.177564 | 9.9008 | 3 | 1 | 4.005732 | 0 | 0 | 0 | 0 | 0 | 0 | 5.738505e-05 | 25.00904
2023-03-27 17:22 | 1450.277964 | 10.0012 | 3 | 1 | 4.005866 | 0 | 0 | 0 | 0 | 0 | 0 | 5.568474e-05 | 25.00904
2023-03-27 17:22 | 1450.378764 | 10.102 | 3 | 1 | 4.005945 | 0 | 0 | 0 | 0 | 0 | 0 | 5.397765e-05 | 25.00904
2023-03-27 17:22 | 1450.477764 | 10.201 | 3 | 1 | 4.00589 | 0 | 0 | 0 | 0 | 0 | 0 | 5.230104e-05 | 25.00904
2023-03-27 17:22 | 1450.576764 | 10.3 | 3 | 1 | 4.005889 | 0 | 0 | 0 | 0 | 0 | 0 | 5.062444e-05 | 25.00904
2023-03-27 17:22 | 1450.677564 | 10.4008 | 3 | 1 | 4.005968 | 0 | 0 | 0 | 0 | 0 | 0 | 4.891735e-05 | 25.00904
2023-03-27 17:22 | 1450.778564 | 10.5018 | 3 | 1 | 4.005918 | 0 | 0 | 0 | 0 | 0 | 0 | 4.720688e-05 | 25.00904
2023-03-27 17:22 | 1450.876964 | 10.6002 | 3 | 1 | 4.005852 | 0 | 0 | 0 | 0 | 0 | 0 | 3.231214e-05 | 25.00904
2023-03-27 17:22 | 1450.977364 | 10.7006 | 3 | 1 | 4.005871 | 0 | 0 | 0 | 0 | 0 | 0 | 1.711466e-05 | 25.00904
2023-03-27 17:22 | 1451.078164 | 10.8014 | 3 | 1 | 4.005909 | 0 | 0 | 0 | 0 | 0 | 0 | 1.856638e-06 | 25.00904
2023-03-27 17:22 | 1451.176564 | 10.8998 | 3 | 1 | 4.00589 | 0 | 0 | 0 | 0 | 0 | 0 | -1.30381e-05 | 25.00904
2023-03-27 17:22 | 1451.278364 | 11.0016 | 3 | 1 | 4.005897 | 0 | 0 | 0 | 0 | 0 | 0 | -2.84475e-05 | 25.00904
2023-03-27 17:22 | 1451.377364 | 11.1006 | 3 | 1 | 4.005909 | 0 | 0 | 0 | 0 | 0 | 0 | -4.343306e-05 | 24.96188
2023-03-27 17:22 | 1451.477764 | 11.201 | 3 | 1 | 4.005932 | 0 | 0 | 0 | 0 | 0 | 0 | -5.863053e-05 | 24.96188
2023-03-27 17:22 | 1451.577564 | 11.3008 | 3 | 1 | 4.006005 | 0 | 0 | 0 | 0 | 0 | 0 | -7.373719e-05 | 24.96188
2023-03-27 17:22 | 1451.677964 | 11.4012 | 3 | 1 | 4.005946 | 0 | 0 | 0 | 0 | 0 | 0 | -8.893467e-05 | 24.96188
2023-03-27 17:22 | 1451.777164 | 11.5004 | 3 | 1 | 4.005926 | 0 | 0 | 0 | 0 | 0 | 0 | -0.0001039505 | 24.96188
2023-03-27 17:22 | 1451.877164 | 11.6004 | 3 | 1 | 4.00593 | 0 | 0 | 0 | 0 | 0 | 0 | -8.111812e-05 | 24.96188
2023-03-27 17:22 | 1451.977564 | 11.7008 | 3 | 1 | 4.006012 | 0 | 0 | 0 | 0 | 0 | 0 | -5.819441e-05 | 24.96188
2023-03-27 17:22 | 1452.078364 | 11.8016 | 3 | 1 | 4.005908 | 0 | 0 | 0 | 0 | 0 | 0 | -3.517937e-05 | 24.96188
2023-03-27 17:22 | 1452.177564 | 11.9008 | 3 | 1 | 4.00596 | 0 | 0 | 0 | 0 | 0 | 0 | -1.252965e-05 | 24.96188
2023-03-27 17:22 | 1452.277564 | 12.0008 | 3 | 1 | 4.005843 | 0 | 0 | 0 | 0 | 0 | 0 | 1.030273e-05 | 24.96188
2023-03-27 17:22 | 1452.376564 | 12.0998 | 3 | 1 | 4.005871 | 0 | 0 | 0 | 0 | 0 | 0 | 3.290679e-05 | 24.96188
2023-03-27 17:22 | 1452.477164 | 12.2004 | 3 | 1 | 4.005966 | 0 | 0 | 0 | 0 | 0 | 0 | 5.587616e-05 | 24.96188
2023-03-27 17:22 | 1452.577164 | 12.3004 | 3 | 1 | 4.005937 | 0 | 0 | 0 | 0 | 0 | 0 | 7.870855e-05 | 24.96188
2023-03-27 17:22 | 1452.677564 | 12.4008 | 3 | 1 | 4.005885 | 0 | 0 | 0 | 0 | 0 | 0 | 0.0001016323 | 24.96188
2023-03-27 17:22 | 1452.776764 | 12.5 | 3 | 1 | 4.005943 | 0 | 0 | 0 | 0 | 0 | 0 | 0.000124282 | 24.96188
2023-03-27 17:22 | 1452.877764 | 12.601 | 3 | 1 | 4.006012 | 0 | 0 | 0 | 0 | 0 | 0 | 0.0001473427 | 24.96188
2023-03-27 17:22 | 1452.976764 | 12.7 | 3 | 1 | 4.005945 | 0 | 0 | 0 | 0 | 0 | 0 | 0.0001356065 | 24.96188
2023-03-27 17:22 | 1453.077364 | 12.8006 | 3 | 1 | 4.005894 | 0 | 0 | 0 | 0 | 0 | 0 | 0.0001236806 | 24.96188
2023-03-27 17:22 | 1453.178164 | 12.9014 | 3 | 1 | 4.005863 | 0 | 0 | 0 | 0 | 0 | 0 | 0.0001117309 | 24.96188
2023-03-27 17:22 | 1453.277364 | 13.0006 | 3 | 1 | 4.005905 | 0 | 0 | 0 | 0 | 0 | 0 | 9.9971e-05 | 24.96188
2023-03-27 17:22 | 1453.379164 | 13.1024 | 3 | 1 | 4.005988 | 0 | 0 | 0 | 0 | 0 | 0 | 8.790284e-05 | 24.96188
2023-03-27 17:22 | 1453.476964 | 13.2002 | 3 | 1 | 4.005869 | 0 | 0 | 0 | 0 | 0 | 0 | 7.630887e-05 | 24.96188
2023-03-27 17:22 | 1453.576564 | 13.2998 | 3 | 1 | 4.005823 | 0 | 0 | 0 | 0 | 0 | 0 | 6.450151e-05 | 24.96188
2023-03-27 17:22 | 1453.676964 | 13.4002 | 3 | 1 | 4.005919 | 0 | 0 | 0 | 0 | 0 | 0 | 5.259932e-05 | 24.96188
2023-03-27 17:22 | 1453.778764 | 13.502 | 3 | 1 | 4.005864 | 0 | 0 | 0 | 0 | 0 | 0 | 4.053116e-05 | 24.96188
2023-03-27 17:22 | 1453.877364 | 13.6006 | 3 | 1 | 4.005905 | 0 | 0 | 0 | 0 | 0 | 0 | 4.166135e-05 | 24.96188
2023-03-27 17:22 | 1453.977564 | 13.7008 | 3 | 1 | 4.005958 | 0 | 0 | 0 | 0 | 0 | 0 | 4.280989e-05 | 24.96188
2023-03-27 17:22 | 1454.076964 | 13.8002 | 3 | 1 | 4.00594 | 0 | 0 | 0 | 0 | 0 | 0 | 4.394926e-05 | 24.96188
2023-03-27 17:22 | 1454.178164 | 13.9014 | 3 | 1 | 4.005801 | 0 | 0 | 0 | 0 | 0 | 0 | 4.510925e-05 | 24.96188
2023-03-27 17:22 | 1454.278564 | 14.0018 | 3 | 1 | 4.005897 | 0 | 0 | 0 | 0 | 0 | 0 | 4.626008e-05 | 25.05744
2023-03-27 17:22 | 1454.377564 | 14.1008 | 3 | 1 | 4.00598 | 0 | 0 | 0 | 0 | 0 | 0 | 4.739486e-05 | 25.05744
2023-03-27 17:22 | 1454.476564 | 14.1998 | 3 | 1 | 4.005927 | 0 | 0 | 0 | 0 | 0 | 0 | 4.852964e-05 | 25.05744
2023-03-27 17:22 | 1454.576764 | 14.3 | 3 | 1 | 4.0059 | 0 | 0 | 0 | 0 | 0 | 0 | 4.967818e-05 | 25.05744
2023-03-27 17:22 | 1454.677164 | 14.4004 | 3 | 1 | 4.005958 | 0 | 0 | 0 | 0 | 0 | 0 | 5.082901e-05 | 25.05744
2023-03-27 17:22 | 1454.777164 | 14.5004 | 3 | 1 | 4.00592 | 0 | 0 | 0 | 0 | 0 | 0 | 5.197525e-05 | 25.05744
2023-03-27 17:22 | 1454.877964 | 14.6012 | 3 | 1 | 4.005941 | 0 | 0 | 0 | 0 | 0 | 0 | 5.120636e-05 | 25.05744
2023-03-27 17:22 | 1454.977164 | 14.7004 | 3 | 1 | 4.005888 | 0 | 0 | 0 | 0 | 0 | 0 | 5.044968e-05 | 25.05744
2023-03-27 17:22 | 1455.076564 | 14.7998 | 3 | 1 | 4.005917 | 0 | 0 | 0 | 0 | 0 | 0 | 4.969147e-05 | 25.05744
2023-03-27 17:22 | 1455.177364 | 14.9006 | 3 | 1 | 4.006034 | 0 | 0 | 0 | 0 | 0 | 0 | 4.892258e-05 | 25.05744
2023-03-27 17:22 | 1455.276764 | 15 | 3 | 1 | 4.006028 | 0 | 0 | 0 | 0 | 0 | 0 | 4.816437e-05 | 25.05744
2023-03-27 17:22 | 1455.376564 | 15.0998 | 3 | 1 | 4.005933 | 0 | 0 | 0 | 0 | 0 | 0 | 4.740311e-05 | 25.05744
2023-03-27 17:22 | 1455.476964 | 15.2002 | 3 | 1 | 4.005941 | 0 | 0 | 0 | 0 | 0 | 0 | 4.663727e-05 | 25.05744
2023-03-27 17:22 | 1455.577564 | 15.3008 | 3 | 1 | 4.005937 | 0 | 0 | 0 | 0 | 0 | 0 | 4.58699e-05 | 25.05744
2023-03-27 17:22 | 1455.677764 | 15.401 | 3 | 1 | 4.005978 | 0 | 0 | 0 | 0 | 0 | 0 | 4.510559e-05 | 25.05744
2023-03-27 17:22 | 1455.777364 | 15.5006 | 3 | 1 | 4.005906 | 0 | 0 | 0 | 0 | 0 | 0 | 4.434586e-05 | 25.05744
2023-03-27 17:22 | 1455.877164 | 15.6004 | 3 | 1 | 4.005936 | 0 | 0 | 0 | 0 | 0 | 0 | 3.640654e-05 | 25.05744
2023-03-27 17:22 | 1455.978764 | 15.702 | 3 | 1 | 4.00602 | 0 | 0 | 0 | 0 | 0 | 0 | 2.832403e-05 | 25.05744
2023-03-27 17:22 | 1456.077164 | 15.8004 | 3 | 1 | 4.005917 | 0 | 0 | 0 | 0 | 0 | 0 | 2.049609e-05 | 25.05744
2023-03-27 17:22 | 1456.177764 | 15.901 | 3 | 1 | 4.005829 | 0 | 0 | 0 | 0 | 0 | 0 | 1.249313e-05 | 25.05744
2023-03-27 17:22 | 1456.277364 | 16.0006 | 3 | 1 | 4.006021 | 0 | 0 | 0 | 0 | 0 | 0 | 4.569729e-06 | 25.05744
2023-03-27 17:22 | 1456.376764 | 16.1 | 3 | 1 | 4.005962 | 0 | 0 | 0 | 0 | 0 | 0 | -3.337765e-06 | 25.05744
2023-03-27 17:22 | 1456.477164 | 16.2004 | 3 | 1 | 4.005938 | 0 | 0 | 0 | 0 | 0 | 0 | -1.132481e-05 | 25.05744
2023-03-27 17:22 | 1456.577564 | 16.3008 | 3 | 1 | 4.005891 | 0 | 0 | 0 | 0 | 0 | 0 | -1.931186e-05 | 25.05744
2023-03-27 17:22 | 1456.676764 | 16.4 | 3 | 1 | 4.005905 | 0 | 0 | 0 | 0 | 0 | 0 | -2.720344e-05 | 25.05744
2023-03-27 17:22 | 1456.778364 | 16.5016 | 3 | 1 | 4.005977 | 0 | 0 | 0 | 0 | 0 | 0 | -3.528595e-05 | 25.05744
2023-03-27 17:22 | 1456.877164 | 16.6004 | 3 | 1 | 4.005949 | 0 | 0 | 0 | 0 | 0 | 0 | -3.094909e-05 | 25.05744
2023-03-27 17:22 | 1456.978764 | 16.702 | 3 | 1 | 4.005975 | 0 | 0 | 0 | 0 | 0 | 0 | -2.648932e-05 | 25.05744
2023-03-27 17:22 | 1457.078564 | 16.8018 | 3 | 1 | 4.005978 | 0 | 0 | 0 | 0 | 0 | 0 | -2.210856e-05 | 25.01436
2023-03-27 17:22 | 1457.176764 | 16.9 | 3 | 1 | 4.005936 | 0 | 0 | 0 | 0 | 0 | 0 | -1.779804e-05 | 25.01432
2023-03-27 17:22 | 1457.278164 | 17.0014 | 3 | 1 | 4.005877 | 0 | 0 | 0 | 0 | 0 | 0 | -1.334705e-05 | 25.01432
2023-03-27 17:22 | 1457.377364 | 17.1006 | 3 | 1 | 4.005942 | 0 | 0 | 0 | 0 | 0 | 0 | -8.992632e-06 | 25.01432
2023-03-27 17:22 | 1457.476764 | 17.2 | 3 | 1 | 4.005903 | 0 | 0 | 0 | 0 | 0 | 0 | -4.629433e-06 | 25.01432
2023-03-27 17:22 | 1457.578364 | 17.3016 | 3 | 1 | 4.005958 | 0 | 0 | 0 | 0 | 0 | 0 | -1.696651e-07 | 25.01432
2023-03-27 17:22 | 1457.677364 | 17.4006 | 3 | 1 | 4.00589 | 0 | 0 | 0 | 0 | 0 | 0 | 4.175975e-06 | 25.01432
2023-03-27 17:22 | 1457.777764 | 17.501 | 3 | 1 | 4.005934 | 0 | 0 | 0 | 0 | 0 | 0 | 8.583069e-06 | 25.01432
2023-03-27 17:22 | 1457.877464 | 17.6007 | 3 | 1 | 4.006024 | 0 | 0 | 0 | 0 | 0 | 0 | 2.160613e-05 | 25.01432
2023-03-27 17:22 | 1457.976764 | 17.7 | 3 | 1 | 4.006063 | 0 | 0 | 0 | 0 | 0 | 0 | 3.457694e-05 | 25.01432
2023-03-27 17:22 | 1458.076964 | 17.8002 | 3 | 1 | 4.005922 | 0 | 0 | 0 | 0 | 0 | 0 | 4.766532e-05 | 25.01432
2023-03-27 17:22 | 1458.177864 | 17.9011 | 3 | 1 | 4.005893 | 0 | 0 | 0 | 0 | 0 | 0 | 6.084512e-05 | 25.01432
2023-03-27 17:22 | 1458.276964 | 18.0002 | 3 | 1 | 4.005955 | 0 | 0 | 0 | 0 | 0 | 0 | 7.378981e-05 | 25.01432
2023-03-27 17:22 | 1458.377564 | 18.1008 | 3 | 1 | 4.006008 | 0 | 0 | 0 | 0 | 0 | 0 | 8.693043e-05 | 25.01432
2023-03-27 17:22 | 1458.477064 | 18.2003 | 3 | 1 | 4.006111 | 0 | 0 | 0 | 0 | 0 | 0 | 9.992737e-05 | 25.01432
2023-03-27 17:22 | 1458.578764 | 18.302 | 3 | 1 | 4.005898 | 0 | 0 | 0 | 0 | 0 | 0 | 0.0001132117 | 25.01432
2023-03-27 17:22 | 1458.677164 | 18.4004 | 3 | 1 | 4.005962 | 0 | 0 | 0 | 0 | 0 | 0 | 0.0001260649 | 25.01432
2023-03-27 17:22 | 1458.776864 | 18.5001 | 3 | 1 | 4.006077 | 0 | 0 | 0 | 0 | 0 | 0 | 0.000139088 | 25.01432
2023-03-27 17:22 | 1458.876564 | 18.5998 | 3 | 1 | 4.005973 | 0 | 0 | 0 | 0 | 0 | 0 | 0.0001521111 | 25.01432
2023-03-27 17:22 | 1458.978964 | 18.7022 | 3 | 1 | 4.00607 | 0 | 0 | 0 | 0 | 0 | 0 | 0.0001460394 | 25.01432
2023-03-27 17:22 | 1459.076964 | 18.8002 | 3 | 1 | 4.005986 | 0 | 0 | 0 | 0 | 0 | 0 | 0.0001402286 | 25.01432
2023-03-27 17:22 | 1459.178564 | 18.9018 | 3 | 1 | 4.006016 | 0 | 0 | 0 | 0 | 0 | 0 | 0.0001342044 | 25.01432
2023-03-27 17:22 | 1459.276564 | 18.9998 | 3 | 1 | 4.005925 | 0 | 0 | 0 | 0 | 0 | 0 | 0.0001283936 | 25.01432
2023-03-27 17:22 | 1459.376964 | 19.1002 | 3 | 1 | 4.005919 | 0 | 0 | 0 | 0 | 0 | 0 | 0.0001224405 | 25.01432
2023-03-27 17:22 | 1459.478364 | 19.2016 | 3 | 1 | 4.006098 | 0 | 0 | 0 | 0 | 0 | 0 | 0.0001164282 | 25.01432
2023-03-27 17:22 | 1459.577364 | 19.3006 | 3 | 1 | 4.005966 | 0 | 0 | 0 | 0 | 0 | 0 | 0.0001105581 | 25.01432
2023-03-27 17:22 | 1459.679164 | 19.4024 | 3 | 1 | 4.005951 | 0 | 0 | 0 | 0 | 0 | 0 | 0.000104522 | 25.01432
2023-03-27 17:22 | 1459.777264 | 19.5005 | 3 | 1 | 4.005962 | 0 | 0 | 0 | 0 | 0 | 0 | 9.870529e-05 | 25.01432
2023-03-27 17:22 | 1459.877364 | 19.6006 | 3 | 1 | 4.006003 | 0 | 0 | 0 | 0 | 0 | 0 | 8.171971e-05 | 25.01121
2023-03-27 17:22 | 1459.978164 | 19.7014 | 3 | 1 | 4.006021 | 0 | 0 | 0 | 0 | 0 | 0 | 6.461534e-05 | 25.01121
2023-03-27 17:22 | 1460.077364 | 19.8006 | 3 | 1 | 4.005979 | 0 | 0 | 0 | 0 | 0 | 0 | 4.778248e-05 | 25.01121
2023-03-27 17:22 | 1460.176964 | 19.9002 | 3 | 1 | 4.005949 | 0 | 0 | 0 | 0 | 0 | 0 | 3.088174e-05 | 25.01121
2023-03-27 17:22 | 1460.277364 | 20.0006 | 3 | 1 | 4.005988 | 0 | 0 | 0 | 0 | 0 | 0 | 1.384525e-05 | 25.01121
2023-03-27 17:22 | 1460.379164 | 20.1024 | 3 | 1 | 4.005969 | 0 | 0 | 0 | 0 | 0 | 0 | -3.428804e-06 | 25.01121
2023-03-27 17:22 | 1460.476964 | 20.2002 | 3 | 1 | 4.005994 | 0 | 0 | 0 | 0 | 0 | 0 | -2.002411e-05 | 25.01121
2023-03-27 17:22 | 1460.577164 | 20.3004 | 3 | 1 | 4.006085 | 0 | 0 | 0 | 0 | 0 | 0 | -3.702666e-05 | 25.01121
2023-03-27 17:22 | 1460.677564 | 20.4008 | 3 | 1 | 4.00589 | 0 | 0 | 0 | 0 | 0 | 0 | -5.406315e-05 | 25.01121
2023-03-27 17:22 | 1460.777664 | 20.5009 | 3 | 1 | 4.005913 | 0 | 0 | 0 | 0 | 0 | 0 | -7.104874e-05 | 25.01121
2023-03-27 17:22 | 1460.878564 | 20.6018 | 3 | 1 | 4.006025 | 0 | 0 | 0 | 0 | 0 | 0 | -6.317214e-05 | 25.01121
2023-03-27 17:22 | 1460.978964 | 20.7022 | 3 | 1 | 4.005963 | 0 | 0 | 0 | 0 | 0 | 0 | -5.533458e-05 | 25.01121
2023-03-27 17:22 | 1461.076764 | 20.8 | 3 | 1 | 4.006007 | 0 | 0 | 0 | 0 | 0 | 0 | -4.769998e-05 | 25.01121
2023-03-27 17:22 | 1461.178764 | 20.902 | 3 | 1 | 4.005929 | 0 | 0 | 0 | 0 | 0 | 0 | -3.973751e-05 | 25.01121
2023-03-27 17:22 | 1461.277364 | 21.0006 | 3 | 1 | 4.006063 | 0 | 0 | 0 | 0 | 0 | 0 | -3.204046e-05 | 25.01121
2023-03-27 17:22 | 1461.376564 | 21.0998 | 3 | 1 | 4.00603 | 0 | 0 | 0 | 0 | 0 | 0 | -2.429658e-05 | 25.01121
2023-03-27 17:22 | 1461.477964 | 21.2012 | 3 | 1 | 4.005947 | 0 | 0 | 0 | 0 | 0 | 0 | -1.638095e-05 | 25.01121
2023-03-27 17:22 | 1461.577164 | 21.3004 | 3 | 1 | 4.00593 | 0 | 0 | 0 | 0 | 0 | 0 | -8.637063e-06 | 25.01121
2023-03-27 17:22 | 1461.676564 | 21.3998 | 3 | 1 | 4.006035 | 0 | 0 | 0 | 0 | 0 | 0 | -8.775625e-07 | 25.01121
2023-03-27 17:22 | 1461.776764 | 21.5 | 3 | 1 | 4.006047 | 0 | 0 | 0 | 0 | 0 | 0 | 6.944388e-06 | 25.01121
2023-03-27 17:22 | 1461.877164 | 21.6004 | 3 | 1 | 4.006034 | 0 | 0 | 0 | 0 | 0 | 0 | 1.478195e-05 | 25.01121
2023-03-27 17:22 | 1461.976964 | 21.7002 | 3 | 1 | 4.005909 | 0 | 0 | 0 | 0 | 0 | 0 | 1.784842e-05 | 25.01121
2023-03-27 17:22 | 1462.077564 | 21.8008 | 3 | 1 | 4.00603 | 0 | 0 | 0 | 0 | 0 | 0 | 2.093946e-05 | 25.01121
2023-03-27 17:22 | 1462.177164 | 21.9004 | 3 | 1 | 4.006035 | 0 | 0 | 0 | 0 | 0 | 0 | 2.399978e-05 | 25.01121
2023-03-27 17:22 | 1462.276564 | 21.9998 | 3 | 1 | 4.006028 | 0 | 0 | 0 | 0 | 0 | 0 | 2.705395e-05 | 25.01121
2023-03-27 17:22 | 1462.378364 | 22.1016 | 3 | 1 | 4.00603 | 0 | 0 | 0 | 0 | 0 | 0 | 3.018187e-05 | 25.01121
2023-03-27 17:22 | 1462.476964 | 22.2002 | 3 | 1 | 4.006054 | 0 | 0 | 0 | 0 | 0 | 0 | 3.321146e-05 | 25.01121
2023-03-27 17:22 | 1462.577564 | 22.3008 | 3 | 1 | 4.006114 | 0 | 0 | 0 | 0 | 0 | 0 | 3.630251e-05 | 25.01121
2023-03-27 17:22 | 1462.676964 | 22.4002 | 3 | 1 | 4.006042 | 0 | 0 | 0 | 0 | 0 | 0 | 3.935668e-05 | 25.01121
2023-03-27 17:22 | 1462.777264 | 22.5005 | 3 | 1 | 4.006068 | 0 | 0 | 0 | 0 | 0 | 0 | 4.243851e-05 | 25.03693
2023-03-27 17:22 | 1462.876964 | 22.6002 | 3 | 1 | 4.006015 | 0 | 0 | 0 | 0 | 0 | 0 | 3.426644e-05 | 25.03695
2023-03-27 17:22 | 1462.976764 | 22.7 | 3 | 1 | 4.006063 | 0 | 0 | 0 | 0 | 0 | 0 | 2.608618e-05 | 25.03695
2023-03-27 17:22 | 1463.077564 | 22.8008 | 3 | 1 | 4.005979 | 0 | 0 | 0 | 0 | 0 | 0 | 1.782395e-05 | 25.03695
2023-03-27 17:22 | 1463.177164 | 22.9004 | 3 | 1 | 4.006042 | 0 | 0 | 0 | 0 | 0 | 0 | 9.660083e-06 | 25.03695
2023-03-27 17:22 | 1463.277364 | 23.0006 | 3 | 1 | 4.006059 | 0 | 0 | 0 | 0 | 0 | 0 | 1.447035e-06 | 25.03695
2023-03-27 17:22 | 1463.376964 | 23.1002 | 3 | 1 | 4.00597 | 0 | 0 | 0 | 0 | 0 | 0 | -6.716834e-06 | 25.03695
2023-03-27 17:22 | 1463.478564 | 23.2018 | 3 | 1 | 4.006075 | 0 | 0 | 0 | 0 | 0 | 0 | -1.504464e-05 | 25.03695
2023-03-27 17:22 | 1463.578964 | 23.3022 | 3 | 1 | 4.006047 | 0 | 0 | 0 | 0 | 0 | 0 | -2.327408e-05 | 25.03695
2023-03-27 17:22 | 1463.678364 | 23.4016 | 3 | 1 | 4.006002 | 0 | 0 | 0 | 0 | 0 | 0 | -3.142155e-05 | 25.03695
2023-03-27 17:22 | 1463.776764 | 23.5 | 3 | 1 | 4.006045 | 0 | 0 | 0 | 0 | 0 | 0 | -3.948706e-05 | 25.03695
2023-03-27 17:22 | 1463.876764 | 23.6 | 3 | 1 | 4.005982 | 0 | 0 | 0 | 0 | 0 | 0 | -4.768372e-05 | 25.03695
2023-03-27 17:22 | 1463.978364 | 23.7016 | 3 | 1 | 4.005912 | 0 | 0 | 0 | 0 | 0 | 0 | -3.703964e-05 | 25.03695
2023-03-27 17:22 | 1464.077564 | 23.8008 | 3 | 1 | 4.00609 | 0 | 0 | 0 | 0 | 0 | 0 | -2.664701e-05 | 25.03695
2023-03-27 17:22 | 1464.177564 | 23.9008 | 3 | 1 | 4.006048 | 0 | 0 | 0 | 0 | 0 | 0 | -1.617056e-05 | 25.03695
2023-03-27 17:22 | 1464.276564 | 23.9998 | 3 | 1 | 4.005992 | 0 | 0 | 0 | 0 | 0 | 0 | -5.798873e-06 | 25.03695
2023-03-27 17:22 | 1464.376764 | 24.1 | 3 | 1 | 4.006014 | 0 | 0 | 0 | 0 | 0 | 0 | 4.698529e-06 | 25.03695
2023-03-27 17:22 | 1464.477564 | 24.2008 | 3 | 1 | 4.00608 | 0 | 0 | 0 | 0 | 0 | 0 | 1.525879e-05 | 25.03695
2023-03-27 17:22 | 1464.576564 | 24.2998 | 3 | 1 | 4.005993 | 0 | 0 | 0 | 0 | 0 | 0 | 2.563047e-05 | 25.03695
2023-03-27 17:22 | 1464.678564 | 24.4018 | 3 | 1 | 4.006118 | 0 | 0 | 0 | 0 | 0 | 0 | 3.631645e-05 | 25.03695
2023-03-27 17:22 | 1464.777964 | 24.5012 | 3 | 1 | 4.006007 | 0 | 0 | 0 | 0 | 0 | 0 | 4.673004e-05 | 25.03695
2023-03-27 17:22 | 1464.878564 | 24.6018 | 3 | 1 | 4.006006 | 0 | 0 | 0 | 0 | 0 | 0 | 4.420256e-05 | 25.03695
2023-03-27 17:22 | 1464.977964 | 24.7012 | 3 | 1 | 4.006071 | 0 | 0 | 0 | 0 | 0 | 0 | 4.170523e-05 | 25.03695
2023-03-27 17:22 | 1465.077164 | 24.8004 | 3 | 1 | 4.006096 | 0 | 0 | 0 | 0 | 0 | 0 | 3.921293e-05 | 25.03695
2023-03-27 17:22 | 1465.176764 | 24.9 | 3 | 1 | 4.006007 | 0 | 0 | 0 | 0 | 0 | 0 | 3.671057e-05 | 25.03695
2023-03-27 17:22 | 1465.277364 | 25.0006 | 3 | 1 | 4.005958 | 0 | 0 | 0 | 0 | 0 | 0 | 3.418309e-05 | 25.03695
2023-03-27 17:22 | 1465.376764 | 25.1 | 3 | 1 | 4.006009 | 0 | 0 | 0 | 0 | 0 | 0 | 3.168576e-05 | 25.03695
2023-03-27 17:22 | 1465.477164 | 25.2004 | 3 | 1 | 4.006039 | 0 | 0 | 0 | 0 | 0 | 0 | 2.916331e-05 | 25.03695
2023-03-27 17:22 | 1465.577564 | 25.3008 | 3 | 1 | 4.006051 | 0 | 0 | 0 | 0 | 0 | 0 | 2.664085e-05 | 25.01121
2023-03-27 17:22 | 1465.676564 | 25.3998 | 3 | 1 | 4.005973 | 0 | 0 | 0 | 0 | 0 | 0 | 2.415357e-05 | 25.01121
2023-03-27 17:22 | 1465.776564 | 25.4998 | 3 | 1 | 4.006125 | 0 | 0 | 0 | 0 | 0 | 0 | 2.164116e-05 | 25.01121
2023-03-27 17:22 | 1465.878764 | 25.602 | 3 | 1 | 4.006075 | 0 | 0 | 0 | 0 | 0 | 0 | 1.907349e-05 | 25.01121
2023-03-27 17:22 | 1465.977564 | 25.7008 | 3 | 1 | 4.006086 | 0 | 0 | 0 | 0 | 0 | 0 | 1.676641e-05 | 25.01121
2023-03-27 17:22 | 1466.077764 | 25.801 | 3 | 1 | 4.006057 | 0 | 0 | 0 | 0 | 0 | 0 | 1.442665e-05 | 25.01121
2023-03-27 17:22 | 1466.177164 | 25.9004 | 3 | 1 | 4.005975 | 0 | 0 | 0 | 0 | 0 | 0 | 1.210556e-05 | 25.01121
2023-03-27 17:22 | 1466.277164 | 26.0004 | 3 | 1 | 4.006041 | 0 | 0 | 0 | 0 | 0 | 0 | 9.770465e-06 | 25.01121
2023-03-27 17:22 | 1466.377364 | 26.1006 | 3 | 1 | 4.005929 | 0 | 0 | 0 | 0 | 0 | 0 | 7.430699e-06 | 25.01121
2023-03-27 17:22 | 1466.476764 | 26.2 | 3 | 1 | 4.006018 | 0 | 0 | 0 | 0 | 0 | 0 | 5.109614e-06 | 25.01121
2023-03-27 17:22 | 1466.576564 | 26.2998 | 3 | 1 | 4.006005 | 0 | 0 | 0 | 0 | 0 | 0 | 2.779188e-06 | 25.01121
2023-03-27 17:22 | 1466.676964 | 26.4002 | 3 | 1 | 4.006091 | 0 | 0 | 0 | 0 | 0 | 0 | 4.347524e-07 | 25.01121
2023-03-27 17:22 | 1466.777264 | 26.5005 | 3 | 1 | 4.006099 | 0 | 0 | 0 | 0 | 0 | 0 | -1.907349e-06 | 25.01121
2023-03-27 17:22 | 1466.878364 | 26.6016 | 3 | 1 | 4.006047 | 0 | 0 | 0 | 0 | 0 | 0 | -8.651781e-06 | 25.01121
2023-03-27 17:22 | 1466.977164 | 26.7004 | 3 | 1 | 4.006148 | 0 | 0 | 0 | 0 | 0 | 0 | -1.524278e-05 | 25.01121
2023-03-27 17:22 | 1467.077564 | 26.8008 | 3 | 1 | 4.006051 | 0 | 0 | 0 | 0 | 0 | 0 | -2.194051e-05 | 25.01121
2023-03-27 17:22 | 1467.177164 | 26.9004 | 3 | 1 | 4.006091 | 0 | 0 | 0 | 0 | 0 | 0 | -2.858488e-05 | 25.01121
2023-03-27 17:22 | 1467.276564 | 26.9998 | 3 | 1 | 4.006022 | 0 | 0 | 0 | 0 | 0 | 0 | -3.52159e-05 | 25.01121
2023-03-27 17:22 | 1467.377164 | 27.1004 | 3 | 1 | 4.005919 | 0 | 0 | 0 | 0 | 0 | 0 | -4.192698e-05 | 25.01121
2023-03-27 17:22 | 1467.477764 | 27.201 | 3 | 1 | 4.00617 | 0 | 0 | 0 | 0 | 0 | 0 | -4.863806e-05 | 25.01121
2023-03-27 17:22 | 1467.577164 | 27.3004 | 3 | 1 | 4.006179 | 0 | 0 | 0 | 0 | 0 | 0 | -5.526908e-05 | 25.01121
2023-03-27 17:22 | 1467.676564 | 27.3998 | 3 | 1 | 4.006014 | 0 | 0 | 0 | 0 | 0 | 0 | -6.190011e-05 | 25.01121
2023-03-27 17:22 | 1467.777964 | 27.5012 | 3 | 1 | 4.006068 | 0 | 0 | 0 | 0 | 0 | 0 | -6.866455e-05 | 25.01121
2023-03-27 17:22 | 1467.877364 | 27.6006 | 3 | 1 | 4.006009 | 0 | 0 | 0 | 0 | 0 | 0 | -6.961216e-05 | 25.01121
2023-03-27 17:22 | 1467.977764 | 27.701 | 3 | 1 | 4.00608 | 0 | 0 | 0 | 0 | 0 | 0 | -7.05693e-05 | 25.01121
2023-03-27 17:22 | 1468.078964 | 27.8022 | 3 | 1 | 4.006077 | 0 | 0 | 0 | 0 | 0 | 0 | -7.153407e-05 | 25.01121
2023-03-27 17:22 | 1468.177364 | 27.9006 | 3 | 1 | 4.006135 | 0 | 0 | 0 | 0 | 0 | 0 | -7.247214e-05 | 25.01121
2023-03-27 17:22 | 1468.277764 | 28.001 | 3 | 1 | 4.006182 | 0 | 0 | 0 | 0 | 0 | 0 | -7.342928e-05 | 25.01121
2023-03-27 17:22 | 1468.376964 | 28.1002 | 3 | 1 | 4.006124 | 0 | 0 | 0 | 0 | 0 | 0 | -7.437498e-05 | 25.01121
2023-03-27 17:22 | 1468.478764 | 28.202 | 3 | 1 | 4.006023 | 0 | 0 | 0 | 0 | 0 | 0 | -7.534547e-05 | 25.01093
2023-03-27 17:22 | 1468.576564 | 28.2998 | 3 | 1 | 4.006047 | 0 | 0 | 0 | 0 | 0 | 0 | -7.627783e-05 | 25.01093
2023-03-27 17:22 | 1468.677364 | 28.4006 | 3 | 1 | 4.006114 | 0 | 0 | 0 | 0 | 0 | 0 | -7.723878e-05 | 25.01093
2023-03-27 17:22 | 1468.776564 | 28.4998 | 3 | 1 | 4.006103 | 0 | 0 | 0 | 0 | 0 | 0 | -7.818448e-05 | 25.01093
2023-03-27 17:22 | 1468.878364 | 28.6016 | 3 | 1 | 4.006047 | 0 | 0 | 0 | 0 | 0 | 0 | -7.915497e-05 | 25.01093
2023-03-27 17:22 | 1468.976764 | 28.7 | 3 | 1 | 4.006086 | 0 | 0 | 0 | 0 | 0 | 0 | -6.605181e-05 | 25.01093
2023-03-27 17:22 | 1469.077164 | 28.8004 | 3 | 1 | 4.006048 | 0 | 0 | 0 | 0 | 0 | 0 | -5.268234e-05 | 25.01093
2023-03-27 17:22 | 1469.176964 | 28.9002 | 3 | 1 | 4.006057 | 0 | 0 | 0 | 0 | 0 | 0 | -3.939275e-05 | 25.01093
2023-03-27 17:22 | 1469.276964 | 29.0002 | 3 | 1 | 4.00607 | 0 | 0 | 0 | 0 | 0 | 0 | -2.607654e-05 | 25.01093
2023-03-27 17:22 | 1469.378764 | 29.102 | 3 | 1 | 4.006095 | 0 | 0 | 0 | 0 | 0 | 0 | -1.252064e-05 | 25.01093
2023-03-27 17:22 | 1469.476964 | 29.2002 | 3 | 1 | 4.006035 | 0 | 0 | 0 | 0 | 0 | 0 | 5.558856e-07 | 25.01093
2023-03-27 17:22 | 1469.577364 | 29.3006 | 3 | 1 | 4.006006 | 0 | 0 | 0 | 0 | 0 | 0 | 1.392536e-05 | 25.01093
2023-03-27 17:22 | 1469.677964 | 29.4012 | 3 | 1 | 4.00602 | 0 | 0 | 0 | 0 | 0 | 0 | 2.732147e-05 | 25.01093
2023-03-27 17:22 | 1469.777164 | 29.5004 | 3 | 1 | 4.006069 | 0 | 0 | 0 | 0 | 0 | 0 | 4.053116e-05 | 25.01093
2023-03-27 17:22 | 1469.876964 | 29.6002 | 3 | 1 | 4.006042 | 0 | 0 | 0 | 0 | 0 | 0 | 4.053116e-05 | 25.01093
2023-03-27 17:22 | 1469.977164 | 29.7004 | 3 | 1 | 4.006084 | 0 | 0 | 0 | 0 | 0 | 0 | 4.053116e-05 | 25.01093
2023-03-27 17:22 | 1470.076764 | 29.8 | 3 | 1 | 4.006081 | 0 | 0 | 0 | 0 | 0 | 0 | 4.053116e-05 | 25.01093
2023-03-27 17:22 | 1470.178964 | 29.9022 | 3 | 1 | 4.006128 | 0 | 0 | 0 | 0 | 0 | 0 | 4.053116e-05 | 25.01093
2023-03-27 17:22 | 1470.277364 | 30.0006 | 3 | 1 | 4.006087 | 0 | 0 | 0 | 0 | 0 | 0 | 4.053116e-05 | 25.01093
2023-03-27 17:22 | 1470.278664 | 30.0019 | 3 | 1 | 4.00608 | 0 | 0 | 0 | 0 | 0 | 0 | 4.053116e-05 | 25.01093