## Global_Info
TEST REPORT
|  |  | 20230327_W9_EIS363 | Serial Number |  | C:\ArbinSoftware\DataPro\Result\20230327_W9_EIS363
|  |  | 2023-03-28 | 207487
Channel | Start DateTime | Schedule File Name | Creator | Comments | Software Version | Schedule Version | MASS | Specific Capacity | Capacity | Item ID | Has Aux | Has Specail | Log Aux Data Flag | Log Special Flag
3 | 2023-03-28 13:36 | INR21700_m50T\2nd_life_EIS\EIS_general.sdu |  |  | PV7.0 Build: 181116USB | Schedule Version 7.00.15 | 0 | 0 | 4.85 |  | 1 | 0 | TRUE | TRUE
Note on G2: Click to open file path

## ACIM_Chan3
Device_ID | Test_ID | Channel_ID | Cycle_ID | Step_ID | Pt | Freq | Zmod | Zphz
Gamry_1 | 273 | 2 | 1 | 2 | 0 | 10019.53 | 0.0488399 | 49.59867
Gamry_1 | 273 | 2 | 1 | 2 | 1 | 7207.031 | 0.0403444 | 43.71041
Gamry_1 | 273 | 2 | 1 | 2 | 2 | 5150.463 | 0.0342307 | 36.85516
Gamry_1 | 273 | 2 | 1 | 2 | 3 | 3715.701 | 0.0302117 | 29.78701
Gamry_1 | 273 | 2 | 1 | 2 | 4 | 2686.738 | 0.0277514 | 22.80763
Gamry_1 | 273 | 2 | 1 | 2 | 5 | 1933.594 | 0.0264083 | 16.50426
Gamry_1 | 273 | 2 | 1 | 2 | 6 | 1395.089 | 0.0257883 | 11.38994
Gamry_1 | 273 | 2 | 1 | 2 | 7 | 1000.702 | 0.0256042 | 7.378007
Gamry_1 | 273 | 2 | 1 | 2 | 8 | 716.9117 | 0.0256468 | 4.464465
Gamry_1 | 273 | 2 | 1 | 2 | 9 | 520.8333 | 0.0258201 | 2.42609
Gamry_1 | 273 | 2 | 1 | 2 | 10 | 372.8693 | 0.0260843 | 0.9190624
Gamry_1 | 273 | 2 | 1 | 2 | 11 | 269.3965 | 0.0263218 | -0.1319603
Gamry_1 | 273 | 2 | 1 | 2 | 12 | 193.6983 | 0.026604 | -0.8794846
Gamry_1 | 273 | 2 | 1 | 2 | 13 | 139.2327 | 0.0268696 | -1.380366
Gamry_1 | 273 | 2 | 1 | 2 | 14 | 99.734 | 0.0271441 | -1.709414
Gamry_1 | 273 | 2 | 1 | 2 | 15 | 72.11539 | 0.0274221 | -1.921104
Gamry_1 | 273 | 2 | 1 | 2 | 16 | 49.86702 | 0.0277257 | -2.097191
Gamry_1 | 273 | 2 | 1 | 2 | 17 | 37.5 | 0.0279688 | -2.090024
Gamry_1 | 273 | 2 | 1 | 2 | 18 | 27.25291 | 0.028221 | -2.060588
Gamry_1 | 273 | 2 | 1 | 2 | 19 | 19.29012 | 0.0285385 | -1.912035
Gamry_1 | 273 | 2 | 1 | 2 | 20 | 13.95089 | 0.0287296 | -1.769005
Gamry_1 | 273 | 2 | 1 | 2 | 21 | 9.9734 | 0.0289268 | -1.657413
Gamry_1 | 273 | 2 | 1 | 2 | 22 | 7.233796 | 0.0290176 | -1.382138
Gamry_1 | 273 | 2 | 1 | 2 | 23 | 5.196785 | 0.0292804 | -1.098313
Gamry_1 | 273 | 2 | 1 | 2 | 24 | 3.720238 | 0.029339 | -1.13842
Gamry_1 | 273 | 2 | 1 | 2 | 25 | 2.689329 | 0.029396 | -1.087409
Gamry_1 | 273 | 2 | 1 | 2 | 26 | 1.929012 | 0.0294575 | -1.184038
Gamry_1 | 273 | 2 | 1 | 2 | 27 | 1.395089 | 0.0294683 | -1.175146
Gamry_1 | 273 | 2 | 1 | 2 | 28 | 0.997765 | 0.02962 | -1.070906
Gamry_1 | 273 | 2 | 1 | 2 | 29 | 0.7233796 | 0.0297104 | -1.348396
Gamry_1 | 273 | 2 | 1 | 2 | 30 | 0.5185288 | 0.0298571 | -1.307177
Gamry_1 | 273 | 2 | 1 | 2 | 31 | 0.3732086 | 0.0299737 | -1.611103
Gamry_1 | 273 | 2 | 1 | 2 | 32 | 0.2687787 | 0.0301172 | -1.869313
Gamry_1 | 273 | 2 | 1 | 2 | 33 | 0.1933787 | 0.0302861 | -2.179867
Gamry_1 | 273 | 2 | 1 | 2 | 34 | 0.1391776 | 0.0305069 | -2.551854
Gamry_1 | 273 | 2 | 1 | 2 | 35 | 0.1001603 | 0.0307154 | -3.051316
Gamry_1 | 273 | 2 | 1 | 2 | 36 | 0.0719825 | 0.0310592 | -3.666346
Gamry_1 | 273 | 2 | 1 | 2 | 37 | 0.051807 | 0.0313375 | -4.409996
Gamry_1 | 273 | 2 | 1 | 2 | 38 | 0.0372971 | 0.0317734 | -5.25052
Gamry_1 | 273 | 2 | 1 | 2 | 39 | 0.0268286 | 0.0322908 | -6.241796
Gamry_1 | 273 | 2 | 1 | 2 | 40 | 0.0193124 | 0.0329156 | -7.404309
Gamry_1 | 273 | 2 | 1 | 2 | 41 | 0.0138979 | 0.0336827 | -8.853763
Gamry_1 | 273 | 2 | 1 | 2 | 42 | 0.0100006 | 0.0346329 | -10.5893
Note on A1: Device_ID
Note on B1: Test_ID
Note on C1: Channel_ID
Note on D1: Cycle_ID
Note on E1: Step_ID
Note on F1: Pt
Note on G1: Freq
Note on H1: Zmod
Note on I1: Zphz

## Channel_3_1
Date_Time | Test_Time(s) | Step_Time(s) | Step_Index | Cycle_Index | Voltage(V) | Current(A) | Charge_Capacity(Ah) | Discharge_Capacity(Ah) | Charge_Energy(Wh) | Discharge_Energy(Wh) | Internal Resistance(Ohm) | dV/dt(V/s) | Aux_Temperature(¡æ)_1
2023-03-28 13:36 | 0.1006 | 0.1004 | 1 | 1 | 3.639291 | 0 | 0 | 0 | 0 | 0 | 0 | 0 | 25.07385
2023-03-28 13:36 | 0.2006 | 0.2004 | 1 | 1 | 3.63925 | 0 | 0 | 0 | 0 | 0 | 0 | 0 | 25.07385
2023-03-28 13:36 | 0.3014 | 0.3012 | 1 | 1 | 3.639279 | 0 | 0 | 0 | 0 | 0 | 0 | 0 | 25.07385
2023-03-28 13:36 | 0.4003 | 0.4001 | 1 | 1 | 3.639275 | 0 | 0 | 0 | 0 | 0 | 0 | -8.039537e-08 | 25.07385
2023-03-28 13:36 | 0.5 | 0.4998 | 1 | 1 | 3.63933 | 0 | 0 | 0 | 0 | 0 | 0 | -1.614411e-07 | 25.07385
2023-03-28 13:36 | 0.6008 | 0.6006 | 1 | 1 | 3.639277 | 0 | 0 | 0 | 0 | 0 | 0 | -2.433809e-07 | 25.07385
2023-03-28 13:36 | 0.7006 | 0.7004 | 1 | 1 | 3.639164 | 0 | 0 | 0 | 0 | 0 | 0 | -3.245079e-07 | 25.07385
2023-03-28 13:36 | 0.8004 | 0.8002 | 1 | 1 | 3.639255 | 0 | 0 | 0 | 0 | 0 | 0 | -4.056349e-07 | 25.07385
2023-03-28 13:36 | 0.9003 | 0.9001 | 1 | 1 | 3.63921 | 0 | 0 | 0 | 0 | 0 | 0 | -4.868432e-07 | 25.07385
2023-03-28 13:36 | 1.0006 | 1.0004 | 1 | 1 | 3.63932 | 0 | 0 | 0 | 0 | 0 | 0 | -5.683766e-07 | 25.07385
2023-03-28 13:36 | 1.0014 | 1.0012 | 1 | 1 | 3.639302 | 0 | 0 | 0 | 0 | 0 | 0 | -5.690269e-07 | 25.07385
2023-03-28 13:36 | 1.0182 | 0.0011 | 2 | 1 | 3.639308 | 0 | 0 | 0 | 0 | 0 | 0 | -5.826835e-07 | 25.07385
2023-03-28 13:37 | 61.0189 | 60.0018 | 2 | 1 | 3.647312 | 0 | 0 | 0 | 0 | 0 | 0 | -4.935699e-05 | 25.08626
2023-03-28 13:38 | 121.0192 | 120.0021 | 2 | 1 | 3.63529 | 0 | 0 | 0 | 0 | 0 | 0 | -9.813097e-05 | 25.08982
2023-03-28 13:39 | 181.0207 | 180.0036 | 2 | 1 | 3.644778 | 0 | 0 | 0 | 0 | 0 | 0 | -0.0001469059 | 25.06464
2023-03-28 13:40 | 241.0217 | 240.0046 | 2 | 1 | 3.634984 | 0 | 0 | 0 | 0 | 0 | 0 | -0.0001956805 | 25.01657
2023-03-28 13:41 | 301.0225 | 300.0054 | 2 | 1 | 3.63358 | 0 | 0 | 0 | 0 | 0 | 0 | -0.0002444549 | 25.00354
2023-03-28 13:42 | 361.0254 | 360.0083 | 2 | 1 | 3.642433 | 0 | 0 | 0 | 0 | 0 | 0 | -0.0002932309 | 25.01831
2023-03-28 13:43 | 421.0259 | 420.0088 | 2 | 1 | 3.63604 | 0 | 0 | 0 | 0 | 0 | 0 | -0.0003420051 | 24.98628
2023-03-28 13:44 | 481.0261 | 480.009 | 2 | 1 | 3.640186 | 0 | 0 | 0 | 0 | 0 | 0 | -0.000390779 | 25.01275
2023-03-28 13:45 | 541.0279 | 540.0108 | 2 | 1 | 3.633361 | 0 | 0 | 0 | 0 | 0 | 0 | -0.0004395542 | 25.02318
2023-03-28 13:46 | 601.0286 | 600.0115 | 2 | 1 | 3.637836 | 0 | 0 | 0 | 0 | 0 | 0 | -0.0004883285 | 24.99336
2023-03-28 13:47 | 661.0293 | 660.0122 | 2 | 1 | 3.642698 | 0 | 0 | 0 | 0 | 0 | 0 | -0.0005371028 | 25.01393
2023-03-28 13:48 | 721.0297 | 720.0126 | 2 | 1 | 3.635761 | 0 | 0 | 0 | 0 | 0 | 0 | -0.0005858768 | 24.99261
2023-03-28 13:49 | 781.0312 | 780.0141 | 2 | 1 | 3.633475 | 0 | 0 | 0 | 0 | 0 | 0 | -0.0006346518 | 24.9969
2023-03-28 13:50 | 841.0325 | 840.0154 | 2 | 1 | 3.637976 | 0 | 0 | 0 | 0 | 0 | 0 | -0.0006834266 | 24.98344
2023-03-28 13:51 | 901.0352 | 900.0181 | 2 | 1 | 3.647418 | 0 | 0 | 0 | 0 | 0 | 0 | -0.0007322025 | 24.99483
2023-03-28 13:52 | 961.0354 | 960.0183 | 2 | 1 | 3.635224 | 0 | 0 | 0 | 0 | 0 | 0 | -0.0007809764 | 24.98747
2023-03-28 13:53 | 1021.0359 | 1020.0188 | 2 | 1 | 3.641772 | 0 | 0 | 0 | 0 | 0 | 0 | -0.0008297506 | 24.97534
2023-03-28 13:54 | 1081.0366 | 1080.0195 | 2 | 1 | 3.643329 | 0 | 0 | 0 | 0 | 0 | 0 | -0.0008785249 | 24.96027
2023-03-28 13:55 | 1141.0368 | 1140.0197 | 2 | 1 | 3.634177 | 0 | 0 | 0 | 0 | 0 | 0 | -0.0009272988 | 24.97126
2023-03-28 13:56 | 1175.242928 | 0.1005 | 3 | 1 | 3.639226 | 0 | 0 | 0 | 0 | 0 | 0 | -0.0009551048 | 24.96214
2023-03-28 13:56 | 1175.342228 | 0.1998 | 3 | 1 | 3.639302 | 0 | 0 | 0 | 0 | 0 | 0 | -0.0008665693 | 24.96214
2023-03-28 13:56 | 1175.443128 | 0.3007 | 3 | 1 | 3.639245 | 0 | 0 | 0 | 0 | 0 | 0 | -0.0007766072 | 24.96214
2023-03-28 13:56 | 1175.543228 | 0.4008 | 3 | 1 | 3.639205 | 0 | 0 | 0 | 0 | 0 | 0 | -0.0006873585 | 24.96905
2023-03-28 13:56 | 1175.642228 | 0.4998 | 3 | 1 | 3.639175 | 0 | 0 | 0 | 0 | 0 | 0 | -0.0005990904 | 24.96905
2023-03-28 13:56 | 1175.742428 | 0.6 | 3 | 1 | 3.639239 | 0 | 0 | 0 | 0 | 0 | 0 | -0.0005097525 | 24.96905
2023-03-28 13:56 | 1175.842628 | 0.7002 | 3 | 1 | 3.639163 | 0 | 0 | 0 | 0 | 0 | 0 | -0.0004204145 | 24.96905
2023-03-28 13:56 | 1175.943828 | 0.8014 | 3 | 1 | 3.639227 | 0 | 0 | 0 | 0 | 0 | 0 | -0.000330185 | 24.96905
2023-03-28 13:56 | 1176.042228 | 0.8998 | 3 | 1 | 3.639244 | 0 | 0 | 0 | 0 | 0 | 0 | -0.0002424519 | 24.96905
2023-03-28 13:56 | 1176.142228 | 0.9998 | 3 | 1 | 3.63932 | 0 | 0 | 0 | 0 | 0 | 0 | -0.0001532923 | 24.96905
2023-03-28 13:56 | 1176.243028 | 1.1006 | 3 | 1 | 3.639354 | 0 | 0 | 0 | 0 | 0 | 0 | -6.341934e-05 | 24.96905
2023-03-28 13:56 | 1176.342428 | 1.2 | 3 | 1 | 3.639104 | 0 | 0 | 0 | 0 | 0 | 0 | -6.247139e-05 | 24.96905
2023-03-28 13:56 | 1176.442728 | 1.3003 | 3 | 1 | 3.639244 | 0 | 0 | 0 | 0 | 0 | 0 | -6.151485e-05 | 24.96905
2023-03-28 13:56 | 1176.543028 | 1.4006 | 3 | 1 | 3.639225 | 0 | 0 | 0 | 0 | 0 | 0 | -6.055832e-05 | 24.96905
2023-03-28 13:56 | 1176.642228 | 1.4998 | 3 | 1 | 3.639185 | 0 | 0 | 0 | 0 | 0 | 0 | -5.961227e-05 | 24.96905
2023-03-28 13:56 | 1176.742628 | 1.6002 | 3 | 1 | 3.63923 | 0 | 0 | 0 | 0 | 0 | 0 | -5.865479e-05 | 24.96905
2023-03-28 13:56 | 1176.843628 | 1.7012 | 3 | 1 | 3.639193 | 0 | 0 | 0 | 0 | 0 | 0 | -5.769157e-05 | 24.96905
2023-03-28 13:56 | 1176.942828 | 1.8004 | 3 | 1 | 3.639251 | 0 | 0 | 0 | 0 | 0 | 0 | -5.674553e-05 | 24.96905
2023-03-28 13:56 | 1177.043028 | 1.9006 | 3 | 1 | 3.639306 | 0 | 0 | 0 | 0 | 0 | 0 | -5.578995e-05 | 24.96905
2023-03-28 13:56 | 1177.143528 | 2.0011 | 3 | 1 | 3.639143 | 0 | 0 | 0 | 0 | 0 | 0 | -5.48315e-05 | 24.96905
2023-03-28 13:56 | 1177.243028 | 2.1006 | 3 | 1 | 3.639204 | 0 | 0 | 0 | 0 | 0 | 0 | -5.38826e-05 | 24.96905
2023-03-28 13:56 | 1177.343028 | 2.2006 | 3 | 1 | 3.63933 | 0 | 0 | 0 | 0 | 0 | 0 | -4.562671e-05 | 24.96905
2023-03-28 13:56 | 1177.442628 | 2.3002 | 3 | 1 | 3.639295 | 0 | 0 | 0 | 0 | 0 | 0 | -3.740385e-05 | 24.96905
2023-03-28 13:56 | 1177.542428 | 2.4 | 3 | 1 | 3.639364 | 0 | 0 | 0 | 0 | 0 | 0 | -2.916447e-05 | 24.96905
2023-03-28 13:56 | 1177.642228 | 2.4998 | 3 | 1 | 3.639268 | 0 | 0 | 0 | 0 | 0 | 0 | -2.09251e-05 | 24.96905
2023-03-28 13:56 | 1177.742428 | 2.6 | 3 | 1 | 3.639288 | 0 | 0 | 0 | 0 | 0 | 0 | -1.26527e-05 | 24.96905
2023-03-28 13:56 | 1177.843428 | 2.701 | 3 | 1 | 3.639415 | 0 | 0 | 0 | 0 | 0 | 0 | -4.31425e-06 | 24.96905
2023-03-28 13:56 | 1177.942428 | 2.8 | 3 | 1 | 3.639358 | 0 | 0 | 0 | 0 | 0 | 0 | 3.859079e-06 | 24.96905
2023-03-28 13:56 | 1178.043028 | 2.9006 | 3 | 1 | 3.639336 | 0 | 0 | 0 | 0 | 0 | 0 | 1.21645e-05 | 24.96905
2023-03-28 13:56 | 1178.142928 | 3.0005 | 3 | 1 | 3.639187 | 0 | 0 | 0 | 0 | 0 | 0 | 2.041213e-05 | 24.96905
2023-03-28 13:56 | 1178.242228 | 3.0998 | 3 | 1 | 3.63926 | 0 | 0 | 0 | 0 | 0 | 0 | 2.861023e-05 | 24.96905
2023-03-28 13:56 | 1178.342428 | 3.2 | 3 | 1 | 3.639295 | 0 | 0 | 0 | 0 | 0 | 0 | 3.462318e-05 | 24.96905
2023-03-28 13:56 | 1178.442428 | 3.3 | 3 | 1 | 3.639197 | 0 | 0 | 0 | 0 | 0 | 0 | 4.062413e-05 | 24.98142
2023-03-28 13:56 | 1178.542628 | 3.4002 | 3 | 1 | 3.639285 | 0 | 0 | 0 | 0 | 0 | 0 | 4.663707e-05 | 24.98142
2023-03-28 13:56 | 1178.643628 | 3.5012 | 3 | 1 | 3.63928 | 0 | 0 | 0 | 0 | 0 | 0 | 5.269803e-05 | 24.98142
2023-03-28 13:56 | 1178.743428 | 3.601 | 3 | 1 | 3.639191 | 0 | 0 | 0 | 0 | 0 | 0 | 5.868698e-05 | 24.98142
2023-03-28 13:56 | 1178.842828 | 3.7004 | 3 | 1 | 3.639311 | 0 | 0 | 0 | 0 | 0 | 0 | 6.465192e-05 | 24.98142
2023-03-28 13:56 | 1178.943728 | 3.8013 | 3 | 1 | 3.639266 | 0 | 0 | 0 | 0 | 0 | 0 | 7.070687e-05 | 24.98142
2023-03-28 13:56 | 1179.042228 | 3.8998 | 3 | 1 | 3.639257 | 0 | 0 | 0 | 0 | 0 | 0 | 7.661781e-05 | 24.98142
2023-03-28 13:56 | 1179.142528 | 4.0001 | 3 | 1 | 3.639341 | 0 | 0 | 0 | 0 | 0 | 0 | 8.263676e-05 | 24.98142
2023-03-28 13:56 | 1179.243428 | 4.101 | 3 | 1 | 3.639308 | 0 | 0 | 0 | 0 | 0 | 0 | 8.869171e-05 | 24.98142
2023-03-28 13:56 | 1179.343728 | 4.2013 | 3 | 1 | 3.639276 | 0 | 0 | 0 | 0 | 0 | 0 | 7.768275e-05 | 24.98142
2023-03-28 13:56 | 1179.442428 | 4.3 | 3 | 1 | 3.639162 | 0 | 0 | 0 | 0 | 0 | 0 | 6.68494e-05 | 24.98142
2023-03-28 13:56 | 1179.542628 | 4.4002 | 3 | 1 | 3.639251 | 0 | 0 | 0 | 0 | 0 | 0 | 5.585141e-05 | 24.98142
2023-03-28 13:56 | 1179.642828 | 4.5004 | 3 | 1 | 3.63931 | 0 | 0 | 0 | 0 | 0 | 0 | 4.485343e-05 | 24.98142
2023-03-28 13:56 | 1179.743028 | 4.6006 | 3 | 1 | 3.639409 | 0 | 0 | 0 | 0 | 0 | 0 | 3.385544e-05 | 24.98142
2023-03-28 13:56 | 1179.842428 | 4.7 | 3 | 1 | 3.639425 | 0 | 0 | 0 | 0 | 0 | 0 | 2.294526e-05 | 24.98142
2023-03-28 13:56 | 1179.943628 | 4.8012 | 3 | 1 | 3.639239 | 0 | 0 | 0 | 0 | 0 | 0 | 1.183751e-05 | 24.98142
2023-03-28 13:56 | 1180.043028 | 4.9006 | 3 | 1 | 3.63926 | 0 | 0 | 0 | 0 | 0 | 0 | 9.273318e-07 | 24.98142
2023-03-28 13:56 | 1180.143228 | 5.0008 | 3 | 1 | 3.639363 | 0 | 0 | 0 | 0 | 0 | 0 | -1.007066e-05 | 24.98142
2023-03-28 13:56 | 1180.242628 | 5.1002 | 3 | 1 | 3.639233 | 0 | 0 | 0 | 0 | 0 | 0 | -2.098083e-05 | 24.98142
2023-03-28 13:56 | 1180.343628 | 5.2012 | 3 | 1 | 3.639285 | 0 | 0 | 0 | 0 | 0 | 0 | -2.377164e-05 | 24.98142
2023-03-28 13:56 | 1180.442528 | 5.3001 | 3 | 1 | 3.639258 | 0 | 0 | 0 | 0 | 0 | 0 | -2.650441e-05 | 24.98142
2023-03-28 13:56 | 1180.542828 | 5.4004 | 3 | 1 | 3.639244 | 0 | 0 | 0 | 0 | 0 | 0 | -2.927587e-05 | 24.98142
2023-03-28 13:56 | 1180.643228 | 5.5008 | 3 | 1 | 3.639313 | 0 | 0 | 0 | 0 | 0 | 0 | -3.205009e-05 | 24.98142
2023-03-28 13:56 | 1180.742428 | 5.6 | 3 | 1 | 3.639322 | 0 | 0 | 0 | 0 | 0 | 0 | -3.479115e-05 | 24.98142
2023-03-28 13:56 | 1180.842428 | 5.7 | 3 | 1 | 3.639331 | 0 | 0 | 0 | 0 | 0 | 0 | -3.755432e-05 | 24.98142
2023-03-28 13:56 | 1180.942628 | 5.8002 | 3 | 1 | 3.639327 | 0 | 0 | 0 | 0 | 0 | 0 | -4.032302e-05 | 24.98142
2023-03-28 13:56 | 1181.042828 | 5.9004 | 3 | 1 | 3.639326 | 0 | 0 | 0 | 0 | 0 | 0 | -4.309171e-05 | 24.98142
2023-03-28 13:56 | 1181.143328 | 6.0009 | 3 | 1 | 3.639295 | 0 | 0 | 0 | 0 | 0 | 0 | -4.58687e-05 | 24.98142
2023-03-28 13:56 | 1181.243528 | 6.1011 | 3 | 1 | 3.639365 | 0 | 0 | 0 | 0 | 0 | 0 | -4.863739e-05 | 24.93641
2023-03-28 13:56 | 1181.343028 | 6.2006 | 3 | 1 | 3.639349 | 0 | 0 | 0 | 0 | 0 | 0 | -3.823647e-05 | 24.93641
2023-03-28 13:56 | 1181.442428 | 6.3 | 3 | 1 | 3.639334 | 0 | 0 | 0 | 0 | 0 | 0 | -2.7846e-05 | 24.93641
2023-03-28 13:56 | 1181.543428 | 6.401 | 3 | 1 | 3.639143 | 0 | 0 | 0 | 0 | 0 | 0 | -1.728828e-05 | 24.93641
2023-03-28 13:56 | 1181.642828 | 6.5004 | 3 | 1 | 3.639326 | 0 | 0 | 0 | 0 | 0 | 0 | -6.897815e-06 | 24.93641
2023-03-28 13:56 | 1181.742628 | 6.6002 | 3 | 1 | 3.639344 | 0 | 0 | 0 | 0 | 0 | 0 | 3.534466e-06 | 24.93641
2023-03-28 13:56 | 1181.842828 | 6.7004 | 3 | 1 | 3.639365 | 0 | 0 | 0 | 0 | 0 | 0 | 1.400856e-05 | 24.93641
2023-03-28 13:56 | 1181.942228 | 6.7998 | 3 | 1 | 3.639376 | 0 | 0 | 0 | 0 | 0 | 0 | 2.439903e-05 | 24.93641
2023-03-28 13:56 | 1182.042928 | 6.9005 | 3 | 1 | 3.639317 | 0 | 0 | 0 | 0 | 0 | 0 | 3.492539e-05 | 24.93641
2023-03-28 13:56 | 1182.142428 | 7 | 3 | 1 | 3.639324 | 0 | 0 | 0 | 0 | 0 | 0 | 4.532631e-05 | 24.93641
2023-03-28 13:56 | 1182.242528 | 7.1001 | 3 | 1 | 3.639362 | 0 | 0 | 0 | 0 | 0 | 0 | 5.578995e-05 | 24.93641
2023-03-28 13:56 | 1182.342728 | 7.2003 | 3 | 1 | 3.639307 | 0 | 0 | 0 | 0 | 0 | 0 | 4.819535e-05 | 24.93641
2023-03-28 13:56 | 1182.443728 | 7.3013 | 3 | 1 | 3.6393 | 0 | 0 | 0 | 0 | 0 | 0 | 4.054012e-05 | 24.93641
2023-03-28 13:56 | 1182.543128 | 7.4007 | 3 | 1 | 3.639346 | 0 | 0 | 0 | 0 | 0 | 0 | 3.300616e-05 | 24.93641
2023-03-28 13:56 | 1182.643428 | 7.501 | 3 | 1 | 3.639349 | 0 | 0 | 0 | 0 | 0 | 0 | 2.540398e-05 | 24.93641
2023-03-28 13:56 | 1182.742828 | 7.6004 | 3 | 1 | 3.639438 | 0 | 0 | 0 | 0 | 0 | 0 | 1.787002e-05 | 24.93641
2023-03-28 13:56 | 1182.842228 | 7.6998 | 3 | 1 | 3.639206 | 0 | 0 | 0 | 0 | 0 | 0 | 1.033606e-05 | 24.93641
2023-03-28 13:56 | 1182.942728 | 7.8003 | 3 | 1 | 3.639302 | 0 | 0 | 0 | 0 | 0 | 0 | 2.71873e-06 | 24.93641
2023-03-28 13:56 | 1183.042928 | 7.9005 | 3 | 1 | 3.639293 | 0 | 0 | 0 | 0 | 0 | 0 | -4.875866e-06 | 24.93641
2023-03-28 13:56 | 1183.142328 | 7.9999 | 3 | 1 | 3.639383 | 0 | 0 | 0 | 0 | 0 | 0 | -1.240983e-05 | 24.93641
2023-03-28 13:56 | 1183.242828 | 8.1004 | 3 | 1 | 3.639474 | 0 | 0 | 0 | 0 | 0 | 0 | -2.002716e-05 | 24.93641
2023-03-28 13:56 | 1183.342328 | 8.1999 | 3 | 1 | 3.639379 | 0 | 0 | 0 | 0 | 0 | 0 | -2.192516e-05 | 24.93641
2023-03-28 13:56 | 1183.443128 | 8.3007 | 3 | 1 | 3.639395 | 0 | 0 | 0 | 0 | 0 | 0 | -2.384796e-05 | 24.93641
2023-03-28 13:56 | 1183.542228 | 8.3998 | 3 | 1 | 3.639341 | 0 | 0 | 0 | 0 | 0 | 0 | -2.573833e-05 | 24.93641
2023-03-28 13:56 | 1183.643128 | 8.5007 | 3 | 1 | 3.639409 | 0 | 0 | 0 | 0 | 0 | 0 | -2.766304e-05 | 24.93641
2023-03-28 13:56 | 1183.742928 | 8.6005 | 3 | 1 | 3.639333 | 0 | 0 | 0 | 0 | 0 | 0 | -2.956677e-05 | 24.93641
2023-03-28 13:56 | 1183.842328 | 8.6999 | 3 | 1 | 3.639395 | 0 | 0 | 0 | 0 | 0 | 0 | -3.146286e-05 | 24.93641
2023-03-28 13:56 | 1183.942928 | 8.8005 | 3 | 1 | 3.639356 | 0 | 0 | 0 | 0 | 0 | 0 | -3.338184e-05 | 24.93641
2023-03-28 13:56 | 1184.042728 | 8.9003 | 3 | 1 | 3.639352 | 0 | 0 | 0 | 0 | 0 | 0 | -3.528557e-05 | 24.93641
2023-03-28 13:56 | 1184.142328 | 8.9999 | 3 | 1 | 3.639277 | 0 | 0 | 0 | 0 | 0 | 0 | -3.718548e-05 | 24.93764
2023-03-28 13:56 | 1184.242728 | 9.1003 | 3 | 1 | 3.639344 | 0 | 0 | 0 | 0 | 0 | 0 | -3.910065e-05 | 24.93764
2023-03-28 13:56 | 1184.343728 | 9.2013 | 3 | 1 | 3.639416 | 0 | 0 | 0 | 0 | 0 | 0 | -2.279053e-05 | 24.93764
2023-03-28 13:56 | 1184.442428 | 9.3 | 3 | 1 | 3.639384 | 0 | 0 | 0 | 0 | 0 | 0 | -6.851831e-06 | 24.93764
2023-03-28 13:56 | 1184.543328 | 9.4009 | 3 | 1 | 3.639435 | 0 | 0 | 0 | 0 | 0 | 0 | 9.442138e-06 | 24.93764
2023-03-28 13:56 | 1184.642928 | 9.5005 | 3 | 1 | 3.639453 | 0 | 0 | 0 | 0 | 0 | 0 | 2.552617e-05 | 24.93764
2023-03-28 13:56 | 1184.742328 | 9.5999 | 3 | 1 | 3.639468 | 0 | 0 | 0 | 0 | 0 | 0 | 4.157791e-05 | 24.93764
2023-03-28 13:56 | 1184.842528 | 9.7001 | 3 | 1 | 3.639441 | 0 | 0 | 0 | 0 | 0 | 0 | 5.775884e-05 | 24.93764
2023-03-28 13:56 | 1184.942228 | 9.7998 | 3 | 1 | 3.639333 | 0 | 0 | 0 | 0 | 0 | 0 | 7.385903e-05 | 24.93764
2023-03-28 13:56 | 1185.042328 | 9.8999 | 3 | 1 | 3.639428 | 0 | 0 | 0 | 0 | 0 | 0 | 9.002381e-05 | 24.93764
2023-03-28 13:56 | 1185.142728 | 10.0003 | 3 | 1 | 3.639388 | 0 | 0 | 0 | 0 | 0 | 0 | 0.000106237 | 24.93764
2023-03-28 13:56 | 1185.243728 | 10.1013 | 3 | 1 | 3.639446 | 0 | 0 | 0 | 0 | 0 | 0 | 0.0001225471 | 24.93764
2023-03-28 13:56 | 1185.342328 | 10.1999 | 3 | 1 | 3.639345 | 0 | 0 | 0 | 0 | 0 | 0 | 0.0001081458 | 24.93764
2023-03-28 13:56 | 1185.442328 | 10.2999 | 3 | 1 | 3.639458 | 0 | 0 | 0 | 0 | 0 | 0 | 9.353999e-05 | 24.93764
2023-03-28 13:56 | 1185.543028 | 10.4006 | 3 | 1 | 3.639456 | 0 | 0 | 0 | 0 | 0 | 0 | 7.883192e-05 | 24.93764
2023-03-28 13:56 | 1185.642528 | 10.5001 | 3 | 1 | 3.639394 | 0 | 0 | 0 | 0 | 0 | 0 | 6.429913e-05 | 24.93764
2023-03-28 13:56 | 1185.743528 | 10.6011 | 3 | 1 | 3.639312 | 0 | 0 | 0 | 0 | 0 | 0 | 4.954725e-05 | 24.93764
2023-03-28 13:56 | 1185.842928 | 10.7005 | 3 | 1 | 3.639418 | 0 | 0 | 0 | 0 | 0 | 0 | 3.502906e-05 | 24.93764
2023-03-28 13:56 | 1185.942328 | 10.7999 | 3 | 1 | 3.639321 | 0 | 0 | 0 | 0 | 0 | 0 | 2.051087e-05 | 24.93764
2023-03-28 13:56 | 1186.042528 | 10.9001 | 3 | 1 | 3.639338 | 0 | 0 | 0 | 0 | 0 | 0 | 5.875837e-06 | 24.93764
2023-03-28 13:56 | 1186.142528 | 11.0001 | 3 | 1 | 3.639402 | 0 | 0 | 0 | 0 | 0 | 0 | -8.729986e-06 | 24.93764
2023-03-28 13:56 | 1186.242728 | 11.1003 | 3 | 1 | 3.639392 | 0 | 0 | 0 | 0 | 0 | 0 | -2.336502e-05 | 24.93764
2023-03-28 13:56 | 1186.342728 | 11.2003 | 3 | 1 | 3.639302 | 0 | 0 | 0 | 0 | 0 | 0 | -2.250689e-05 | 24.93764
2023-03-28 13:56 | 1186.443528 | 11.3011 | 3 | 1 | 3.639263 | 0 | 0 | 0 | 0 | 0 | 0 | -2.164189e-05 | 24.93764
2023-03-28 13:56 | 1186.542928 | 11.4005 | 3 | 1 | 3.639521 | 0 | 0 | 0 | 0 | 0 | 0 | -2.07889e-05 | 24.93764
2023-03-28 13:56 | 1186.642328 | 11.4999 | 3 | 1 | 3.639317 | 0 | 0 | 0 | 0 | 0 | 0 | -1.993591e-05 | 24.93764
2023-03-28 13:56 | 1186.742928 | 11.6005 | 3 | 1 | 3.639326 | 0 | 0 | 0 | 0 | 0 | 0 | -1.907263e-05 | 24.93764
2023-03-28 13:56 | 1186.843528 | 11.7011 | 3 | 1 | 3.639328 | 0 | 0 | 0 | 0 | 0 | 0 | -1.820934e-05 | 24.93764
2023-03-28 13:56 | 1186.942928 | 11.8005 | 3 | 1 | 3.639404 | 0 | 0 | 0 | 0 | 0 | 0 | -1.735636e-05 | 24.95904
2023-03-28 13:56 | 1187.042528 | 11.9001 | 3 | 1 | 3.639487 | 0 | 0 | 0 | 0 | 0 | 0 | -1.650165e-05 | 24.95906
2023-03-28 13:56 | 1187.142528 | 12.0001 | 3 | 1 | 3.639378 | 0 | 0 | 0 | 0 | 0 | 0 | -1.564352e-05 | 24.95906
2023-03-28 13:56 | 1187.242928 | 12.1005 | 3 | 1 | 3.639426 | 0 | 0 | 0 | 0 | 0 | 0 | -1.478195e-05 | 24.95906
2023-03-28 13:56 | 1187.343728 | 12.2013 | 3 | 1 | 3.639335 | 0 | 0 | 0 | 0 | 0 | 0 | -7.938138e-06 | 24.95906
2023-03-28 13:56 | 1187.442328 | 12.2999 | 3 | 1 | 3.639374 | 0 | 0 | 0 | 0 | 0 | 0 | -1.243693e-06 | 24.95906
2023-03-28 13:56 | 1187.542528 | 12.4001 | 3 | 1 | 3.639469 | 0 | 0 | 0 | 0 | 0 | 0 | 5.559384e-06 | 24.95906
2023-03-28 13:56 | 1187.642328 | 12.4999 | 3 | 1 | 3.639466 | 0 | 0 | 0 | 0 | 0 | 0 | 1.23353e-05 | 24.95906
2023-03-28 13:56 | 1187.742728 | 12.6003 | 3 | 1 | 3.639471 | 0 | 0 | 0 | 0 | 0 | 0 | 1.915196e-05 | 24.95906
2023-03-28 13:56 | 1187.842928 | 12.7005 | 3 | 1 | 3.639421 | 0 | 0 | 0 | 0 | 0 | 0 | 2.595504e-05 | 24.95906
2023-03-28 13:56 | 1187.942428 | 12.8 | 3 | 1 | 3.639412 | 0 | 0 | 0 | 0 | 0 | 0 | 3.271059e-05 | 24.95906
2023-03-28 13:56 | 1188.042728 | 12.9003 | 3 | 1 | 3.639351 | 0 | 0 | 0 | 0 | 0 | 0 | 3.952045e-05 | 24.95906
2023-03-28 13:56 | 1188.142528 | 13.0001 | 3 | 1 | 3.639449 | 0 | 0 | 0 | 0 | 0 | 0 | 4.629637e-05 | 24.95906
2023-03-28 13:56 | 1188.243728 | 13.1013 | 3 | 1 | 3.63946 | 0 | 0 | 0 | 0 | 0 | 0 | 5.316734e-05 | 24.95906
2023-03-28 13:56 | 1188.342328 | 13.1999 | 3 | 1 | 3.639394 | 0 | 0 | 0 | 0 | 0 | 0 | 5.187349e-05 | 24.95906
2023-03-28 13:56 | 1188.443328 | 13.3009 | 3 | 1 | 3.639365 | 0 | 0 | 0 | 0 | 0 | 0 | 5.054815e-05 | 24.95906
2023-03-28 13:56 | 1188.543528 | 13.4011 | 3 | 1 | 3.639401 | 0 | 0 | 0 | 0 | 0 | 0 | 4.923331e-05 | 24.95906
2023-03-28 13:56 | 1188.642928 | 13.5005 | 3 | 1 | 3.639474 | 0 | 0 | 0 | 0 | 0 | 0 | 4.792896e-05 | 24.95906
2023-03-28 13:56 | 1188.743428 | 13.601 | 3 | 1 | 3.639432 | 0 | 0 | 0 | 0 | 0 | 0 | 4.661018e-05 | 24.95906
2023-03-28 13:56 | 1188.842928 | 13.7005 | 3 | 1 | 3.639404 | 0 | 0 | 0 | 0 | 0 | 0 | 4.530452e-05 | 24.95906
2023-03-28 13:56 | 1188.943128 | 13.8007 | 3 | 1 | 3.639426 | 0 | 0 | 0 | 0 | 0 | 0 | 4.398967e-05 | 24.95906
2023-03-28 13:56 | 1189.042328 | 13.8999 | 3 | 1 | 3.6395 | 0 | 0 | 0 | 0 | 0 | 0 | 4.268795e-05 | 24.95906
2023-03-28 13:56 | 1189.142428 | 14 | 3 | 1 | 3.639416 | 0 | 0 | 0 | 0 | 0 | 0 | 4.137442e-05 | 24.95906
2023-03-28 13:56 | 1189.243028 | 14.1006 | 3 | 1 | 3.639471 | 0 | 0 | 0 | 0 | 0 | 0 | 4.005432e-05 | 24.95906
2023-03-28 13:56 | 1189.342428 | 14.2 | 3 | 1 | 3.639321 | 0 | 0 | 0 | 0 | 0 | 0 | 4.936888e-05 | 24.95906
2023-03-28 13:56 | 1189.442528 | 14.3001 | 3 | 1 | 3.639476 | 0 | 0 | 0 | 0 | 0 | 0 | 5.874904e-05 | 24.95906
2023-03-28 13:56 | 1189.542928 | 14.4005 | 3 | 1 | 3.639361 | 0 | 0 | 0 | 0 | 0 | 0 | 6.815731e-05 | 24.95906
2023-03-28 13:56 | 1189.642928 | 14.5005 | 3 | 1 | 3.639449 | 0 | 0 | 0 | 0 | 0 | 0 | 7.75281e-05 | 24.95906
2023-03-28 13:56 | 1189.742528 | 14.6001 | 3 | 1 | 3.639417 | 0 | 0 | 0 | 0 | 0 | 0 | 8.68614e-05 | 24.97238
2023-03-28 13:56 | 1189.842728 | 14.7003 | 3 | 1 | 3.639429 | 0 | 0 | 0 | 0 | 0 | 0 | 9.625093e-05 | 24.97238
2023-03-28 13:56 | 1189.943328 | 14.8009 | 3 | 1 | 3.639435 | 0 | 0 | 0 | 0 | 0 | 0 | 0.0001056779 | 24.97238
2023-03-28 13:56 | 1190.042728 | 14.9003 | 3 | 1 | 3.639426 | 0 | 0 | 0 | 0 | 0 | 0 | 0.0001149925 | 24.97238
2023-03-28 13:56 | 1190.142728 | 15.0003 | 3 | 1 | 3.639501 | 0 | 0 | 0 | 0 | 0 | 0 | 0.0001243633 | 24.97238
2023-03-28 13:56 | 1190.242928 | 15.1005 | 3 | 1 | 3.639375 | 0 | 0 | 0 | 0 | 0 | 0 | 0.0001337528 | 24.97238
2023-03-28 13:56 | 1190.343628 | 15.2012 | 3 | 1 | 3.639503 | 0 | 0 | 0 | 0 | 0 | 0 | 0.0001026824 | 24.97238
2023-03-28 13:56 | 1190.442328 | 15.2999 | 3 | 1 | 3.639408 | 0 | 0 | 0 | 0 | 0 | 0 | 7.222905e-05 | 24.97238
2023-03-28 13:56 | 1190.542328 | 15.3999 | 3 | 1 | 3.639385 | 0 | 0 | 0 | 0 | 0 | 0 | 4.13746e-05 | 24.97238
2023-03-28 13:56 | 1190.643528 | 15.5011 | 3 | 1 | 3.639449 | 0 | 0 | 0 | 0 | 0 | 0 | 1.01499e-05 | 24.97238
2023-03-28 13:56 | 1190.742728 | 15.6003 | 3 | 1 | 3.639343 | 0 | 0 | 0 | 0 | 0 | 0 | -2.045772e-05 | 24.97238
2023-03-28 13:56 | 1190.842728 | 15.7003 | 3 | 1 | 3.63953 | 0 | 0 | 0 | 0 | 0 | 0 | -5.131217e-05 | 24.97238
2023-03-28 13:56 | 1190.942928 | 15.8005 | 3 | 1 | 3.639442 | 0 | 0 | 0 | 0 | 0 | 0 | -8.222832e-05 | 24.97238
2023-03-28 13:56 | 1191.042328 | 15.8999 | 3 | 1 | 3.639457 | 0 | 0 | 0 | 0 | 0 | 0 | -0.0001128976 | 24.97238
2023-03-28 13:56 | 1191.142328 | 15.9999 | 3 | 1 | 3.639465 | 0 | 0 | 0 | 0 | 0 | 0 | -0.0001437521 | 24.97238
2023-03-28 13:56 | 1191.242828 | 16.1004 | 3 | 1 | 3.639383 | 0 | 0 | 0 | 0 | 0 | 0 | -0.0001747608 | 24.97238
2023-03-28 13:56 | 1191.342628 | 16.2002 | 3 | 1 | 3.639419 | 0 | 0 | 0 | 0 | 0 | 0 | -0.0001576886 | 24.97238
2023-03-28 13:56 | 1191.442828 | 16.3004 | 3 | 1 | 3.639315 | 0 | 0 | 0 | 0 | 0 | 0 | -0.0001405479 | 24.97238
2023-03-28 13:56 | 1191.543028 | 16.4006 | 3 | 1 | 3.63943 | 0 | 0 | 0 | 0 | 0 | 0 | -0.0001234072 | 24.97238
2023-03-28 13:56 | 1191.643328 | 16.5009 | 3 | 1 | 3.639475 | 0 | 0 | 0 | 0 | 0 | 0 | -0.0001062494 | 24.97238
2023-03-28 13:56 | 1191.743028 | 16.6006 | 3 | 1 | 3.639399 | 0 | 0 | 0 | 0 | 0 | 0 | -8.919421e-05 | 24.97238
2023-03-28 13:56 | 1191.842628 | 16.7002 | 3 | 1 | 3.639442 | 0 | 0 | 0 | 0 | 0 | 0 | -7.215615e-05 | 24.97238
2023-03-28 13:56 | 1191.942428 | 16.8 | 3 | 1 | 3.639431 | 0 | 0 | 0 | 0 | 0 | 0 | -5.508389e-05 | 24.97238
2023-03-28 13:56 | 1192.043628 | 16.9012 | 3 | 1 | 3.639532 | 0 | 0 | 0 | 0 | 0 | 0 | -3.777213e-05 | 24.97238
2023-03-28 13:56 | 1192.142428 | 17 | 3 | 1 | 3.639496 | 0 | 0 | 0 | 0 | 0 | 0 | -2.087093e-05 | 24.97238
2023-03-28 13:56 | 1192.243528 | 17.1011 | 3 | 1 | 3.639523 | 0 | 0 | 0 | 0 | 0 | 0 | -3.576279e-06 | 24.97238
2023-03-28 13:56 | 1192.343028 | 17.2006 | 3 | 1 | 3.639476 | 0 | 0 | 0 | 0 | 0 | 0 | 2.857062e-06 | 24.97238
2023-03-28 13:56 | 1192.443728 | 17.3013 | 3 | 1 | 3.639466 | 0 | 0 | 0 | 0 | 0 | 0 | 9.367992e-06 | 24.97238
2023-03-28 13:56 | 1192.542428 | 17.4 | 3 | 1 | 3.639396 | 0 | 0 | 0 | 0 | 0 | 0 | 1.574961e-05 | 24.97238
2023-03-28 13:56 | 1192.642628 | 17.5002 | 3 | 1 | 3.639379 | 0 | 0 | 0 | 0 | 0 | 0 | 2.222821e-05 | 24.96026
2023-03-28 13:56 | 1192.742228 | 17.5998 | 3 | 1 | 3.639476 | 0 | 0 | 0 | 0 | 0 | 0 | 2.866801e-05 | 24.96026
2023-03-28 13:56 | 1192.843028 | 17.7006 | 3 | 1 | 3.639383 | 0 | 0 | 0 | 0 | 0 | 0 | 3.518541e-05 | 24.96026
2023-03-28 13:56 | 1192.942828 | 17.8004 | 3 | 1 | 3.639427 | 0 | 0 | 0 | 0 | 0 | 0 | 4.163815e-05 | 24.96026
2023-03-28 13:56 | 1193.042928 | 17.9005 | 3 | 1 | 3.639456 | 0 | 0 | 0 | 0 | 0 | 0 | 4.811028e-05 | 24.96026
2023-03-28 13:56 | 1193.142428 | 18 | 3 | 1 | 3.639476 | 0 | 0 | 0 | 0 | 0 | 0 | 5.454362e-05 | 24.96026
2023-03-28 13:56 | 1193.242828 | 18.1004 | 3 | 1 | 3.639427 | 0 | 0 | 0 | 0 | 0 | 0 | 6.103515625e-05 | 24.96026
2023-03-28 13:56 | 1193.342828 | 18.2004 | 3 | 1 | 3.639527 | 0 | 0 | 0 | 0 | 0 | 0 | 4.684925e-05 | 24.96026
2023-03-28 13:56 | 1193.443628 | 18.3012 | 3 | 1 | 3.639349 | 0 | 0 | 0 | 0 | 0 | 0 | 3.254986e-05 | 24.96026
2023-03-28 13:56 | 1193.543028 | 18.4006 | 3 | 1 | 3.639398 | 0 | 0 | 0 | 0 | 0 | 0 | 1.844907e-05 | 24.96026
2023-03-28 13:56 | 1193.642828 | 18.5004 | 3 | 1 | 3.639477 | 0 | 0 | 0 | 0 | 0 | 0 | 4.291534e-06 | 24.96026
2023-03-28 13:56 | 1193.743228 | 18.6008 | 3 | 1 | 3.639373 | 0 | 0 | 0 | 0 | 0 | 0 | -9.951115e-06 | 24.96026
2023-03-28 13:56 | 1193.843728 | 18.7013 | 3 | 1 | 3.639556 | 0 | 0 | 0 | 0 | 0 | 0 | -2.420795e-05 | 24.96026
2023-03-28 13:56 | 1193.942928 | 18.8005 | 3 | 1 | 3.639402 | 0 | 0 | 0 | 0 | 0 | 0 | -3.828037e-05 | 24.96026
2023-03-28 13:56 | 1194.042228 | 18.8998 | 3 | 1 | 3.639425 | 0 | 0 | 0 | 0 | 0 | 0 | -5.236697e-05 | 24.96026
2023-03-28 13:56 | 1194.142228 | 18.9998 | 3 | 1 | 3.639515 | 0 | 0 | 0 | 0 | 0 | 0 | -6.655288e-05 | 24.96026
2023-03-28 13:56 | 1194.242828 | 19.1004 | 3 | 1 | 3.639408 | 0 | 0 | 0 | 0 | 0 | 0 | -8.08239e-05 | 24.96026
2023-03-28 13:56 | 1194.343428 | 19.201 | 3 | 1 | 3.639468 | 0 | 0 | 0 | 0 | 0 | 0 | -8.954743e-05 | 24.96026
2023-03-28 13:56 | 1194.443028 | 19.3006 | 3 | 1 | 3.639367 | 0 | 0 | 0 | 0 | 0 | 0 | -9.818424e-05 | 24.96026
2023-03-28 13:56 | 1194.543828 | 19.4014 | 3 | 1 | 3.639476 | 0 | 0 | 0 | 0 | 0 | 0 | -0.0001069251 | 24.96026
2023-03-28 13:56 | 1194.643828 | 19.5014 | 3 | 1 | 3.639504 | 0 | 0 | 0 | 0 | 0 | 0 | -0.0001155966 | 24.96026
2023-03-28 13:56 | 1194.742628 | 19.6002 | 3 | 1 | 3.639416 | 0 | 0 | 0 | 0 | 0 | 0 | -0.0001241641 | 24.96026
2023-03-28 13:56 | 1194.843628 | 19.7012 | 3 | 1 | 3.639462 | 0 | 0 | 0 | 0 | 0 | 0 | -0.0001329223 | 24.96026
2023-03-28 13:56 | 1194.942428 | 19.8 | 3 | 1 | 3.639452 | 0 | 0 | 0 | 0 | 0 | 0 | -0.0001414897 | 24.96026
2023-03-28 13:56 | 1195.042428 | 19.9 | 3 | 1 | 3.639543 | 0 | 0 | 0 | 0 | 0 | 0 | -0.0001501612 | 24.96026
2023-03-28 13:56 | 1195.142628 | 20.0002 | 3 | 1 | 3.639442 | 0 | 0 | 0 | 0 | 0 | 0 | -0.00015885 | 24.96026
2023-03-28 13:56 | 1195.243628 | 20.1012 | 3 | 1 | 3.639515 | 0 | 0 | 0 | 0 | 0 | 0 | -0.0001676083 | 24.96026
2023-03-28 13:56 | 1195.342428 | 20.2 | 3 | 1 | 3.639421 | 0 | 0 | 0 | 0 | 0 | 0 | -0.0001424642 | 24.96026
2023-03-28 13:56 | 1195.442628 | 20.3002 | 3 | 1 | 3.639416 | 0 | 0 | 0 | 0 | 0 | 0 | -0.0001169639 | 24.99406
2023-03-28 13:56 | 1195.543628 | 20.4012 | 3 | 1 | 3.639454 | 0 | 0 | 0 | 0 | 0 | 0 | -9.125993e-05 | 24.99406
2023-03-28 13:56 | 1195.643228 | 20.5008 | 3 | 1 | 3.639459 | 0 | 0 | 0 | 0 | 0 | 0 | -6.591229e-05 | 24.99406
2023-03-28 13:56 | 1195.743028 | 20.6006 | 3 | 1 | 3.639612 | 0 | 0 | 0 | 0 | 0 | 0 | -4.051375e-05 | 24.99406
2023-03-28 13:56 | 1195.842428 | 20.7 | 3 | 1 | 3.639425 | 0 | 0 | 0 | 0 | 0 | 0 | -1.5217e-05 | 24.99406
2023-03-28 13:56 | 1195.943028 | 20.8006 | 3 | 1 | 3.639589 | 0 | 0 | 0 | 0 | 0 | 0 | 1.038514e-05 | 24.99406
2023-03-28 13:56 | 1196.043128 | 20.9007 | 3 | 1 | 3.639424 | 0 | 0 | 0 | 0 | 0 | 0 | 3.586003e-05 | 24.99406
2023-03-28 13:56 | 1196.142628 | 21.0002 | 3 | 1 | 3.639314 | 0 | 0 | 0 | 0 | 0 | 0 | 6.118222e-05 | 24.99406
2023-03-28 13:56 | 1196.243228 | 21.1008 | 3 | 1 | 3.639498 | 0 | 0 | 0 | 0 | 0 | 0 | 8.678436e-05 | 24.99406
2023-03-28 13:56 | 1196.342828 | 21.2004 | 3 | 1 | 3.639361 | 0 | 0 | 0 | 0 | 0 | 0 | 6.853061e-05 | 24.99406
2023-03-28 13:56 | 1196.442628 | 21.3002 | 3 | 1 | 3.639469 | 0 | 0 | 0 | 0 | 0 | 0 | 5.024021e-05 | 24.99406
2023-03-28 13:56 | 1196.543028 | 21.4006 | 3 | 1 | 3.639441 | 0 | 0 | 0 | 0 | 0 | 0 | 3.183984e-05 | 24.99406
2023-03-28 13:56 | 1196.643728 | 21.5013 | 3 | 1 | 3.639446 | 0 | 0 | 0 | 0 | 0 | 0 | 1.33845e-05 | 24.99406
2023-03-28 13:56 | 1196.743428 | 21.601 | 3 | 1 | 3.639535 | 0 | 0 | 0 | 0 | 0 | 0 | -4.887581e-06 | 24.99406
2023-03-28 13:56 | 1196.842228 | 21.6998 | 3 | 1 | 3.639455 | 0 | 0 | 0 | 0 | 0 | 0 | -2.299471e-05 | 24.99406
2023-03-28 13:56 | 1196.942828 | 21.8004 | 3 | 1 | 3.639472 | 0 | 0 | 0 | 0 | 0 | 0 | -4.143173e-05 | 24.99406
2023-03-28 13:56 | 1197.042428 | 21.9 | 3 | 1 | 3.639598 | 0 | 0 | 0 | 0 | 0 | 0 | -5.968548e-05 | 24.99406
2023-03-28 13:56 | 1197.142428 | 22 | 3 | 1 | 3.639617 | 0 | 0 | 0 | 0 | 0 | 0 | -7.801254e-05 | 24.99406
2023-03-28 13:56 | 1197.243628 | 22.1012 | 3 | 1 | 3.639493 | 0 | 0 | 0 | 0 | 0 | 0 | -9.655952e-05 | 24.99406
2023-03-28 13:56 | 1197.343828 | 22.2014 | 3 | 1 | 3.639417 | 0 | 0 | 0 | 0 | 0 | 0 | -8.093935e-05 | 24.99406
2023-03-28 13:56 | 1197.442928 | 22.3005 | 3 | 1 | 3.639425 | 0 | 0 | 0 | 0 | 0 | 0 | -6.549065e-05 | 24.99406
2023-03-28 13:56 | 1197.542228 | 22.3998 | 3 | 1 | 3.639483 | 0 | 0 | 0 | 0 | 0 | 0 | -5.001077e-05 | 24.99406
2023-03-28 13:56 | 1197.642228 | 22.4998 | 3 | 1 | 3.639496 | 0 | 0 | 0 | 0 | 0 | 0 | -3.442177e-05 | 24.99406
2023-03-28 13:56 | 1197.742228 | 22.5998 | 3 | 1 | 3.639496 | 0 | 0 | 0 | 0 | 0 | 0 | -1.883278e-05 | 24.99406
2023-03-28 13:56 | 1197.843028 | 22.7006 | 3 | 1 | 3.639482 | 0 | 0 | 0 | 0 | 0 | 0 | -3.119065e-06 | 24.99406
2023-03-28 13:56 | 1197.943228 | 22.8008 | 3 | 1 | 3.639461 | 0 | 0 | 0 | 0 | 0 | 0 | 1.250111e-05 | 24.99406
2023-03-28 13:56 | 1198.042628 | 22.9002 | 3 | 1 | 3.639406 | 0 | 0 | 0 | 0 | 0 | 0 | 2.799658e-05 | 24.99406
2023-03-28 13:56 | 1198.142628 | 23.0002 | 3 | 1 | 3.639362 | 0 | 0 | 0 | 0 | 0 | 0 | 4.358558e-05 | 24.99406
2023-03-28 13:56 | 1198.242328 | 23.0999 | 3 | 1 | 3.639431 | 0 | 0 | 0 | 0 | 0 | 0 | 5.912781e-05 | 24.99406
2023-03-28 13:56 | 1198.342628 | 23.2002 | 3 | 1 | 3.639582 | 0 | 0 | 0 | 0 | 0 | 0 | 4.065569e-05 | 24.95192
2023-03-28 13:56 | 1198.443028 | 23.3006 | 3 | 1 | 3.639432 | 0 | 0 | 0 | 0 | 0 | 0 | 2.216516e-05 | 24.95192
2023-03-28 13:56 | 1198.542828 | 23.4004 | 3 | 1 | 3.639542 | 0 | 0 | 0 | 0 | 0 | 0 | 3.78513e-06 | 24.95192
2023-03-28 13:56 | 1198.642828 | 23.5004 | 3 | 1 | 3.639615 | 0 | 0 | 0 | 0 | 0 | 0 | -1.463173e-05 | 24.95192
2023-03-28 13:56 | 1198.742628 | 23.6002 | 3 | 1 | 3.639421 | 0 | 0 | 0 | 0 | 0 | 0 | -3.301176e-05 | 24.95192
2023-03-28 13:56 | 1198.842928 | 23.7005 | 3 | 1 | 3.639633 | 0 | 0 | 0 | 0 | 0 | 0 | -5.148388e-05 | 24.95192
2023-03-28 13:56 | 1198.943028 | 23.8006 | 3 | 1 | 3.639589 | 0 | 0 | 0 | 0 | 0 | 0 | -6.991916e-05 | 24.95192
2023-03-28 13:56 | 1199.042628 | 23.9002 | 3 | 1 | 3.639537 | 0 | 0 | 0 | 0 | 0 | 0 | -8.826236e-05 | 24.95192
2023-03-28 13:56 | 1199.142828 | 24.0004 | 3 | 1 | 3.639387 | 0 | 0 | 0 | 0 | 0 | 0 | -0.0001067161 | 24.95192
2023-03-28 13:56 | 1199.243028 | 24.1006 | 3 | 1 | 3.639516 | 0 | 0 | 0 | 0 | 0 | 0 | -0.0001251698 | 24.95192
2023-03-28 13:56 | 1199.343228 | 24.2008 | 3 | 1 | 3.639407 | 0 | 0 | 0 | 0 | 0 | 0 | -9.241816e-05 | 24.95192
2023-03-28 13:56 | 1199.443028 | 24.3006 | 3 | 1 | 3.63937 | 0 | 0 | 0 | 0 | 0 | 0 | -5.97973e-05 | 24.95192
2023-03-28 13:56 | 1199.542928 | 24.4005 | 3 | 1 | 3.639484 | 0 | 0 | 0 | 0 | 0 | 0 | -2.714376e-05 | 24.95192
2023-03-28 13:56 | 1199.642328 | 24.4999 | 3 | 1 | 3.639432 | 0 | 0 | 0 | 0 | 0 | 0 | 5.346345e-06 | 24.95192
2023-03-28 13:56 | 1199.742828 | 24.6004 | 3 | 1 | 3.639546 | 0 | 0 | 0 | 0 | 0 | 0 | 3.8196e-05 | 24.95192
2023-03-28 13:56 | 1199.842228 | 24.6998 | 3 | 1 | 3.639477 | 0 | 0 | 0 | 0 | 0 | 0 | 7.068611e-05 | 24.95192
2023-03-28 13:56 | 1199.942228 | 24.7998 | 3 | 1 | 3.6395 | 0 | 0 | 0 | 0 | 0 | 0 | 0.0001033723 | 24.95192
2023-03-28 13:56 | 1200.042428 | 24.9 | 3 | 1 | 3.639476 | 0 | 0 | 0 | 0 | 0 | 0 | 0.0001361239 | 24.95192
2023-03-28 13:56 | 1200.143028 | 25.0006 | 3 | 1 | 3.639472 | 0 | 0 | 0 | 0 | 0 | 0 | 0.0001690063 | 24.95192
2023-03-28 13:56 | 1200.242328 | 25.0999 | 3 | 1 | 3.639538 | 0 | 0 | 0 | 0 | 0 | 0 | 0.0002014637 | 24.95192
2023-03-28 13:56 | 1200.342728 | 25.2003 | 3 | 1 | 3.639506 | 0 | 0 | 0 | 0 | 0 | 0 | 0.0001748827 | 24.95192
2023-03-28 13:56 | 1200.442728 | 25.3003 | 3 | 1 | 3.639501 | 0 | 0 | 0 | 0 | 0 | 0 | 0.0001484077 | 24.95192
2023-03-28 13:56 | 1200.542928 | 25.4005 | 3 | 1 | 3.639446 | 0 | 0 | 0 | 0 | 0 | 0 | 0.0001218796 | 24.95192
2023-03-28 13:56 | 1200.642928 | 25.5005 | 3 | 1 | 3.639523 | 0 | 0 | 0 | 0 | 0 | 0 | 9.540458e-05 | 24.95192
2023-03-28 13:56 | 1200.742328 | 25.5999 | 3 | 1 | 3.639485 | 0 | 0 | 0 | 0 | 0 | 0 | 6.908837e-05 | 24.95192
2023-03-28 13:56 | 1200.842428 | 25.7 | 3 | 1 | 3.639608 | 0 | 0 | 0 | 0 | 0 | 0 | 4.258682e-05 | 24.95192
2023-03-28 13:56 | 1200.942928 | 25.8005 | 3 | 1 | 3.639489 | 0 | 0 | 0 | 0 | 0 | 0 | 1.597938e-05 | 24.95192
2023-03-28 13:56 | 1201.042928 | 25.9005 | 3 | 1 | 3.639558 | 0 | 0 | 0 | 0 | 0 | 0 | -1.049568e-05 | 24.95192
2023-03-28 13:56 | 1201.142728 | 26.0003 | 3 | 1 | 3.639523 | 0 | 0 | 0 | 0 | 0 | 0 | -3.69178e-05 | 24.96524
2023-03-28 13:56 | 1201.242828 | 26.1004 | 3 | 1 | 3.639503 | 0 | 0 | 0 | 0 | 0 | 0 | -6.341934e-05 | 24.96524
2023-03-28 13:56 | 1201.343128 | 26.2007 | 3 | 1 | 3.639516 | 0 | 0 | 0 | 0 | 0 | 0 | -7.029883e-05 | 24.96524
2023-03-28 13:56 | 1201.443428 | 26.301 | 3 | 1 | 3.639469 | 0 | 0 | 0 | 0 | 0 | 0 | -7.717832e-05 | 24.96524
2023-03-28 13:56 | 1201.542728 | 26.4003 | 3 | 1 | 3.639602 | 0 | 0 | 0 | 0 | 0 | 0 | -8.398921e-05 | 24.96524
2023-03-28 13:56 | 1201.643528 | 26.5011 | 3 | 1 | 3.63944 | 0 | 0 | 0 | 0 | 0 | 0 | -9.0903e-05 | 24.96524
2023-03-28 13:56 | 1201.742328 | 26.5999 | 3 | 1 | 3.63963 | 0 | 0 | 0 | 0 | 0 | 0 | -9.76796e-05 | 24.96524
2023-03-28 13:56 | 1201.842528 | 26.7001 | 3 | 1 | 3.639557 | 0 | 0 | 0 | 0 | 0 | 0 | -0.0001045522 | 24.96524
2023-03-28 13:56 | 1201.943128 | 26.8007 | 3 | 1 | 3.639464 | 0 | 0 | 0 | 0 | 0 | 0 | -0.0001114523 | 24.96524
2023-03-28 13:56 | 1202.042528 | 26.9001 | 3 | 1 | 3.639561 | 0 | 0 | 0 | 0 | 0 | 0 | -0.00011827 | 24.96524
2023-03-28 13:56 | 1202.142828 | 27.0004 | 3 | 1 | 3.639391 | 0 | 0 | 0 | 0 | 0 | 0 | -0.0001251495 | 24.96524
2023-03-28 13:56 | 1202.243928 | 27.1015 | 3 | 1 | 3.639573 | 0 | 0 | 0 | 0 | 0 | 0 | -0.0001320839 | 24.96524
2023-03-28 13:56 | 1202.342928 | 27.2005 | 3 | 1 | 3.639539 | 0 | 0 | 0 | 0 | 0 | 0 | -9.648015e-05 | 24.96524
2023-03-28 13:56 | 1202.442928 | 27.3005 | 3 | 1 | 3.639469 | 0 | 0 | 0 | 0 | 0 | 0 | -6.051677e-05 | 24.96524
2023-03-28 13:56 | 1202.543228 | 27.4008 | 3 | 1 | 3.639473 | 0 | 0 | 0 | 0 | 0 | 0 | -2.44455e-05 | 24.96524
2023-03-28 13:56 | 1202.642628 | 27.5002 | 3 | 1 | 3.639487 | 0 | 0 | 0 | 0 | 0 | 0 | 1.13021e-05 | 24.96524
2023-03-28 13:56 | 1202.742328 | 27.5999 | 3 | 1 | 3.639438 | 0 | 0 | 0 | 0 | 0 | 0 | 4.715759e-05 | 24.96524
2023-03-28 13:56 | 1202.842328 | 27.6999 | 3 | 1 | 3.639537 | 0 | 0 | 0 | 0 | 0 | 0 | 8.312097e-05 | 24.96524
2023-03-28 13:56 | 1202.942728 | 27.8003 | 3 | 1 | 3.639526 | 0 | 0 | 0 | 0 | 0 | 0 | 0.0001192282 | 24.96524
2023-03-28 13:56 | 1203.042928 | 27.9005 | 3 | 1 | 3.639504 | 0 | 0 | 0 | 0 | 0 | 0 | 0.0001552635 | 24.96524
2023-03-28 13:56 | 1203.142928 | 28.0005 | 3 | 1 | 3.639703 | 0 | 0 | 0 | 0 | 0 | 0 | 0.0001912269 | 24.96524
2023-03-28 13:56 | 1203.242328 | 28.0999 | 3 | 1 | 3.639529 | 0 | 0 | 0 | 0 | 0 | 0 | 0.0002269745 | 24.96524
2023-03-28 13:56 | 1203.342528 | 28.2001 | 3 | 1 | 3.639595 | 0 | 0 | 0 | 0 | 0 | 0 | 0.0001941395 | 24.96524
2023-03-28 13:56 | 1203.443628 | 28.3012 | 3 | 1 | 3.639439 | 0 | 0 | 0 | 0 | 0 | 0 | 0.0001610096 | 24.96524
2023-03-28 13:56 | 1203.542328 | 28.3999 | 3 | 1 | 3.639529 | 0 | 0 | 0 | 0 | 0 | 0 | 0.0001286661 | 24.96524
2023-03-28 13:56 | 1203.643128 | 28.5007 | 3 | 1 | 3.639433 | 0 | 0 | 0 | 0 | 0 | 0 | 9.563454e-05 | 24.96524
2023-03-28 13:56 | 1203.742728 | 28.6003 | 3 | 1 | 3.639554 | 0 | 0 | 0 | 0 | 0 | 0 | 6.299618e-05 | 24.96524
2023-03-28 13:56 | 1203.843028 | 28.7006 | 3 | 1 | 3.639512 | 0 | 0 | 0 | 0 | 0 | 0 | 3.012842e-05 | 24.96524
2023-03-28 13:56 | 1203.942328 | 28.7999 | 3 | 1 | 3.639479 | 0 | 0 | 0 | 0 | 0 | 0 | -2.411641e-06 | 24.98478
2023-03-28 13:56 | 1204.042328 | 28.8999 | 3 | 1 | 3.639459 | 0 | 0 | 0 | 0 | 0 | 0 | -3.518109e-05 | 24.98478
2023-03-28 13:56 | 1204.142528 | 29.0001 | 3 | 1 | 3.639618 | 0 | 0 | 0 | 0 | 0 | 0 | -6.801607e-05 | 24.98478
2023-03-28 13:56 | 1204.242728 | 29.1003 | 3 | 1 | 3.639474 | 0 | 0 | 0 | 0 | 0 | 0 | -0.0001008511 | 24.98478
2023-03-28 13:56 | 1204.342228 | 29.1998 | 3 | 1 | 3.639458 | 0 | 0 | 0 | 0 | 0 | 0 | -0.0001008511 | 24.98478
2023-03-28 13:56 | 1204.442528 | 29.3001 | 3 | 1 | 3.639542 | 0 | 0 | 0 | 0 | 0 | 0 | -0.0001008511 | 24.98478
2023-03-28 13:56 | 1204.542628 | 29.4002 | 3 | 1 | 3.639531 | 0 | 0 | 0 | 0 | 0 | 0 | -0.0001008511 | 24.98478
2023-03-28 13:56 | 1204.643728 | 29.5013 | 3 | 1 | 3.639512 | 0 | 0 | 0 | 0 | 0 | 0 | -0.0001008511 | 24.98478
2023-03-28 13:56 | 1204.742928 | 29.6005 | 3 | 1 | 3.639474 | 0 | 0 | 0 | 0 | 0 | 0 | -0.0001008511 | 24.98478
2023-03-28 13:56 | 1204.843128 | 29.7007 | 3 | 1 | 3.639486 | 0 | 0 | 0 | 0 | 0 | 0 | -0.0001008511 | 24.98478
2023-03-28 13:56 | 1204.942328 | 29.7999 | 3 | 1 | 3.639499 | 0 | 0 | 0 | 0 | 0 | 0 | -0.0001008511 | 24.98478
2023-03-28 13:56 | 1205.042428 | 29.9 | 3 | 1 | 3.639506 | 0 | 0 | 0 | 0 | 0 | 0 | -0.0001008511 | 24.98478
2023-03-28 13:56 | 1205.143528 | 30.0011 | 3 | 1 | 3.639621 | 0 | 0 | 0 | 0 | 0 | 0 | -0.0001008511 | 24.98478
2023-03-28 13:56 | 1205.143728 | 30.0013 | 3 | 1 | 3.639621 | 0 | 0 | 0 | 0 | 0 | 0 | -0.0001008511 | 24.98478