## Global_Info
TEST REPORT
|  |  | 20230327_W9_EIS400 | Serial Number |  | C:\ArbinSoftware\DataPro\Result\20230327_W9_EIS400
|  |  | 2023-03-27 | 207487
Channel | Start DateTime | Schedule File Name | Creator | Comments | Software Version | Schedule Version | MASS | Specific Capacity | Capacity | Item ID | Has Aux | Has Specail | Log Aux Data Flag | Log Special Flag
3 | 2023-03-27 17:26 | INR21700_m50T\2nd_life_EIS\EIS_general.sdu |  |  | PV7.0 Build: 181116USB | Schedule Version 7.00.15 | 0 | 0 | 4.85 |  | 1 | 0 | TRUE | TRUE
Note on G2: Click to open file path

## ACIM_Chan3
Device_ID | Test_ID | Channel_ID | Cycle_ID | Step_ID | Pt | Freq | Zmod | Zphz
Gamry_1 | 261 | 2 | 1 | 2 | 0 | 10019.53 | 0.0487414 | 49.72947
Gamry_1 | 261 | 2 | 1 | 2 | 1 | 7207.031 | 0.0402619 | 43.88906
Gamry_1 | 261 | 2 | 1 | 2 | 2 | 5150.463 | 0.0340912 | 37.14958
Gamry_1 | 261 | 2 | 1 | 2 | 3 | 3715.701 | 0.0300589 | 30.06007
Gamry_1 | 261 | 2 | 1 | 2 | 4 | 2686.738 | 0.0275831 | 23.09492
Gamry_1 | 261 | 2 | 1 | 2 | 5 | 1933.594 | 0.0261799 | 16.77983
Gamry_1 | 261 | 2 | 1 | 2 | 6 | 1395.089 | 0.0255562 | 11.64264
Gamry_1 | 261 | 2 | 1 | 2 | 7 | 1000.702 | 0.0253322 | 7.65064
Gamry_1 | 261 | 2 | 1 | 2 | 8 | 716.9117 | 0.0253664 | 4.708269
Gamry_1 | 261 | 2 | 1 | 2 | 9 | 520.8333 | 0.0255171 | 2.711402
Gamry_1 | 261 | 2 | 1 | 2 | 10 | 372.8693 | 0.0257357 | 1.122486
Gamry_1 | 261 | 2 | 1 | 2 | 11 | 269.3965 | 0.0259618 | 0.0597318
Gamry_1 | 261 | 2 | 1 | 2 | 12 | 193.6983 | 0.0262272 | -0.7521855
Gamry_1 | 261 | 2 | 1 | 2 | 13 | 139.2327 | 0.0264834 | -1.264496
Gamry_1 | 261 | 2 | 1 | 2 | 14 | 99.734 | 0.0267574 | -1.607747
Gamry_1 | 261 | 2 | 1 | 2 | 15 | 72.11539 | 0.0270071 | -1.942828
Gamry_1 | 261 | 2 | 1 | 2 | 16 | 49.86702 | 0.0272691 | -2.133323
Gamry_1 | 261 | 2 | 1 | 2 | 17 | 37.5 | 0.0275107 | -2.241088
Gamry_1 | 261 | 2 | 1 | 2 | 18 | 27.25291 | 0.0278194 | -2.287157
Gamry_1 | 261 | 2 | 1 | 2 | 19 | 19.29012 | 0.0281207 | -2.258286
Gamry_1 | 261 | 2 | 1 | 2 | 20 | 13.95089 | 0.0284171 | -2.271463
Gamry_1 | 261 | 2 | 1 | 2 | 21 | 9.9734 | 0.0286266 | -2.048657
Gamry_1 | 261 | 2 | 1 | 2 | 22 | 7.233796 | 0.0287976 | -1.801471
Gamry_1 | 261 | 2 | 1 | 2 | 23 | 5.196785 | 0.0290235 | -1.915487
Gamry_1 | 261 | 2 | 1 | 2 | 24 | 3.720238 | 0.0291091 | -1.598062
Gamry_1 | 261 | 2 | 1 | 2 | 25 | 2.689329 | 0.0292277 | -1.466947
Gamry_1 | 261 | 2 | 1 | 2 | 26 | 1.929012 | 0.0293683 | -1.521218
Gamry_1 | 261 | 2 | 1 | 2 | 27 | 1.395089 | 0.0295661 | -1.572287
Gamry_1 | 261 | 2 | 1 | 2 | 28 | 0.997765 | 0.0296963 | -1.47643
Gamry_1 | 261 | 2 | 1 | 2 | 29 | 0.7233796 | 0.029891 | -1.697087
Gamry_1 | 261 | 2 | 1 | 2 | 30 | 0.5185288 | 0.029987 | -2.077397
Gamry_1 | 261 | 2 | 1 | 2 | 31 | 0.3732086 | 0.0301545 | -2.350807
Gamry_1 | 261 | 2 | 1 | 2 | 32 | 0.2687787 | 0.0303689 | -2.713617
Gamry_1 | 261 | 2 | 1 | 2 | 33 | 0.1933787 | 0.0306284 | -3.02217
Gamry_1 | 261 | 2 | 1 | 2 | 34 | 0.1391776 | 0.0309437 | -3.605716
Gamry_1 | 261 | 2 | 1 | 2 | 35 | 0.1001603 | 0.0312905 | -4.267034
Gamry_1 | 261 | 2 | 1 | 2 | 36 | 0.0719825 | 0.0318047 | -4.944893
Gamry_1 | 261 | 2 | 1 | 2 | 37 | 0.051807 | 0.0322505 | -5.830652
Gamry_1 | 261 | 2 | 1 | 2 | 38 | 0.0372971 | 0.0328848 | -6.794904
Gamry_1 | 261 | 2 | 1 | 2 | 39 | 0.0268286 | 0.0336135 | -7.915181
Gamry_1 | 261 | 2 | 1 | 2 | 40 | 0.0193124 | 0.0344821 | -9.188973
Gamry_1 | 261 | 2 | 1 | 2 | 41 | 0.0138979 | 0.0355057 | -10.6808
Gamry_1 | 261 | 2 | 1 | 2 | 42 | 0.0100006 | 0.036764 | -12.51226
Note on A1: Device_ID
Note on B1: Test_ID
Note on C1: Channel_ID
Note on D1: Cycle_ID
Note on E1: Step_ID
Note on F1: Pt
Note on G1: Freq
Note on H1: Zmod
Note on I1: Zphz

## Channel_3_1
Date_Time | Test_Time(s) | Step_Time(s) | Step_Index | Cycle_Index | Voltage(V) | Current(A) | Charge_Capacity(Ah) | Discharge_Capacity(Ah) | Charge_Energy(Wh) | Discharge_Energy(Wh) | Internal Resistance(Ohm) | dV/dt(V/s) | Aux_Temperature(¡æ)_1
2023-03-27 17:26 | 0.1004 | 0.1002 | 1 | 1 | 4.006196 | 0 | 0 | 0 | 0 | 0 | 0 | 0 | 25.02408
2023-03-27 17:26 | 0.2015 | 0.2013 | 1 | 1 | 4.005972 | 0 | 0 | 0 | 0 | 0 | 0 | 0 | 25.02408
2023-03-27 17:26 | 0.3008 | 0.3006 | 1 | 1 | 4.006065 | 0 | 0 | 0 | 0 | 0 | 0 | -8.078169e-08 | 25.02408
2023-03-27 17:26 | 0.4002 | 0.4 | 1 | 1 | 4.006087 | 0 | 0 | 0 | 0 | 0 | 0 | -1.616447e-07 | 25.02408
2023-03-27 17:26 | 0.5 | 0.4998 | 1 | 1 | 4.006081 | 0 | 0 | 0 | 0 | 0 | 0 | -2.428332e-07 | 25.02408
2023-03-27 17:26 | 0.6002 | 0.6 | 1 | 1 | 4.005967 | 0 | 0 | 0 | 0 | 0 | 0 | -3.24347e-07 | 25.02408
2023-03-27 17:26 | 0.7006 | 0.7004 | 1 | 1 | 4.006145 | 0 | 0 | 0 | 0 | 0 | 0 | -4.060236e-07 | 25.02502
2023-03-27 17:26 | 0.8004 | 0.8002 | 1 | 1 | 4.006092 | 0 | 0 | 0 | 0 | 0 | 0 | -4.87212e-07 | 25.02502
2023-03-27 17:26 | 0.9004 | 0.9002 | 1 | 1 | 4.006175 | 0 | 0 | 0 | 0 | 0 | 0 | -5.685631e-07 | 25.02502
2023-03-27 17:26 | 1.0002 | 1 | 1 | 1 | 4.00598 | 0 | 0 | 0 | 0 | 0 | 0 | -6.497516e-07 | 25.02502
2023-03-27 17:26 | 1.0012 | 1.001 | 1 | 1 | 4.006004 | 0 | 0 | 0 | 0 | 0 | 0 | -6.505651e-07 | 25.02502
2023-03-27 17:26 | 1.0189 | 0.0017 | 2 | 1 | 4.006005 | 0 | 0 | 0 | 0 | 0 | 0 | -6.649642e-07 | 25.02501
2023-03-27 17:27 | 61.0192 | 60.002 | 2 | 1 | 4.000541 | 0 | 0 | 0 | 0 | 0 | 0 | -4.947589e-05 | 24.9817
2023-03-27 17:28 | 121.0213 | 120.0041 | 2 | 1 | 4.01004 | 0 | 0 | 0 | 0 | 0 | 0 | -9.828829e-05 | 24.97161
2023-03-27 17:29 | 181.0227 | 180.0055 | 2 | 1 | 4.007748 | 0 | 0 | 0 | 0 | 0 | 0 | -0.0001471001 | 24.99939
2023-03-27 17:30 | 241.0229 | 240.0057 | 2 | 1 | 4.012524 | 0 | 0 | 0 | 0 | 0 | 0 | -0.000195911 | 25.03246
2023-03-27 17:31 | 301.0244 | 300.0072 | 2 | 1 | 4.003318 | 0 | 0 | 0 | 0 | 0 | 0 | -0.0002447229 | 25.09024
2023-03-27 17:32 | 361.0257 | 360.0085 | 2 | 1 | 4.00325 | 0 | 0 | 0 | 0 | 0 | 0 | -0.0002935346 | 25.14077
2023-03-27 17:33 | 421.0274 | 420.0102 | 2 | 1 | 4.000224 | 0 | 0 | 0 | 0 | 0 | 0 | -0.0003423467 | 25.15198
2023-03-27 17:34 | 481.0275 | 480.0103 | 2 | 1 | 4.011428 | 0 | 0 | 0 | 0 | 0 | 0 | -0.0003911574 | 25.15215
2023-03-27 17:35 | 541.0294 | 540.0122 | 2 | 1 | 4.000359 | 0 | 0 | 0 | 0 | 0 | 0 | -0.0004399697 | 25.16827
2023-03-27 17:36 | 601.0297 | 600.0125 | 2 | 1 | 4.001836 | 0 | 0 | 0 | 0 | 0 | 0 | -0.0004887806 | 25.16464
2023-03-27 17:37 | 661.0303 | 660.0131 | 2 | 1 | 4.008263 | 0 | 0 | 0 | 0 | 0 | 0 | -0.0005375918 | 25.16986
2023-03-27 17:38 | 721.0305 | 720.0133 | 2 | 1 | 4.01193 | 0 | 0 | 0 | 0 | 0 | 0 | -0.0005864026 | 25.18313
2023-03-27 17:39 | 781.0322 | 780.015 | 2 | 1 | 4.005034 | 0 | 0 | 0 | 0 | 0 | 0 | -0.0006352147 | 25.19261
2023-03-27 17:40 | 841.0333 | 840.0161 | 2 | 1 | 4.000349 | 0 | 0 | 0 | 0 | 0 | 0 | -0.0006840263 | 25.23721
2023-03-27 17:41 | 901.0336 | 900.0164 | 2 | 1 | 4.002433 | 0 | 0 | 0 | 0 | 0 | 0 | -0.0007328372 | 25.25086
2023-03-27 17:42 | 961.0341 | 960.0169 | 2 | 1 | 4.009319 | 0 | 0 | 0 | 0 | 0 | 0 | -0.0007816483 | 25.2285
2023-03-27 17:43 | 1021.0367 | 1020.0195 | 2 | 1 | 4.014008 | 0 | 0 | 0 | 0 | 0 | 0 | -0.0008304611 | 25.25415
2023-03-27 17:44 | 1081.0387 | 1080.0215 | 2 | 1 | 4.000407 | 0 | 0 | 0 | 0 | 0 | 0 | -0.0008792734 | 25.2746
2023-03-27 17:45 | 1141.0391 | 1140.0219 | 2 | 1 | 4.011615 | 0 | 0 | 0 | 0 | 0 | 0 | -0.0009280844 | 25.24278
2023-03-27 17:46 | 1201.0406 | 1200.0234 | 2 | 1 | 4.007044 | 0 | 0 | 0 | 0 | 0 | 0 | -0.0009768963 | 25.26743
2023-03-27 17:47 | 1261.0413 | 1260.0241 | 2 | 1 | 4.003314 | 0 | 0 | 0 | 0 | 0 | 0 | -0.001025708 | 25.2929
2023-03-27 17:48 | 1321.043 | 1320.0258 | 2 | 1 | 4.013872 | 0 | 0 | 0 | 0 | 0 | 0 | -0.00107452 | 25.31323
2023-03-27 17:49 | 1381.0451 | 1380.0279 | 2 | 1 | 4.000489 | 0 | 0 | 0 | 0 | 0 | 0 | -0.001123332 | 25.28844
2023-03-27 17:49 | 1402.85092 | 0.1003 | 3 | 1 | 4.006059 | 0 | 0 | 0 | 0 | 0 | 0 | -0.001141071 | 25.28361
2023-03-27 17:49 | 1402.95102 | 0.2004 | 3 | 1 | 4.006112 | 0 | 0 | 0 | 0 | 0 | 0 | -0.001166959 | 25.28361
2023-03-27 17:49 | 1403.05102 | 0.3004 | 3 | 1 | 4.006016 | 0 | 0 | 0 | 0 | 0 | 0 | -0.001192821 | 25.28361
2023-03-27 17:49 | 1403.15052 | 0.3999 | 3 | 1 | 4.005914 | 0 | 0 | 0 | 0 | 0 | 0 | -0.001218554 | 25.28361
2023-03-27 17:49 | 1403.25102 | 0.5004 | 3 | 1 | 4.005972 | 0 | 0 | 0 | 0 | 0 | 0 | -0.001244545 | 25.28361
2023-03-27 17:49 | 1403.35122 | 0.6006 | 3 | 1 | 4.006082 | 0 | 0 | 0 | 0 | 0 | 0 | -0.001116016 | 25.28361
2023-03-27 17:49 | 1403.45062 | 0.7 | 3 | 1 | 4.005987 | 0 | 0 | 0 | 0 | 0 | 0 | -0.0009885124 | 25.28361
2023-03-27 17:49 | 1403.55082 | 0.8002 | 3 | 1 | 4.006007 | 0 | 0 | 0 | 0 | 0 | 0 | -0.0008599831 | 25.28361
2023-03-27 17:49 | 1403.65102 | 0.9004 | 3 | 1 | 4.006087 | 0 | 0 | 0 | 0 | 0 | 0 | -0.0007314537 | 25.27957
2023-03-27 17:49 | 1403.75062 | 1 | 3 | 1 | 4.005992 | 0 | 0 | 0 | 0 | 0 | 0 | -0.000603694 | 25.27957
2023-03-27 17:49 | 1403.85102 | 1.1004 | 3 | 1 | 4.006013 | 0 | 0 | 0 | 0 | 0 | 0 | -0.0004749081 | 25.27957
2023-03-27 17:49 | 1403.95042 | 1.1998 | 3 | 1 | 4.005937 | 0 | 0 | 0 | 0 | 0 | 0 | -0.0003474049 | 25.27957
2023-03-27 17:49 | 1404.05062 | 1.3 | 3 | 1 | 4.005953 | 0 | 0 | 0 | 0 | 0 | 0 | -0.0002188755 | 25.27957
2023-03-27 17:49 | 1404.15182 | 1.4012 | 3 | 1 | 4.00602 | 0 | 0 | 0 | 0 | 0 | 0 | -8.906341e-05 | 25.27957
2023-03-27 17:49 | 1404.25062 | 1.5 | 3 | 1 | 4.006066 | 0 | 0 | 0 | 0 | 0 | 0 | 3.767014e-05 | 25.27957
2023-03-27 17:49 | 1404.35082 | 1.6002 | 3 | 1 | 4.005973 | 0 | 0 | 0 | 0 | 0 | 0 | 3.389483e-05 | 25.27957
2023-03-27 17:49 | 1404.45102 | 1.7004 | 3 | 1 | 4.006006 | 0 | 0 | 0 | 0 | 0 | 0 | 3.011953e-05 | 25.27957
2023-03-27 17:49 | 1404.55042 | 1.7998 | 3 | 1 | 4.006052 | 0 | 0 | 0 | 0 | 0 | 0 | 2.637437e-05 | 25.27957
2023-03-27 17:49 | 1404.65062 | 1.9 | 3 | 1 | 4.006045 | 0 | 0 | 0 | 0 | 0 | 0 | 2.259907e-05 | 25.27957
2023-03-27 17:49 | 1404.75062 | 2 | 3 | 1 | 4.005926 | 0 | 0 | 0 | 0 | 0 | 0 | 1.88313e-05 | 25.27957
2023-03-27 17:49 | 1404.85062 | 2.1 | 3 | 1 | 4.006019 | 0 | 0 | 0 | 0 | 0 | 0 | 1.506353e-05 | 25.27957
2023-03-27 17:49 | 1404.95082 | 2.2002 | 3 | 1 | 4.005829 | 0 | 0 | 0 | 0 | 0 | 0 | 1.128823e-05 | 25.27957
2023-03-27 17:49 | 1405.05102 | 2.3004 | 3 | 1 | 4.005989 | 0 | 0 | 0 | 0 | 0 | 0 | 7.512928e-06 | 25.27957
2023-03-27 17:49 | 1405.15112 | 2.4005 | 3 | 1 | 4.00608 | 0 | 0 | 0 | 0 | 0 | 0 | 3.741393e-06 | 25.27957
2023-03-27 17:49 | 1405.25042 | 2.4998 | 3 | 1 | 4.006011 | 0 | 0 | 0 | 0 | 0 | 0 | 0 | 25.27957
2023-03-27 17:49 | 1405.35062 | 2.6 | 3 | 1 | 4.00598 | 0 | 0 | 0 | 0 | 0 | 0 | 2.244495e-06 | 25.27957
2023-03-27 17:49 | 1405.45062 | 2.7 | 3 | 1 | 4.005992 | 0 | 0 | 0 | 0 | 0 | 0 | 4.484509e-06 | 25.27957
2023-03-27 17:49 | 1405.55102 | 2.8004 | 3 | 1 | 4.006042 | 0 | 0 | 0 | 0 | 0 | 0 | 6.733484e-06 | 25.27957
2023-03-27 17:49 | 1405.65042 | 2.8998 | 3 | 1 | 4.006046 | 0 | 0 | 0 | 0 | 0 | 0 | 8.960059e-06 | 25.27957
2023-03-27 17:49 | 1405.75082 | 3.0002 | 3 | 1 | 4.005934 | 0 | 0 | 0 | 0 | 0 | 0 | 1.120903e-05 | 25.27957
2023-03-27 17:49 | 1405.85062 | 3.1 | 3 | 1 | 4.006004 | 0 | 0 | 0 | 0 | 0 | 0 | 1.344457e-05 | 25.27957
2023-03-27 17:49 | 1405.95102 | 3.2004 | 3 | 1 | 4.006 | 0 | 0 | 0 | 0 | 0 | 0 | 1.569354e-05 | 25.27957
2023-03-27 17:49 | 1406.05042 | 3.2998 | 3 | 1 | 4.005983 | 0 | 0 | 0 | 0 | 0 | 0 | 1.792012e-05 | 25.27957
2023-03-27 17:49 | 1406.15072 | 3.4001 | 3 | 1 | 4.005998 | 0 | 0 | 0 | 0 | 0 | 0 | 2.016685e-05 | 25.27957
2023-03-27 17:49 | 1406.25092 | 3.5003 | 3 | 1 | 4.006084 | 0 | 0 | 0 | 0 | 0 | 0 | 2.241135e-05 | 25.27957
2023-03-27 17:49 | 1406.35182 | 3.6012 | 3 | 1 | 4.006042 | 0 | 0 | 0 | 0 | 0 | 0 | 2.005264e-05 | 25.27957
2023-03-27 17:49 | 1406.45132 | 3.7007 | 3 | 1 | 4.006057 | 0 | 0 | 0 | 0 | 0 | 0 | 1.772665e-05 | 25.27957
2023-03-27 17:49 | 1406.55102 | 3.8004 | 3 | 1 | 4.006016 | 0 | 0 | 0 | 0 | 0 | 0 | 1.5396e-05 | 25.26837
2023-03-27 17:49 | 1406.65042 | 3.8998 | 3 | 1 | 4.006163 | 0 | 0 | 0 | 0 | 0 | 0 | 1.307235e-05 | 25.26837
2023-03-27 17:49 | 1406.75082 | 4.0002 | 3 | 1 | 4.006083 | 0 | 0 | 0 | 0 | 0 | 0 | 1.072533e-05 | 25.26837
2023-03-27 17:49 | 1406.85122 | 4.1006 | 3 | 1 | 4.006081 | 0 | 0 | 0 | 0 | 0 | 0 | 8.378308e-06 | 25.26837
2023-03-27 17:49 | 1406.95062 | 4.2 | 3 | 1 | 4.006118 | 0 | 0 | 0 | 0 | 0 | 0 | 6.054663e-06 | 25.26837
2023-03-27 17:49 | 1407.05082 | 4.3002 | 3 | 1 | 4.00596 | 0 | 0 | 0 | 0 | 0 | 0 | 3.712317e-06 | 25.26837
2023-03-27 17:49 | 1407.15202 | 4.4014 | 3 | 1 | 4.006041 | 0 | 0 | 0 | 0 | 0 | 0 | 1.346594e-06 | 25.26837
2023-03-27 17:49 | 1407.25042 | 4.4998 | 3 | 1 | 4.006024 | 0 | 0 | 0 | 0 | 0 | 0 | -9.536743e-07 | 25.26837
2023-03-27 17:49 | 1407.35152 | 4.6009 | 3 | 1 | 4.006076 | 0 | 0 | 0 | 0 | 0 | 0 | 7.571511e-06 | 25.26837
2023-03-27 17:49 | 1407.45092 | 4.7003 | 3 | 1 | 4.006032 | 0 | 0 | 0 | 0 | 0 | 0 | 1.595334e-05 | 25.26837
2023-03-27 17:49 | 1407.55122 | 4.8006 | 3 | 1 | 4.006021 | 0 | 0 | 0 | 0 | 0 | 0 | 2.441107e-05 | 25.26837
2023-03-27 17:49 | 1407.65062 | 4.9 | 3 | 1 | 4.005987 | 0 | 0 | 0 | 0 | 0 | 0 | 3.27929e-05 | 25.26837
2023-03-27 17:49 | 1407.75082 | 5.0002 | 3 | 1 | 4.006009 | 0 | 0 | 0 | 0 | 0 | 0 | 4.12422e-05 | 25.26837
2023-03-27 17:49 | 1407.85122 | 5.1006 | 3 | 1 | 4.006068 | 0 | 0 | 0 | 0 | 0 | 0 | 4.970836e-05 | 25.26837
2023-03-27 17:49 | 1407.95062 | 5.2 | 3 | 1 | 4.006142 | 0 | 0 | 0 | 0 | 0 | 0 | 5.809019e-05 | 25.26837
2023-03-27 17:49 | 1408.05102 | 5.3004 | 3 | 1 | 4.006047 | 0 | 0 | 0 | 0 | 0 | 0 | 6.655635e-05 | 25.26837
2023-03-27 17:49 | 1408.15042 | 5.3998 | 3 | 1 | 4.006087 | 0 | 0 | 0 | 0 | 0 | 0 | 7.493818e-05 | 25.26837
2023-03-27 17:49 | 1408.25132 | 5.5007 | 3 | 1 | 4.006161 | 0 | 0 | 0 | 0 | 0 | 0 | 8.34465e-05 | 25.26837
2023-03-27 17:49 | 1408.35092 | 5.6003 | 3 | 1 | 4.006141 | 0 | 0 | 0 | 0 | 0 | 0 | 5.680028e-05 | 25.26837
2023-03-27 17:49 | 1408.45092 | 5.7003 | 3 | 1 | 4.005969 | 0 | 0 | 0 | 0 | 0 | 0 | 3.004704e-05 | 25.26837
2023-03-27 17:49 | 1408.55072 | 5.8001 | 3 | 1 | 4.006078 | 0 | 0 | 0 | 0 | 0 | 0 | 3.347302e-06 | 25.26837
2023-03-27 17:49 | 1408.65152 | 5.9009 | 3 | 1 | 4.006116 | 0 | 0 | 0 | 0 | 0 | 0 | -2.361996e-05 | 25.26837
2023-03-27 17:49 | 1408.75172 | 6.0011 | 3 | 1 | 4.006048 | 0 | 0 | 0 | 0 | 0 | 0 | -5.042671e-05 | 25.26837
2023-03-27 17:49 | 1408.85092 | 6.1003 | 3 | 1 | 4.005994 | 0 | 0 | 0 | 0 | 0 | 0 | -7.696592e-05 | 25.26837
2023-03-27 17:49 | 1408.95132 | 6.2007 | 3 | 1 | 4.006041 | 0 | 0 | 0 | 0 | 0 | 0 | -0.0001038262 | 25.26837
2023-03-27 17:49 | 1409.05072 | 6.3001 | 3 | 1 | 4.00599 | 0 | 0 | 0 | 0 | 0 | 0 | -0.0001304189 | 25.26837
2023-03-27 17:49 | 1409.15102 | 6.4004 | 3 | 1 | 4.006011 | 0 | 0 | 0 | 0 | 0 | 0 | -0.0001572524 | 25.26837
2023-03-27 17:49 | 1409.25122 | 6.5006 | 3 | 1 | 4.006065 | 0 | 0 | 0 | 0 | 0 | 0 | -0.0001840591 | 25.26837
2023-03-27 17:49 | 1409.35072 | 6.6001 | 3 | 1 | 4.006089 | 0 | 0 | 0 | 0 | 0 | 0 | -0.0001505393 | 25.27673
2023-03-27 17:49 | 1409.45112 | 6.7005 | 3 | 1 | 4.006061 | 0 | 0 | 0 | 0 | 0 | 0 | -0.0001167163 | 25.27674
2023-03-27 17:49 | 1409.55052 | 6.7999 | 3 | 1 | 4.006127 | 0 | 0 | 0 | 0 | 0 | 0 | -8.323011e-05 | 25.27674
2023-03-27 17:49 | 1409.65072 | 6.9001 | 3 | 1 | 4.006086 | 0 | 0 | 0 | 0 | 0 | 0 | -4.947444e-05 | 25.27674
2023-03-27 17:49 | 1409.75092 | 7.0003 | 3 | 1 | 4.005987 | 0 | 0 | 0 | 0 | 0 | 0 | -1.571878e-05 | 25.27674
2023-03-27 17:49 | 1409.85202 | 7.1014 | 3 | 1 | 4.006033 | 0 | 0 | 0 | 0 | 0 | 0 | 1.834007e-05 | 25.27674
2023-03-27 17:49 | 1409.95132 | 7.2007 | 3 | 1 | 4.006101 | 0 | 0 | 0 | 0 | 0 | 0 | 5.179254e-05 | 25.27674
2023-03-27 17:49 | 1410.05072 | 7.3001 | 3 | 1 | 4.006161 | 0 | 0 | 0 | 0 | 0 | 0 | 8.52787e-05 | 25.27674
2023-03-27 17:49 | 1410.15052 | 7.3999 | 3 | 1 | 4.006105 | 0 | 0 | 0 | 0 | 0 | 0 | 0.0001188996 | 25.27674
2023-03-27 17:49 | 1410.25052 | 7.4999 | 3 | 1 | 4.006092 | 0 | 0 | 0 | 0 | 0 | 0 | 0.0001525879 | 25.27674
2023-03-27 17:49 | 1410.35182 | 7.6012 | 3 | 1 | 4.006218 | 0 | 0 | 0 | 0 | 0 | 0 | 0.0001333919 | 25.27674
2023-03-27 17:49 | 1410.45122 | 7.7006 | 3 | 1 | 4.006065 | 0 | 0 | 0 | 0 | 0 | 0 | 0.0001145559 | 25.27674
2023-03-27 17:49 | 1410.55092 | 7.8003 | 3 | 1 | 4.006084 | 0 | 0 | 0 | 0 | 0 | 0 | 9.566301e-05 | 25.27674
2023-03-27 17:49 | 1410.65112 | 7.9005 | 3 | 1 | 4.005999 | 0 | 0 | 0 | 0 | 0 | 0 | 7.667542e-05 | 25.27674
2023-03-27 17:49 | 1410.75112 | 8.0005 | 3 | 1 | 4.006142 | 0 | 0 | 0 | 0 | 0 | 0 | 5.772572e-05 | 25.27674
2023-03-27 17:49 | 1410.85052 | 8.0999 | 3 | 1 | 4.006037 | 0 | 0 | 0 | 0 | 0 | 0 | 3.888972e-05 | 25.27674
2023-03-27 17:49 | 1410.95052 | 8.1999 | 3 | 1 | 4.006076 | 0 | 0 | 0 | 0 | 0 | 0 | 1.994003e-05 | 25.27674
2023-03-27 17:49 | 1411.05072 | 8.3001 | 3 | 1 | 4.006052 | 0 | 0 | 0 | 0 | 0 | 0 | 9.524364e-07 | 25.27674
2023-03-27 17:49 | 1411.15102 | 8.4004 | 3 | 1 | 4.006056 | 0 | 0 | 0 | 0 | 0 | 0 | -1.805411e-05 | 25.27674
2023-03-27 17:49 | 1411.25202 | 8.5014 | 3 | 1 | 4.006141 | 0 | 0 | 0 | 0 | 0 | 0 | -3.71933e-05 | 25.27674
2023-03-27 17:49 | 1411.35172 | 8.6011 | 3 | 1 | 4.006165 | 0 | 0 | 0 | 0 | 0 | 0 | -2.595685e-05 | 25.27674
2023-03-27 17:49 | 1411.45112 | 8.7005 | 3 | 1 | 4.006134 | 0 | 0 | 0 | 0 | 0 | 0 | -1.475421e-05 | 25.27674
2023-03-27 17:49 | 1411.55052 | 8.7999 | 3 | 1 | 4.006102 | 0 | 0 | 0 | 0 | 0 | 0 | -3.551565e-06 | 25.27674
2023-03-27 17:49 | 1411.65082 | 8.9002 | 3 | 1 | 4.006184 | 0 | 0 | 0 | 0 | 0 | 0 | 7.752508e-06 | 25.27674
2023-03-27 17:49 | 1411.75182 | 9.0012 | 3 | 1 | 4.006142 | 0 | 0 | 0 | 0 | 0 | 0 | 1.913547e-05 | 25.27674
2023-03-27 17:49 | 1411.85112 | 9.1005 | 3 | 1 | 4.0061 | 0 | 0 | 0 | 0 | 0 | 0 | 3.032684e-05 | 25.27674
2023-03-27 17:49 | 1411.95062 | 9.2 | 3 | 1 | 4.006076 | 0 | 0 | 0 | 0 | 0 | 0 | 4.154075e-05 | 25.27674
2023-03-27 17:49 | 1412.05132 | 9.3007 | 3 | 1 | 4.006074 | 0 | 0 | 0 | 0 | 0 | 0 | 5.288991e-05 | 25.27674
2023-03-27 17:49 | 1412.15122 | 9.4006 | 3 | 1 | 4.006099 | 0 | 0 | 0 | 0 | 0 | 0 | 6.41489e-05 | 25.27674
2023-03-27 17:49 | 1412.25052 | 9.4999 | 3 | 1 | 4.006066 | 0 | 0 | 0 | 0 | 0 | 0 | 7.534027e-05 | 25.28763
2023-03-27 17:49 | 1412.35092 | 9.6003 | 3 | 1 | 4.006104 | 0 | 0 | 0 | 0 | 0 | 0 | 5.907272e-05 | 25.28764
2023-03-27 17:49 | 1412.45132 | 9.7007 | 3 | 1 | 4.006245 | 0 | 0 | 0 | 0 | 0 | 0 | 4.280517e-05 | 25.28764
2023-03-27 17:49 | 1412.55072 | 9.8001 | 3 | 1 | 4.006088 | 0 | 0 | 0 | 0 | 0 | 0 | 2.669964e-05 | 25.28764
2023-03-27 17:49 | 1412.65092 | 9.9003 | 3 | 1 | 4.00613 | 0 | 0 | 0 | 0 | 0 | 0 | 1.046449e-05 | 25.28764
2023-03-27 17:49 | 1412.75112 | 10.0005 | 3 | 1 | 4.006119 | 0 | 0 | 0 | 0 | 0 | 0 | -5.770654e-06 | 25.28764
2023-03-27 17:49 | 1412.85052 | 10.0999 | 3 | 1 | 4.006096 | 0 | 0 | 0 | 0 | 0 | 0 | -2.187618e-05 | 25.28764
2023-03-27 17:49 | 1412.95052 | 10.1999 | 3 | 1 | 4.006167 | 0 | 0 | 0 | 0 | 0 | 0 | -3.807892e-05 | 25.28764
2023-03-27 17:49 | 1413.05072 | 10.3001 | 3 | 1 | 4.006094 | 0 | 0 | 0 | 0 | 0 | 0 | -5.431407e-05 | 25.28764
2023-03-27 17:49 | 1413.15082 | 10.4002 | 3 | 1 | 4.006152 | 0 | 0 | 0 | 0 | 0 | 0 | -7.053301e-05 | 25.28764
2023-03-27 17:49 | 1413.25112 | 10.5005 | 3 | 1 | 4.006129 | 0 | 0 | 0 | 0 | 0 | 0 | -8.678436e-05 | 25.28764
2023-03-27 17:49 | 1413.35092 | 10.6003 | 3 | 1 | 4.006125 | 0 | 0 | 0 | 0 | 0 | 0 | -7.568962e-05 | 25.28764
2023-03-27 17:49 | 1413.45112 | 10.7005 | 3 | 1 | 4.006132 | 0 | 0 | 0 | 0 | 0 | 0 | -6.455041e-05 | 25.28764
2023-03-27 17:49 | 1413.55052 | 10.7999 | 3 | 1 | 4.006179 | 0 | 0 | 0 | 0 | 0 | 0 | -5.350014e-05 | 25.28764
2023-03-27 17:49 | 1413.65052 | 10.8999 | 3 | 1 | 4.006176 | 0 | 0 | 0 | 0 | 0 | 0 | -4.238316e-05 | 25.28764
2023-03-27 17:49 | 1413.75072 | 11.0001 | 3 | 1 | 4.006172 | 0 | 0 | 0 | 0 | 0 | 0 | -3.124395e-05 | 25.28764
2023-03-27 17:49 | 1413.85172 | 11.1011 | 3 | 1 | 4.006172 | 0 | 0 | 0 | 0 | 0 | 0 | -2.001581e-05 | 25.28764
2023-03-27 17:49 | 1413.95112 | 11.2005 | 3 | 1 | 4.006085 | 0 | 0 | 0 | 0 | 0 | 0 | -8.965531e-06 | 25.28764
2023-03-27 17:49 | 1414.05052 | 11.2999 | 3 | 1 | 4.006175 | 0 | 0 | 0 | 0 | 0 | 0 | 2.084743e-06 | 25.28764
2023-03-27 17:49 | 1414.15042 | 11.3998 | 3 | 1 | 4.006138 | 0 | 0 | 0 | 0 | 0 | 0 | 1.31906e-05 | 25.28764
2023-03-27 17:49 | 1414.25052 | 11.4999 | 3 | 1 | 4.006171 | 0 | 0 | 0 | 0 | 0 | 0 | 2.43187e-05 | 25.28764
2023-03-27 17:49 | 1414.35162 | 11.601 | 3 | 1 | 4.006114 | 0 | 0 | 0 | 0 | 0 | 0 | 4.229677e-05 | 25.28764
2023-03-27 17:49 | 1414.45072 | 11.7001 | 3 | 1 | 4.006139 | 0 | 0 | 0 | 0 | 0 | 0 | 5.99192e-05 | 25.28764
2023-03-27 17:49 | 1414.55072 | 11.8001 | 3 | 1 | 4.006041 | 0 | 0 | 0 | 0 | 0 | 0 | 7.770167e-05 | 25.28764
2023-03-27 17:49 | 1414.65092 | 11.9003 | 3 | 1 | 4.006143 | 0 | 0 | 0 | 0 | 0 | 0 | 9.55197e-05 | 25.28764
2023-03-27 17:49 | 1414.75092 | 12.0003 | 3 | 1 | 4.006176 | 0 | 0 | 0 | 0 | 0 | 0 | 0.0001133022 | 25.28764
2023-03-27 17:49 | 1414.85132 | 12.1007 | 3 | 1 | 4.006179 | 0 | 0 | 0 | 0 | 0 | 0 | 0.0001311558 | 25.28764
2023-03-27 17:49 | 1414.95082 | 12.2002 | 3 | 1 | 4.006151 | 0 | 0 | 0 | 0 | 0 | 0 | 0.0001488493 | 25.28764
2023-03-27 17:49 | 1415.05112 | 12.3005 | 3 | 1 | 4.006173 | 0 | 0 | 0 | 0 | 0 | 0 | 0.0001666851 | 25.30219
2023-03-27 17:49 | 1415.15142 | 12.4008 | 3 | 1 | 4.006122 | 0 | 0 | 0 | 0 | 0 | 0 | 0.000184521 | 25.30219
2023-03-27 17:49 | 1415.25072 | 12.5001 | 3 | 1 | 4.006164 | 0 | 0 | 0 | 0 | 0 | 0 | 0.000202179 | 25.30219
2023-03-27 17:49 | 1415.35092 | 12.6003 | 3 | 1 | 4.006211 | 0 | 0 | 0 | 0 | 0 | 0 | 0.0001704663 | 25.30219
2023-03-27 17:49 | 1415.45092 | 12.7003 | 3 | 1 | 4.006232 | 0 | 0 | 0 | 0 | 0 | 0 | 0.000138817 | 25.30219
2023-03-27 17:49 | 1415.55132 | 12.8007 | 3 | 1 | 4.006178 | 0 | 0 | 0 | 0 | 0 | 0 | 0.0001070411 | 25.30219
2023-03-27 17:49 | 1415.65072 | 12.9001 | 3 | 1 | 4.006021 | 0 | 0 | 0 | 0 | 0 | 0 | 7.558164e-05 | 25.30219
2023-03-27 17:49 | 1415.75112 | 13.0005 | 3 | 1 | 4.006079 | 0 | 0 | 0 | 0 | 0 | 0 | 4.380572e-05 | 25.30219
2023-03-27 17:49 | 1415.85072 | 13.1001 | 3 | 1 | 4.006207 | 0 | 0 | 0 | 0 | 0 | 0 | 1.228299e-05 | 25.30219
2023-03-27 17:49 | 1415.95072 | 13.2001 | 3 | 1 | 4.006164 | 0 | 0 | 0 | 0 | 0 | 0 | -1.936634e-05 | 25.30219
2023-03-27 17:49 | 1416.05092 | 13.3003 | 3 | 1 | 4.006176 | 0 | 0 | 0 | 0 | 0 | 0 | -5.107896e-05 | 25.30219
2023-03-27 17:49 | 1416.15102 | 13.4004 | 3 | 1 | 4.00613 | 0 | 0 | 0 | 0 | 0 | 0 | -8.275994e-05 | 25.30219
2023-03-27 17:49 | 1416.25112 | 13.5005 | 3 | 1 | 4.006234 | 0 | 0 | 0 | 0 | 0 | 0 | -0.0001144409 | 25.30219
2023-03-27 17:49 | 1416.35052 | 13.5999 | 3 | 1 | 4.006093 | 0 | 0 | 0 | 0 | 0 | 0 | -9.737778e-05 | 25.30219
2023-03-27 17:49 | 1416.45052 | 13.6999 | 3 | 1 | 4.006253 | 0 | 0 | 0 | 0 | 0 | 0 | -8.021164e-05 | 25.30219
2023-03-27 17:49 | 1416.55052 | 13.7999 | 3 | 1 | 4.006236 | 0 | 0 | 0 | 0 | 0 | 0 | -6.30455e-05 | 25.30219
2023-03-27 17:49 | 1416.65072 | 13.9001 | 3 | 1 | 4.006222 | 0 | 0 | 0 | 0 | 0 | 0 | -4.584503e-05 | 25.30219
2023-03-27 17:49 | 1416.75092 | 14.0003 | 3 | 1 | 4.006158 | 0 | 0 | 0 | 0 | 0 | 0 | -2.864456e-05 | 25.30219
2023-03-27 17:49 | 1416.85202 | 14.1014 | 3 | 1 | 4.006246 | 0 | 0 | 0 | 0 | 0 | 0 | -1.12896e-05 | 25.30219
2023-03-27 17:49 | 1416.95142 | 14.2008 | 3 | 1 | 4.006141 | 0 | 0 | 0 | 0 | 0 | 0 | 5.773544e-06 | 25.30219
2023-03-27 17:49 | 1417.05112 | 14.3005 | 3 | 1 | 4.006176 | 0 | 0 | 0 | 0 | 0 | 0 | 2.288818e-05 | 25.30219
2023-03-27 17:49 | 1417.15202 | 14.4014 | 3 | 1 | 4.006257 | 0 | 0 | 0 | 0 | 0 | 0 | 4.020882e-05 | 25.30219
2023-03-27 17:50 | 1417.25112 | 14.5005 | 3 | 1 | 4.006172 | 0 | 0 | 0 | 0 | 0 | 0 | 5.722046e-05 | 25.30219
2023-03-27 17:50 | 1417.35082 | 14.6002 | 3 | 1 | 4.006152 | 0 | 0 | 0 | 0 | 0 | 0 | 4.770757e-05 | 25.30219
2023-03-27 17:50 | 1417.45102 | 14.7004 | 3 | 1 | 4.006161 | 0 | 0 | 0 | 0 | 0 | 0 | 3.814697e-05 | 25.30219
2023-03-27 17:50 | 1417.55102 | 14.8004 | 3 | 1 | 4.006174 | 0 | 0 | 0 | 0 | 0 | 0 | 2.860546e-05 | 25.30219
2023-03-27 17:50 | 1417.65042 | 14.8998 | 3 | 1 | 4.006276 | 0 | 0 | 0 | 0 | 0 | 0 | 1.912119e-05 | 25.30219
2023-03-27 17:50 | 1417.75062 | 15 | 3 | 1 | 4.006232 | 0 | 0 | 0 | 0 | 0 | 0 | 9.560597e-06 | 25.30219
2023-03-27 17:50 | 1417.85062 | 15.1 | 3 | 1 | 4.006229 | 0 | 0 | 0 | 0 | 0 | 0 | 1.908303e-08 | 25.27767
2023-03-27 17:50 | 1417.95082 | 15.2002 | 3 | 1 | 4.006258 | 0 | 0 | 0 | 0 | 0 | 0 | -9.541514e-06 | 25.27767
2023-03-27 17:50 | 1418.05082 | 15.3002 | 3 | 1 | 4.006242 | 0 | 0 | 0 | 0 | 0 | 0 | -1.908303e-05 | 25.27767
2023-03-27 17:50 | 1418.15062 | 15.4 | 3 | 1 | 4.006148 | 0 | 0 | 0 | 0 | 0 | 0 | -2.860546e-05 | 25.27767
2023-03-27 17:50 | 1418.25062 | 15.5 | 3 | 1 | 4.006207 | 0 | 0 | 0 | 0 | 0 | 0 | -3.814697e-05 | 25.27767
2023-03-27 17:50 | 1418.35102 | 15.6004 | 3 | 1 | 4.006281 | 0 | 0 | 0 | 0 | 0 | 0 | -2.49815e-05 | 25.27767
2023-03-27 17:50 | 1418.45042 | 15.6998 | 3 | 1 | 4.006158 | 0 | 0 | 0 | 0 | 0 | 0 | -1.194715e-05 | 25.27767
2023-03-27 17:50 | 1418.55062 | 15.8 | 3 | 1 | 4.006142 | 0 | 0 | 0 | 0 | 0 | 0 | 1.192093e-06 | 25.27767
2023-03-27 17:50 | 1418.65082 | 15.9002 | 3 | 1 | 4.006197 | 0 | 0 | 0 | 0 | 0 | 0 | 1.433134e-05 | 25.27767
2023-03-27 17:50 | 1418.75082 | 16.0002 | 3 | 1 | 4.006234 | 0 | 0 | 0 | 0 | 0 | 0 | 2.744436e-05 | 25.27767
2023-03-27 17:50 | 1418.85122 | 16.1006 | 3 | 1 | 4.006264 | 0 | 0 | 0 | 0 | 0 | 0 | 4.060984e-05 | 25.27767
2023-03-27 17:50 | 1418.95072 | 16.2001 | 3 | 1 | 4.006187 | 0 | 0 | 0 | 0 | 0 | 0 | 5.365729e-05 | 25.27767
2023-03-27 17:50 | 1419.05102 | 16.3004 | 3 | 1 | 4.0062 | 0 | 0 | 0 | 0 | 0 | 0 | 6.680965e-05 | 25.27767
2023-03-27 17:50 | 1419.15132 | 16.4007 | 3 | 1 | 4.006278 | 0 | 0 | 0 | 0 | 0 | 0 | 7.996202e-05 | 25.27767
2023-03-27 17:50 | 1419.25062 | 16.5 | 3 | 1 | 4.006197 | 0 | 0 | 0 | 0 | 0 | 0 | 9.298325e-05 | 25.27767
2023-03-27 17:50 | 1419.35062 | 16.6 | 3 | 1 | 4.006215 | 0 | 0 | 0 | 0 | 0 | 0 | 6.605272e-05 | 25.27767
2023-03-27 17:50 | 1419.45082 | 16.7002 | 3 | 1 | 4.00618 | 0 | 0 | 0 | 0 | 0 | 0 | 3.906833e-05 | 25.27767
2023-03-27 17:50 | 1419.55102 | 16.8004 | 3 | 1 | 4.006201 | 0 | 0 | 0 | 0 | 0 | 0 | 1.208394e-05 | 25.27767
2023-03-27 17:50 | 1419.65102 | 16.9004 | 3 | 1 | 4.006243 | 0 | 0 | 0 | 0 | 0 | 0 | -1.484659e-05 | 25.27767
2023-03-27 17:50 | 1419.75042 | 16.9998 | 3 | 1 | 4.006197 | 0 | 0 | 0 | 0 | 0 | 0 | -4.161553e-05 | 25.27767
2023-03-27 17:50 | 1419.85062 | 17.1 | 3 | 1 | 4.006202 | 0 | 0 | 0 | 0 | 0 | 0 | -6.859992e-05 | 25.27767
2023-03-27 17:50 | 1419.95062 | 17.2 | 3 | 1 | 4.006201 | 0 | 0 | 0 | 0 | 0 | 0 | -9.553044e-05 | 25.27767
2023-03-27 17:50 | 1420.05082 | 17.3002 | 3 | 1 | 4.006215 | 0 | 0 | 0 | 0 | 0 | 0 | -0.0001225148 | 25.27767
2023-03-27 17:50 | 1420.15092 | 17.4003 | 3 | 1 | 4.006265 | 0 | 0 | 0 | 0 | 0 | 0 | -0.0001494723 | 25.27767
2023-03-27 17:50 | 1420.25102 | 17.5004 | 3 | 1 | 4.006244 | 0 | 0 | 0 | 0 | 0 | 0 | -0.0001764297 | 25.27767
2023-03-27 17:50 | 1420.35042 | 17.5998 | 3 | 1 | 4.006401 | 0 | 0 | 0 | 0 | 0 | 0 | -0.0001519105 | 25.27767
2023-03-27 17:50 | 1420.45042 | 17.6998 | 3 | 1 | 4.006266 | 0 | 0 | 0 | 0 | 0 | 0 | -0.0001272432 | 25.27767
2023-03-27 17:50 | 1420.55092 | 17.8003 | 3 | 1 | 4.006218 | 0 | 0 | 0 | 0 | 0 | 0 | -0.0001024526 | 25.27767
2023-03-27 17:50 | 1420.65122 | 17.9006 | 3 | 1 | 4.006316 | 0 | 0 | 0 | 0 | 0 | 0 | -7.771129e-05 | 25.27767
2023-03-27 17:50 | 1420.75062 | 18 | 3 | 1 | 4.006238 | 0 | 0 | 0 | 0 | 0 | 0 | -5.319201e-05 | 25.31025
2023-03-27 17:50 | 1420.85182 | 18.1012 | 3 | 1 | 4.006252 | 0 | 0 | 0 | 0 | 0 | 0 | -2.822872e-05 | 25.31025
2023-03-27 17:50 | 1420.95132 | 18.2007 | 3 | 1 | 4.006255 | 0 | 0 | 0 | 0 | 0 | 0 | -3.684777e-06 | 25.31025
2023-03-27 17:50 | 1421.05062 | 18.3 | 3 | 1 | 4.006249 | 0 | 0 | 0 | 0 | 0 | 0 | 2.080983e-05 | 25.31025
2023-03-27 17:50 | 1421.15192 | 18.4013 | 3 | 1 | 4.006196 | 0 | 0 | 0 | 0 | 0 | 0 | 4.579779e-05 | 25.31025
2023-03-27 17:50 | 1421.25042 | 18.4998 | 3 | 1 | 4.006299 | 0 | 0 | 0 | 0 | 0 | 0 | 7.009506e-05 | 25.31025
2023-03-27 17:50 | 1421.35162 | 18.601 | 3 | 1 | 4.00632 | 0 | 0 | 0 | 0 | 0 | 0 | 6.546943e-05 | 25.31025
2023-03-27 17:50 | 1421.45102 | 18.7004 | 3 | 1 | 4.006235 | 0 | 0 | 0 | 0 | 0 | 0 | 6.092608e-05 | 25.31025
2023-03-27 17:50 | 1421.55082 | 18.8002 | 3 | 1 | 4.006209 | 0 | 0 | 0 | 0 | 0 | 0 | 5.636444e-05 | 25.31025
2023-03-27 17:50 | 1421.65102 | 18.9004 | 3 | 1 | 4.006225 | 0 | 0 | 0 | 0 | 0 | 0 | 5.178452e-05 | 25.31025
2023-03-27 17:50 | 1421.75102 | 19.0004 | 3 | 1 | 4.006216 | 0 | 0 | 0 | 0 | 0 | 0 | 4.721373e-05 | 25.31025
2023-03-27 17:50 | 1421.85162 | 19.101 | 3 | 1 | 4.006221 | 0 | 0 | 0 | 0 | 0 | 0 | 4.261553e-05 | 25.31025
2023-03-27 17:50 | 1421.95062 | 19.2 | 3 | 1 | 4.006233 | 0 | 0 | 0 | 0 | 0 | 0 | 3.809046e-05 | 25.31025
2023-03-27 17:50 | 1422.05062 | 19.3 | 3 | 1 | 4.006211 | 0 | 0 | 0 | 0 | 0 | 0 | 3.351968e-05 | 25.31025
2023-03-27 17:50 | 1422.15122 | 19.4006 | 3 | 1 | 4.006172 | 0 | 0 | 0 | 0 | 0 | 0 | 2.892147e-05 | 25.31025
2023-03-27 17:50 | 1422.25192 | 19.5013 | 3 | 1 | 4.006045 | 0 | 0 | 0 | 0 | 0 | 0 | 2.43187e-05 | 25.31025
2023-03-27 17:50 | 1422.35082 | 19.6002 | 3 | 1 | 4.006274 | 0 | 0 | 0 | 0 | 0 | 0 | 2.880555e-05 | 25.31025
2023-03-27 17:50 | 1422.45102 | 19.7004 | 3 | 1 | 4.0062 | 0 | 0 | 0 | 0 | 0 | 0 | 3.335138e-05 | 25.31025
2023-03-27 17:50 | 1422.55122 | 19.8006 | 3 | 1 | 4.006181 | 0 | 0 | 0 | 0 | 0 | 0 | 3.789721e-05 | 25.31025
2023-03-27 17:50 | 1422.65042 | 19.8998 | 3 | 1 | 4.006308 | 0 | 0 | 0 | 0 | 0 | 0 | 4.239768e-05 | 25.31025
2023-03-27 17:50 | 1422.75062 | 20 | 3 | 1 | 4.006229 | 0 | 0 | 0 | 0 | 0 | 0 | 4.694351e-05 | 25.31025
2023-03-27 17:50 | 1422.85112 | 20.1005 | 3 | 1 | 4.006236 | 0 | 0 | 0 | 0 | 0 | 0 | 5.150295e-05 | 25.31025
2023-03-27 17:50 | 1422.95042 | 20.1998 | 3 | 1 | 4.006222 | 0 | 0 | 0 | 0 | 0 | 0 | 5.600795e-05 | 25.31025
2023-03-27 17:50 | 1423.05082 | 20.3002 | 3 | 1 | 4.006214 | 0 | 0 | 0 | 0 | 0 | 0 | 6.056286e-05 | 25.31025
2023-03-27 17:50 | 1423.15112 | 20.4005 | 3 | 1 | 4.006227 | 0 | 0 | 0 | 0 | 0 | 0 | 6.511322e-05 | 25.31025
2023-03-27 17:50 | 1423.25042 | 20.4998 | 3 | 1 | 4.006388 | 0 | 0 | 0 | 0 | 0 | 0 | 6.961823e-05 | 25.31025
2023-03-27 17:50 | 1423.35042 | 20.5998 | 3 | 1 | 4.006258 | 0 | 0 | 0 | 0 | 0 | 0 | 7.123834e-05 | 25.31025
2023-03-27 17:50 | 1423.45062 | 20.7 | 3 | 1 | 4.006258 | 0 | 0 | 0 | 0 | 0 | 0 | 7.286169e-05 | 25.31025
2023-03-27 17:50 | 1423.55102 | 20.8004 | 3 | 1 | 4.006277 | 0 | 0 | 0 | 0 | 0 | 0 | 7.448828e-05 | 25.2898
2023-03-27 17:50 | 1423.65062 | 20.9 | 3 | 1 | 4.006238 | 0 | 0 | 0 | 0 | 0 | 0 | 7.610191e-05 | 25.28978
2023-03-27 17:50 | 1423.75062 | 21 | 3 | 1 | 4.006301 | 0 | 0 | 0 | 0 | 0 | 0 | 7.772203e-05 | 25.28978
2023-03-27 17:50 | 1423.85072 | 21.1001 | 3 | 1 | 4.00625 | 0 | 0 | 0 | 0 | 0 | 0 | 7.934376e-05 | 25.28978
2023-03-27 17:50 | 1423.95102 | 21.2004 | 3 | 1 | 4.006196 | 0 | 0 | 0 | 0 | 0 | 0 | 8.096873e-05 | 25.28978
2023-03-27 17:50 | 1424.05042 | 21.2998 | 3 | 1 | 4.00629 | 0 | 0 | 0 | 0 | 0 | 0 | 8.257912e-05 | 25.28978
2023-03-27 17:50 | 1424.15082 | 21.4002 | 3 | 1 | 4.006186 | 0 | 0 | 0 | 0 | 0 | 0 | 8.420572e-05 | 25.28978
2023-03-27 17:50 | 1424.25112 | 21.5005 | 3 | 1 | 4.006258 | 0 | 0 | 0 | 0 | 0 | 0 | 8.583069e-05 | 25.28978
2023-03-27 17:50 | 1424.35082 | 21.6002 | 3 | 1 | 4.006232 | 0 | 0 | 0 | 0 | 0 | 0 | 8.506973e-05 | 25.28978
2023-03-27 17:50 | 1424.45102 | 21.7004 | 3 | 1 | 4.006334 | 0 | 0 | 0 | 0 | 0 | 0 | 8.430496e-05 | 25.28978
2023-03-27 17:50 | 1424.55102 | 21.8004 | 3 | 1 | 4.006333 | 0 | 0 | 0 | 0 | 0 | 0 | 8.354172e-05 | 25.28978
2023-03-27 17:50 | 1424.65122 | 21.9006 | 3 | 1 | 4.006266 | 0 | 0 | 0 | 0 | 0 | 0 | 8.277695e-05 | 25.28978
2023-03-27 17:50 | 1424.75042 | 21.9998 | 3 | 1 | 4.006262 | 0 | 0 | 0 | 0 | 0 | 0 | 8.201981e-05 | 25.28978
2023-03-27 17:50 | 1424.85172 | 22.1011 | 3 | 1 | 4.00628 | 0 | 0 | 0 | 0 | 0 | 0 | 8.124664e-05 | 25.28978
2023-03-27 17:50 | 1424.95082 | 22.2002 | 3 | 1 | 4.006166 | 0 | 0 | 0 | 0 | 0 | 0 | 8.049026e-05 | 25.28978
2023-03-27 17:50 | 1425.05082 | 22.3002 | 3 | 1 | 4.006301 | 0 | 0 | 0 | 0 | 0 | 0 | 7.972702e-05 | 25.28978
2023-03-27 17:50 | 1425.15172 | 22.4011 | 3 | 1 | 4.006311 | 0 | 0 | 0 | 0 | 0 | 0 | 7.895691e-05 | 25.28978
2023-03-27 17:50 | 1425.25072 | 22.5001 | 3 | 1 | 4.006277 | 0 | 0 | 0 | 0 | 0 | 0 | 7.820129e-05 | 25.28978
2023-03-27 17:50 | 1425.35182 | 22.6012 | 3 | 1 | 4.006327 | 0 | 0 | 0 | 0 | 0 | 0 | 6.413855e-05 | 25.28978
2023-03-27 17:50 | 1425.45042 | 22.6998 | 3 | 1 | 4.006418 | 0 | 0 | 0 | 0 | 0 | 0 | 5.042355e-05 | 25.28978
2023-03-27 17:50 | 1425.55082 | 22.8002 | 3 | 1 | 4.006238 | 0 | 0 | 0 | 0 | 0 | 0 | 3.645818e-05 | 25.28978
2023-03-27 17:50 | 1425.65102 | 22.9004 | 3 | 1 | 4.006264 | 0 | 0 | 0 | 0 | 0 | 0 | 2.252062e-05 | 25.28978
2023-03-27 17:50 | 1425.75042 | 22.9998 | 3 | 1 | 4.006219 | 0 | 0 | 0 | 0 | 0 | 0 | 8.694347e-06 | 25.28978
2023-03-27 17:50 | 1425.85132 | 23.1007 | 3 | 1 | 4.006241 | 0 | 0 | 0 | 0 | 0 | 0 | -5.340576e-06 | 25.28978
2023-03-27 17:50 | 1425.95102 | 23.2004 | 3 | 1 | 4.006287 | 0 | 0 | 0 | 0 | 0 | 0 | -1.920858e-05 | 25.28978
2023-03-27 17:50 | 1426.05042 | 23.2998 | 3 | 1 | 4.006286 | 0 | 0 | 0 | 0 | 0 | 0 | -3.303486e-05 | 25.28978
2023-03-27 17:50 | 1426.15102 | 23.4004 | 3 | 1 | 4.006299 | 0 | 0 | 0 | 0 | 0 | 0 | -4.702805e-05 | 25.28978
2023-03-27 17:50 | 1426.25172 | 23.5011 | 3 | 1 | 4.006179 | 0 | 0 | 0 | 0 | 0 | 0 | -6.103515625e-05 | 25.28978
2023-03-27 17:50 | 1426.35112 | 23.6005 | 3 | 1 | 4.006159 | 0 | 0 | 0 | 0 | 0 | 0 | -5.539315e-05 | 25.28978
2023-03-27 17:50 | 1426.45052 | 23.6999 | 3 | 1 | 4.006299 | 0 | 0 | 0 | 0 | 0 | 0 | -4.975114e-05 | 25.24984
2023-03-27 17:50 | 1426.55092 | 23.8003 | 3 | 1 | 4.006336 | 0 | 0 | 0 | 0 | 0 | 0 | -4.405237e-05 | 25.2498
2023-03-27 17:50 | 1426.65112 | 23.9005 | 3 | 1 | 4.006265 | 0 | 0 | 0 | 0 | 0 | 0 | -3.836495e-05 | 25.2498
2023-03-27 17:50 | 1426.75052 | 23.9999 | 3 | 1 | 4.006333 | 0 | 0 | 0 | 0 | 0 | 0 | -3.272294e-05 | 25.2498
2023-03-27 17:50 | 1426.85092 | 24.1003 | 3 | 1 | 4.006429 | 0 | 0 | 0 | 0 | 0 | 0 | -2.702417e-05 | 25.2498
2023-03-27 17:50 | 1426.95132 | 24.2007 | 3 | 1 | 4.006325 | 0 | 0 | 0 | 0 | 0 | 0 | -2.132541e-05 | 25.2498
2023-03-27 17:50 | 1427.05072 | 24.3001 | 3 | 1 | 4.006274 | 0 | 0 | 0 | 0 | 0 | 0 | -1.56834e-05 | 25.2498
2023-03-27 17:50 | 1427.15132 | 24.4007 | 3 | 1 | 4.006331 | 0 | 0 | 0 | 0 | 0 | 0 | -9.973275e-06 | 25.2498
2023-03-27 17:50 | 1427.25142 | 24.5008 | 3 | 1 | 4.006212 | 0 | 0 | 0 | 0 | 0 | 0 | -4.291534e-06 | 25.2498
2023-03-27 17:50 | 1427.35112 | 24.6005 | 3 | 1 | 4.006252 | 0 | 0 | 0 | 0 | 0 | 0 | -2.102694e-06 | 25.2498
2023-03-27 17:50 | 1427.45052 | 24.6999 | 3 | 1 | 4.006295 | 0 | 0 | 0 | 0 | 0 | 0 | 7.956036e-08 | 25.2498
2023-03-27 17:50 | 1427.55072 | 24.8001 | 3 | 1 | 4.006279 | 0 | 0 | 0 | 0 | 0 | 0 | 2.279378e-06 | 25.2498
2023-03-27 17:50 | 1427.65072 | 24.9001 | 3 | 1 | 4.006327 | 0 | 0 | 0 | 0 | 0 | 0 | 4.474805e-06 | 25.2498
2023-03-27 17:50 | 1427.75092 | 25.0003 | 3 | 1 | 4.006287 | 0 | 0 | 0 | 0 | 0 | 0 | 6.674623e-06 | 25.2498
2023-03-27 17:50 | 1427.85192 | 25.1013 | 3 | 1 | 4.006219 | 0 | 0 | 0 | 0 | 0 | 0 | 8.892004e-06 | 25.2498
2023-03-27 17:50 | 1427.95132 | 25.2007 | 3 | 1 | 4.006382 | 0 | 0 | 0 | 0 | 0 | 0 | 1.107426e-05 | 25.2498
2023-03-27 17:50 | 1428.05072 | 25.3001 | 3 | 1 | 4.006246 | 0 | 0 | 0 | 0 | 0 | 0 | 1.325651e-05 | 25.2498
2023-03-27 17:50 | 1428.15202 | 25.4014 | 3 | 1 | 4.006284 | 0 | 0 | 0 | 0 | 0 | 0 | 1.548048e-05 | 25.2498
2023-03-27 17:50 | 1428.25052 | 25.4999 | 3 | 1 | 4.00635 | 0 | 0 | 0 | 0 | 0 | 0 | 1.764297e-05 | 25.2498
2023-03-27 17:50 | 1428.35092 | 25.6003 | 3 | 1 | 4.006269 | 0 | 0 | 0 | 0 | 0 | 0 | 1.175677e-05 | 25.2498
2023-03-27 17:50 | 1428.45112 | 25.7005 | 3 | 1 | 4.00634 | 0 | 0 | 0 | 0 | 0 | 0 | 5.882294e-06 | 25.2498
2023-03-27 17:50 | 1428.55092 | 25.8003 | 3 | 1 | 4.006321 | 0 | 0 | 0 | 0 | 0 | 0 | 3.126801e-08 | 25.2498
2023-03-27 17:50 | 1428.65112 | 25.9005 | 3 | 1 | 4.006237 | 0 | 0 | 0 | 0 | 0 | 0 | -5.843209e-06 | 25.2498
2023-03-27 17:50 | 1428.75112 | 26.0005 | 3 | 1 | 4.006177 | 0 | 0 | 0 | 0 | 0 | 0 | -1.170596e-05 | 25.2498
2023-03-27 17:50 | 1428.85162 | 26.101 | 3 | 1 | 4.006289 | 0 | 0 | 0 | 0 | 0 | 0 | -1.759803e-05 | 25.2498
2023-03-27 17:50 | 1428.95092 | 26.2003 | 3 | 1 | 4.006235 | 0 | 0 | 0 | 0 | 0 | 0 | -2.341974e-05 | 25.2498
2023-03-27 17:50 | 1429.05132 | 26.3007 | 3 | 1 | 4.006318 | 0 | 0 | 0 | 0 | 0 | 0 | -2.930594e-05 | 25.2498
2023-03-27 17:50 | 1429.15162 | 26.401 | 3 | 1 | 4.006396 | 0 | 0 | 0 | 0 | 0 | 0 | -3.518628e-05 | 25.2498
2023-03-27 17:50 | 1429.25092 | 26.5003 | 3 | 1 | 4.006284 | 0 | 0 | 0 | 0 | 0 | 0 | -4.1008e-05 | 25.28978
2023-03-27 17:50 | 1429.35132 | 26.6007 | 3 | 1 | 4.006386 | 0 | 0 | 0 | 0 | 0 | 0 | -2.971753e-05 | 25.28978
2023-03-27 17:50 | 1429.45072 | 26.7001 | 3 | 1 | 4.006291 | 0 | 0 | 0 | 0 | 0 | 0 | -1.853952e-05 | 25.28978
2023-03-27 17:50 | 1429.55112 | 26.8005 | 3 | 1 | 4.006271 | 0 | 0 | 0 | 0 | 0 | 0 | -7.249049e-06 | 25.28978
2023-03-27 17:50 | 1429.65052 | 26.8999 | 3 | 1 | 4.006307 | 0 | 0 | 0 | 0 | 0 | 0 | 3.928963e-06 | 25.28978
2023-03-27 17:50 | 1429.75072 | 27.0001 | 3 | 1 | 4.006336 | 0 | 0 | 0 | 0 | 0 | 0 | 1.519694e-05 | 25.28978
2023-03-27 17:50 | 1429.85092 | 27.1003 | 3 | 1 | 4.006447 | 0 | 0 | 0 | 0 | 0 | 0 | 2.646491e-05 | 25.28978
2023-03-27 17:50 | 1429.95092 | 27.2003 | 3 | 1 | 4.006295 | 0 | 0 | 0 | 0 | 0 | 0 | 3.77104e-05 | 25.28978
2023-03-27 17:50 | 1430.05112 | 27.3005 | 3 | 1 | 4.006371 | 0 | 0 | 0 | 0 | 0 | 0 | 4.897838e-05 | 25.28978
2023-03-27 17:50 | 1430.15152 | 27.4009 | 3 | 1 | 4.00626 | 0 | 0 | 0 | 0 | 0 | 0 | 6.026884e-05 | 25.28978
2023-03-27 17:50 | 1430.25162 | 27.501 | 3 | 1 | 4.006235 | 0 | 0 | 0 | 0 | 0 | 0 | 7.152557e-05 | 25.28978
2023-03-27 17:50 | 1430.35092 | 27.6003 | 3 | 1 | 4.00633 | 0 | 0 | 0 | 0 | 0 | 0 | 6.631343e-05 | 25.28978
2023-03-27 17:50 | 1430.45132 | 27.7007 | 3 | 1 | 4.006302 | 0 | 0 | 0 | 0 | 0 | 0 | 6.104355e-05 | 25.28978
2023-03-27 17:50 | 1430.55092 | 27.8003 | 3 | 1 | 4.006276 | 0 | 0 | 0 | 0 | 0 | 0 | 5.581567e-05 | 25.28978
2023-03-27 17:50 | 1430.65092 | 27.9003 | 3 | 1 | 4.006268 | 0 | 0 | 0 | 0 | 0 | 0 | 5.056678e-05 | 25.28978
2023-03-27 17:50 | 1430.75112 | 28.0005 | 3 | 1 | 4.006305 | 0 | 0 | 0 | 0 | 0 | 0 | 4.53074e-05 | 25.28978
2023-03-27 17:50 | 1430.85052 | 28.0999 | 3 | 1 | 4.006314 | 0 | 0 | 0 | 0 | 0 | 0 | 4.009001e-05 | 25.28978
2023-03-27 17:50 | 1430.95052 | 28.1999 | 3 | 1 | 4.006302 | 0 | 0 | 0 | 0 | 0 | 0 | 3.484113e-05 | 25.28978
2023-03-27 17:50 | 1431.05052 | 28.2999 | 3 | 1 | 4.006195 | 0 | 0 | 0 | 0 | 0 | 0 | 2.959225e-05 | 25.28978
2023-03-27 17:50 | 1431.15082 | 28.4002 | 3 | 1 | 4.006472 | 0 | 0 | 0 | 0 | 0 | 0 | 2.432762e-05 | 25.28978
2023-03-27 17:50 | 1431.25092 | 28.5003 | 3 | 1 | 4.006318 | 0 | 0 | 0 | 0 | 0 | 0 | 1.907349e-05 | 25.28978
2023-03-27 17:50 | 1431.35192 | 28.6013 | 3 | 1 | 4.006439 | 0 | 0 | 0 | 0 | 0 | 0 | 2.326387e-05 | 25.28978
2023-03-27 17:50 | 1431.45142 | 28.7008 | 3 | 1 | 4.006325 | 0 | 0 | 0 | 0 | 0 | 0 | 2.739203e-05 | 25.28978
2023-03-27 17:50 | 1431.55082 | 28.8002 | 3 | 1 | 4.006278 | 0 | 0 | 0 | 0 | 0 | 0 | 3.151603e-05 | 25.28978
2023-03-27 17:50 | 1431.65162 | 28.901 | 3 | 1 | 4.00628 | 0 | 0 | 0 | 0 | 0 | 0 | 3.569812e-05 | 25.28978
2023-03-27 17:50 | 1431.75052 | 28.9999 | 3 | 1 | 4.006359 | 0 | 0 | 0 | 0 | 0 | 0 | 3.980138e-05 | 25.28978
2023-03-27 17:50 | 1431.85112 | 29.1005 | 3 | 1 | 4.006315 | 0 | 0 | 0 | 0 | 0 | 0 | 4.397517e-05 | 25.28978
2023-03-27 17:50 | 1431.95052 | 29.1999 | 3 | 1 | 4.006288 | 0 | 0 | 0 | 0 | 0 | 0 | 4.809918e-05 | 25.28978
2023-03-27 17:50 | 1432.05192 | 29.3013 | 3 | 1 | 4.006339 | 0 | 0 | 0 | 0 | 0 | 0 | 5.230616e-05 | 25.29691
2023-03-27 17:50 | 1432.15052 | 29.3999 | 3 | 1 | 4.006333 | 0 | 0 | 0 | 0 | 0 | 0 | 5.639697e-05 | 25.29692
2023-03-27 17:50 | 1432.25082 | 29.5002 | 3 | 1 | 4.006278 | 0 | 0 | 0 | 0 | 0 | 0 | 6.055832e-05 | 25.29692
2023-03-27 17:50 | 1432.35052 | 29.5999 | 3 | 1 | 4.006289 | 0 | 0 | 0 | 0 | 0 | 0 | 6.055832e-05 | 25.29692
2023-03-27 17:50 | 1432.45072 | 29.7001 | 3 | 1 | 4.00619 | 0 | 0 | 0 | 0 | 0 | 0 | 6.055832e-05 | 25.29692
2023-03-27 17:50 | 1432.55072 | 29.8001 | 3 | 1 | 4.006364 | 0 | 0 | 0 | 0 | 0 | 0 | 6.055832e-05 | 25.29692
2023-03-27 17:50 | 1432.65092 | 29.9003 | 3 | 1 | 4.006402 | 0 | 0 | 0 | 0 | 0 | 0 | 6.055832e-05 | 25.29692
2023-03-27 17:50 | 1432.75092 | 30.0003 | 3 | 1 | 4.006414 | 0 | 0 | 0 | 0 | 0 | 0 | 6.055832e-05 | 25.29692
2023-03-27 17:50 | 1432.75112 | 30.0005 | 3 | 1 | 4.006414 | 0 | 0 | 0 | 0 | 0 | 0 | 6.055832e-05 | 25.29692