## Sheet1
| ZCURVE (20230425_V4_EIS326_Chan001_Cycle001_Step002.DTA) |  | ZCURVE (20230425_W8_EIS326_Chan002_Cycle001_Step002.DTA) |  | ZCURVE (20230425_W9_EIS326_Chan003_Cycle001_Step002.DTA) |  | ZCURVE (20230425_V5_EIS326_Chan004_Cycle001_Step002.DTA) |  | ZCURVE (20230425_W10_EIS326_Chan005_Cycle001_Step002.DTA) |  | ZCURVE (20230425_G1_EIS326_Chan006_Cycle001_Step002.DTA)
0.03127 | -0.03748 | 0.03133 | -0.0352 | 0.03175 | -0.03717 | 0.03036 | -0.03481 | 0.03141 | -0.03631 | 0.03116 | -0.03534
0.02876 | -0.02812 | 0.02884 | -0.02647 | 0.02931 | -0.02787 | 0.02783 | -0.02623 | 0.02897 | -0.02724 | 0.0286 | -0.02661
0.02691 | -0.0207 | 0.02702 | -0.01953 | 0.02753 | -0.02051 | 0.02598 | -0.01936 | 0.02716 | -0.02006 | 0.02674 | -0.01964
0.02578 | -0.0151 | 0.02587 | -0.01428 | 0.02639 | -0.01498 | 0.02483 | -0.01417 | 0.02605 | -0.01465 | 0.02558 | -0.01436
0.02514 | -0.01081 | 0.02522 | -0.01023 | 0.02576 | -0.01073 | 0.02417 | -0.01016 | 0.02542 | -0.01049 | 0.02493 | -0.01029
0.02487 | -0.007507 | 0.02494 | -0.007105 | 0.02549 | -0.007463 | 0.02388 | -0.007062 | 0.02515 | -0.007284 | 0.02465 | -0.007153
0.02484 | -0.005072 | 0.0249 | -0.004793 | 0.02546 | -0.005042 | 0.02383 | -0.004767 | 0.02512 | -0.004912 | 0.0246 | -0.004832
0.02495 | -0.003243 | 0.02502 | -0.003057 | 0.02557 | -0.003237 | 0.02394 | -0.00305 | 0.02523 | -0.003141 | 0.0247 | -0.003093
0.02516 | -0.001905 | 0.02521 | -0.001785 | 0.02577 | -0.001914 | 0.02413 | -0.001781 | 0.02543 | -0.001843 | 0.0249 | -0.001818
0.0254 | -0.0009644 | 0.02545 | -0.0008997 | 0.026 | -0.0009821 | 0.02436 | -0.0008942 | 0.02567 | -0.0009267 | 0.02513 | -0.0009229
0.02569 | -0.0002393 | 0.02572 | -0.0002171 | 0.02627 | -0.0002716 | 0.02462 | -0.0002073 | 0.02594 | -0.0002313 | 0.02539 | -0.0002264
0.02598 | 0.0002874 | 0.026 | 0.0002692 | 0.02656 | 0.0002428 | 0.02491 | 0.0002908 | 0.02623 | 0.0002748 | 0.02567 | 0.0002664
0.02629 | 0.000686 | 0.02631 | 0.0006459 | 0.02687 | 0.0006345 | 0.02521 | 0.000667 | 0.02654 | 0.0006569 | 0.02597 | 0.0006495
0.02663 | 0.0009851 | 0.02662 | 0.0009204 | 0.02718 | 0.0009292 | 0.02553 | 0.0009442 | 0.02685 | 0.0009468 | 0.02629 | 0.0009386
0.02697 | 0.001226 | 0.02695 | 0.001141 | 0.02751 | 0.001148 | 0.02587 | 0.001165 | 0.02719 | 0.001176 | 0.02661 | 0.001143
0.02734 | 0.0014 | 0.02726 | 0.001288 | 0.02784 | 0.00132 | 0.0262 | 0.001328 | 0.02753 | 0.001341 | 0.02695 | 0.00131
0.02773 | 0.001565 | 0.02766 | 0.001429 | 0.02822 | 0.001479 | 0.02659 | 0.001464 | 0.02792 | 0.001501 | 0.02732 | 0.001451
0.028 | 0.001686 | 0.02794 | 0.001529 | 0.02852 | 0.001595 | 0.0269 | 0.001567 | 0.02823 | 0.001614 | 0.02764 | 0.001561
0.02841 | 0.001809 | 0.02827 | 0.00164 | 0.02891 | 0.001726 | 0.02724 | 0.001663 | 0.02857 | 0.001731 | 0.02799 | 0.001664
0.02886 | 0.001976 | 0.02867 | 0.001762 | 0.02928 | 0.00186 | 0.02764 | 0.001769 | 0.02899 | 0.00187 | 0.02835 | 0.001763
0.02928 | 0.002095 | 0.02909 | 0.001861 | 0.02973 | 0.002001 | 0.02809 | 0.001804 | 0.02941 | 0.001951 | 0.02877 | 0.001877
0.02976 | 0.002213 | 0.0295 | 0.001868 | 0.03019 | 0.00214 | 0.02851 | 0.001872 | 0.02997 | 0.002102 | 0.02921 | 0.00195
0.03031 | 0.002301 | 0.03 | 0.001895 | 0.03072 | 0.002213 | 0.02896 | 0.001851 | 0.03038 | 0.002107 | 0.02969 | 0.002048
0.03092 | 0.002359 | 0.03052 | 0.00194 | 0.03122 | 0.002266 | 0.02936 | 0.001794 | 0.0309 | 0.002114 | 0.03015 | 0.001994
0.03158 | 0.002276 | 0.03098 | 0.001798 | 0.03179 | 0.002217 | 0.02981 | 0.00168 | 0.03145 | 0.002092 | 0.03066 | 0.00197
0.03203 | 0.002215 | 0.03132 | 0.001749 | 0.03229 | 0.001962 | 0.03019 | 0.001537 | 0.03188 | 0.001885 | 0.03108 | 0.001922
0.03252 | 0.002001 | 0.03173 | 0.001558 | 0.03273 | 0.001837 | 0.03047 | 0.001544 | 0.03239 | 0.001831 | 0.03154 | 0.001812
0.03292 | 0.001957 | 0.03201 | 0.001554 | 0.03313 | 0.001771 | 0.0308 | 0.001427 | 0.03273 | 0.001723 | 0.03184 | 0.00167
0.03318 | 0.001844 | 0.03224 | 0.001498 | 0.03337 | 0.001751 | 0.03092 | 0.001353 | 0.03303 | 0.0016 | 0.03218 | 0.001651
0.03352 | 0.001761 | 0.03249 | 0.00145 | 0.03363 | 0.001657 | 0.03117 | 0.001426 | 0.03326 | 0.001583 | 0.03236 | 0.001563
0.03378 | 0.001786 | 0.03271 | 0.001552 | 0.03385 | 0.001703 | 0.0314 | 0.001499 | 0.03346 | 0.001648 | 0.03258 | 0.001666
0.03399 | 0.001916 | 0.03288 | 0.001679 | 0.03406 | 0.001807 | 0.03162 | 0.001696 | 0.03366 | 0.001744 | 0.0328 | 0.001769
0.03427 | 0.00207 | 0.03311 | 0.001929 | 0.03431 | 0.002005 | 0.0318 | 0.001919 | 0.03391 | 0.001952 | 0.03308 | 0.001974
0.03457 | 0.002375 | 0.03341 | 0.002211 | 0.03461 | 0.002285 | 0.03207 | 0.002223 | 0.03418 | 0.00228 | 0.03337 | 0.002356
0.03491 | 0.002779 | 0.03371 | 0.002646 | 0.03493 | 0.002724 | 0.03245 | 0.002623 | 0.03452 | 0.002741 | 0.03371 | 0.002721
0.03533 | 0.003295 | 0.03411 | 0.003183 | 0.03538 | 0.00323 | 0.03286 | 0.003196 | 0.03496 | 0.003225 | 0.03415 | 0.003264
0.03593 | 0.003936 | 0.03471 | 0.00384 | 0.03598 | 0.00392 | 0.03345 | 0.003824 | 0.03552 | 0.003903 | 0.03475 | 0.003909
0.03643 | 0.004698 | 0.03519 | 0.00462 | 0.03648 | 0.004678 | 0.03395 | 0.004587 | 0.03601 | 0.004686 | 0.03524 | 0.00469
0.03706 | 0.005665 | 0.03577 | 0.005598 | 0.03707 | 0.005646 | 0.03452 | 0.005546 | 0.03663 | 0.005657 | 0.03588 | 0.005664
0.03771 | 0.006953 | 0.03639 | 0.006873 | 0.03767 | 0.006915 | 0.03503 | 0.006788 | 0.03725 | 0.006944 | 0.03651 | 0.006934
0.03841 | 0.008679 | 0.03706 | 0.008628 | 0.03833 | 0.008682 | 0.03563 | 0.008492 | 0.03794 | 0.008704 | 0.0372 | 0.008647
0.03929 | 0.01106 | 0.03785 | 0.01107 | 0.03915 | 0.01111 | 0.03648 | 0.01086 | 0.03873 | 0.01112 | 0.03806 | 0.01102
0.04043 | 0.01423 | 0.03896 | 0.01432 | 0.04026 | 0.01435 | 0.03765 | 0.01402 | 0.0399 | 0.01438 | 0.03925 | 0.01418