## Sheet1
| ZCURVE (20230425_V4_EIS363_Chan001_Cycle001_Step002.DTA) |  | ZCURVE (20230425_W8_EIS363_Chan002_Cycle001_Step002.DTA) |  | ZCURVE (20230425_W9_EIS363_Chan003_Cycle001_Step002.DTA) |  | ZCURVE (20230425_V5_EIS363_Chan004_Cycle001_Step002.DTA) |  | ZCURVE (20230425_W10_EIS363_Chan005_Cycle001_Step002.DTA) |  | ZCURVE (20230425_G1_EIS363_Chan006_Cycle001_Step002.DTA)
0.03104 | -0.03756 | 0.03126 | -0.03523 | 0.03165 | -0.03719 | 0.0302 | -0.0349 | 0.03127 | -0.03632 | 0.03097 | -0.03539
0.02849 | -0.02816 | 0.02871 | -0.02649 | 0.02918 | -0.0279 | 0.02758 | -0.02633 | 0.02875 | -0.02727 | 0.02837 | -0.02663
0.02661 | -0.02075 | 0.02687 | -0.01954 | 0.02737 | -0.02055 | 0.02577 | -0.0194 | 0.02695 | -0.02012 | 0.02647 | -0.01969
0.02547 | -0.01515 | 0.02571 | -0.01428 | 0.02621 | -0.015 | 0.0246 | -0.01419 | 0.02581 | -0.01467 | 0.02528 | -0.01438
0.02483 | -0.01085 | 0.02506 | -0.01025 | 0.02558 | -0.01076 | 0.02397 | -0.01019 | 0.02518 | -0.01054 | 0.02464 | -0.01033
0.02454 | -0.007567 | 0.02477 | -0.00713 | 0.02529 | -0.007489 | 0.02367 | -0.007095 | 0.02491 | -0.007334 | 0.02434 | -0.007187
0.02451 | -0.005128 | 0.02475 | -0.004835 | 0.02527 | -0.005095 | 0.02362 | -0.00482 | 0.02488 | -0.004968 | 0.02431 | -0.0049
0.02462 | -0.003323 | 0.02485 | -0.003095 | 0.02536 | -0.003299 | 0.02372 | -0.003114 | 0.02499 | -0.003226 | 0.0244 | -0.003164
0.02482 | -0.002035 | 0.02507 | -0.001854 | 0.02558 | -0.002017 | 0.02389 | -0.001893 | 0.02517 | -0.001951 | 0.02458 | -0.001906
0.02504 | -0.001092 | 0.02529 | -0.001013 | 0.02577 | -0.001108 | 0.02412 | -0.001032 | 0.02539 | -0.001074 | 0.02479 | -0.001039
0.02531 | -0.0004209 | 0.02553 | -0.0003345 | 0.02606 | -0.0004293 | 0.02436 | -0.000387 | 0.02567 | -0.000404 | 0.02505 | -0.0003771
0.02558 | 7.079e-05 | 0.02581 | 0.0001127 | 0.0263 | 5.54e-05 | 0.02462 | 6.974e-05 | 0.02591 | 7.181e-05 | 0.0253 | 7.145e-05
0.02586 | 0.0004121 | 0.02606 | 0.0004224 | 0.02657 | 0.0003984 | 0.02489 | 0.0003845 | 0.02618 | 0.0004078 | 0.02556 | 0.0004344
0.02616 | 0.000655 | 0.02638 | 0.0006796 | 0.02686 | 0.0006342 | 0.02516 | 0.0005897 | 0.02645 | 0.0006617 | 0.02587 | 0.0006319
0.02642 | 0.000832 | 0.02662 | 0.0008033 | 0.02716 | 0.0008053 | 0.02542 | 0.0007342 | 0.02674 | 0.0008047 | 0.02615 | 0.0008206
0.0267 | 0.0009447 | 0.02686 | 0.0009197 | 0.02742 | 0.0009183 | 0.02571 | 0.0007893 | 0.02696 | 0.0008905 | 0.02641 | 0.0008998
0.02709 | 0.001008 | 0.02723 | 0.0009824 | 0.02771 | 0.0009971 | 0.02597 | 0.0007983 | 0.0273 | 0.0009772 | 0.02673 | 0.0009338
0.02727 | 0.00102 | 0.02742 | 0.0009992 | 0.02794 | 0.0009875 | 0.0262 | 0.000795 | 0.02755 | 0.0009994 | 0.02693 | 0.0009329
0.02756 | 0.0009623 | 0.02768 | 0.0009592 | 0.02822 | 0.001026 | 0.02641 | 0.0007291 | 0.0278 | 0.0009758 | 0.02716 | 0.0009149
0.02778 | 0.0008912 | 0.02791 | 0.000873 | 0.02845 | 0.0009014 | 0.02655 | 0.0006562 | 0.02805 | 0.0009619 | 0.02743 | 0.0008339
0.028 | 0.0008442 | 0.02815 | 0.0008428 | 0.02872 | 0.0007987 | 0.02664 | 0.0005959 | 0.02827 | 0.0008391 | 0.02759 | 0.0007524
0.02813 | 0.0007921 | 0.02829 | 0.0007346 | 0.02885 | 0.0007863 | 0.02677 | 0.0004589 | 0.02839 | 0.0007878 | 0.02782 | 0.0006334
0.02827 | 0.0006689 | 0.02849 | 0.0006784 | 0.02896 | 0.0006978 | 0.02685 | 0.0005301 | 0.02861 | 0.0006427 | 0.02794 | 0.000586
0.02837 | 0.0006869 | 0.02852 | 0.0006355 | 0.02917 | 0.000648 | 0.02687 | 0.0004288 | 0.0287 | 0.000654 | 0.028 | 0.0005492
0.02856 | 0.0006197 | 0.0286 | 0.0005192 | 0.02918 | 0.0006505 | 0.02696 | 0.0004699 | 0.02881 | 0.0005604 | 0.02796 | 0.0005927
0.02858 | 0.0005366 | 0.02871 | 0.0005356 | 0.02927 | 0.0003712 | 0.02702 | 0.0004516 | 0.02887 | 0.000636 | 0.02809 | 0.0005288
0.02864 | 0.000538 | 0.02882 | 0.0005709 | 0.02943 | 0.0005971 | 0.02708 | 0.0005002 | 0.02892 | 0.0005108 | 0.02818 | 0.0004636
0.02878 | 0.0005381 | 0.02892 | 0.0005735 | 0.02951 | 0.0005832 | 0.02716 | 0.0005246 | 0.02907 | 0.0005803 | 0.02831 | 0.0005069
0.02871 | 0.0005935 | 0.02896 | 0.0005795 | 0.02961 | 0.0005818 | 0.0272 | 0.0005605 | 0.02913 | 0.0006005 | 0.02829 | 0.0005876
0.02897 | 0.0006559 | 0.02909 | 0.0007992 | 0.02969 | 0.0007269 | 0.02739 | 0.0005341 | 0.02923 | 0.0006355 | 0.02844 | 0.0005928
0.02907 | 0.0007306 | 0.0292 | 0.0007035 | 0.02981 | 0.0008347 | 0.02742 | 0.0007413 | 0.02934 | 0.0007546 | 0.0285 | 0.000696
0.0291 | 0.0007816 | 0.02933 | 0.0007789 | 0.02995 | 0.0008758 | 0.02757 | 0.0008157 | 0.02947 | 0.0008124 | 0.02866 | 0.0007801
0.0293 | 0.0009343 | 0.02944 | 0.0009823 | 0.03011 | 0.0009751 | 0.02771 | 0.0009346 | 0.02961 | 0.000963 | 0.02875 | 0.0009135
0.02945 | 0.001101 | 0.0296 | 0.001175 | 0.03023 | 0.001177 | 0.02788 | 0.001103 | 0.02973 | 0.001148 | 0.02886 | 0.00107
0.02961 | 0.001324 | 0.02979 | 0.001367 | 0.0304 | 0.001375 | 0.02803 | 0.001341 | 0.0299 | 0.001353 | 0.02905 | 0.001278
0.02982 | 0.001571 | 0.03001 | 0.001652 | 0.03061 | 0.001662 | 0.02824 | 0.001557 | 0.03014 | 0.001627 | 0.02928 | 0.001526
0.0301 | 0.001898 | 0.0303 | 0.001983 | 0.03092 | 0.001978 | 0.02856 | 0.001863 | 0.03044 | 0.00197 | 0.02956 | 0.001845
0.03038 | 0.002293 | 0.03058 | 0.002394 | 0.03123 | 0.002397 | 0.02881 | 0.002256 | 0.03071 | 0.002379 | 0.0298 | 0.002242
0.03075 | 0.002787 | 0.03095 | 0.002904 | 0.03157 | 0.002909 | 0.02917 | 0.002729 | 0.03108 | 0.002892 | 0.03014 | 0.002713
0.03119 | 0.003371 | 0.03143 | 0.003528 | 0.03204 | 0.003531 | 0.02959 | 0.00331 | 0.03155 | 0.003513 | 0.03057 | 0.003313
0.03171 | 0.004091 | 0.03197 | 0.004269 | 0.03259 | 0.004272 | 0.0301 | 0.004017 | 0.03209 | 0.004243 | 0.03109 | 0.004011
0.03233 | 0.004975 | 0.03261 | 0.0052 | 0.03316 | 0.005189 | 0.03071 | 0.004902 | 0.0327 | 0.005162 | 0.0317 | 0.004899
0.03311 | 0.006112 | 0.03339 | 0.006407 | 0.03395 | 0.006376 | 0.03145 | 0.00601 | 0.03348 | 0.006362 | 0.03245 | 0.006011