## Global_Info
TEST REPORT
|  |  | 20230425_G1_EIS363 | Serial Number |  | C:\ArbinSoftware\DataPro\Result\20230425_G1_EIS363
|  |  | 2023-05-08 | 207487
Channel | Start DateTime | Schedule File Name | Creator | Comments | Software Version | Schedule Version | MASS | Specific Capacity | Capacity | Item ID | Has Aux | Has Specail | Log Aux Data Flag | Log Special Flag
6 | 2023-04-26 10:59 | INR21700_m50T\2nd_life_EIS\EIS_general.sdu |  |  | PV7.0 Build: 181116USB | Schedule Version 7.00.15 | 0 | 0 | 4.85 |  | 1 | 0 | TRUE | TRUE
Note on G2: Click to open file path

## ACIM_Chan6
Device_ID | Test_ID | Channel_ID | Cycle_ID | Step_ID | Pt | Freq | Zmod | Zphz
Gamry_1 | 343 | 5 | 1 | 2 | 0 | 10019.53 | 0.0470255 | 48.81435
Gamry_1 | 343 | 5 | 1 | 2 | 1 | 7207.031 | 0.0389128 | 43.19327
Gamry_1 | 343 | 5 | 1 | 2 | 2 | 5150.463 | 0.032991 | 36.6325
Gamry_1 | 343 | 5 | 1 | 2 | 3 | 3715.701 | 0.0290839 | 29.63063
Gamry_1 | 343 | 5 | 1 | 2 | 4 | 2686.738 | 0.0267182 | 22.73747
Gamry_1 | 343 | 5 | 1 | 2 | 5 | 1933.594 | 0.0253805 | 16.44861
Gamry_1 | 343 | 5 | 1 | 2 | 6 | 1395.089 | 0.024794 | 11.39728
Gamry_1 | 343 | 5 | 1 | 2 | 7 | 1000.702 | 0.0246087 | 7.388237
Gamry_1 | 343 | 5 | 1 | 2 | 8 | 716.9117 | 0.0246536 | 4.433837
Gamry_1 | 343 | 5 | 1 | 2 | 9 | 520.8333 | 0.0248112 | 2.399485
Gamry_1 | 343 | 5 | 1 | 2 | 10 | 372.8693 | 0.0250551 | 0.8623849
Gamry_1 | 343 | 5 | 1 | 2 | 11 | 269.3965 | 0.0253023 | -0.1617883
Gamry_1 | 343 | 5 | 1 | 2 | 12 | 193.6983 | 0.0255658 | -0.973652
Gamry_1 | 343 | 5 | 1 | 2 | 13 | 139.2327 | 0.0258779 | -1.399128
Gamry_1 | 343 | 5 | 1 | 2 | 14 | 99.734 | 0.0261617 | -1.79754
Gamry_1 | 343 | 5 | 1 | 2 | 15 | 72.11539 | 0.0264254 | -1.951309
Gamry_1 | 343 | 5 | 1 | 2 | 16 | 49.86702 | 0.0267453 | -2.000901
Gamry_1 | 343 | 5 | 1 | 2 | 17 | 37.5 | 0.0269483 | -1.983777
Gamry_1 | 343 | 5 | 1 | 2 | 18 | 27.25291 | 0.0271792 | -1.928966
Gamry_1 | 343 | 5 | 1 | 2 | 19 | 19.29012 | 0.0274456 | -1.741024
Gamry_1 | 343 | 5 | 1 | 2 | 20 | 13.95089 | 0.0275986 | -1.562256
Gamry_1 | 343 | 5 | 1 | 2 | 21 | 9.9734 | 0.0278272 | -1.304258
Gamry_1 | 343 | 5 | 1 | 2 | 22 | 7.233796 | 0.027942 | -1.201604
Gamry_1 | 343 | 5 | 1 | 2 | 23 | 5.196785 | 0.0280018 | -1.123745
Gamry_1 | 343 | 5 | 1 | 2 | 24 | 3.720238 | 0.0279642 | -1.214494
Gamry_1 | 343 | 5 | 1 | 2 | 25 | 2.689329 | 0.0280905 | -1.078725
Gamry_1 | 343 | 5 | 1 | 2 | 26 | 1.929012 | 0.028182 | -0.9425962
Gamry_1 | 343 | 5 | 1 | 2 | 27 | 1.395089 | 0.0283161 | -1.025788
Gamry_1 | 343 | 5 | 1 | 2 | 28 | 0.997765 | 0.0282923 | -1.190086
Gamry_1 | 343 | 5 | 1 | 2 | 29 | 0.7233796 | 0.0284453 | -1.194189
Gamry_1 | 343 | 5 | 1 | 2 | 30 | 0.5185288 | 0.0285046 | -1.399171
Gamry_1 | 343 | 5 | 1 | 2 | 31 | 0.3732086 | 0.0286691 | -1.559303
Gamry_1 | 343 | 5 | 1 | 2 | 32 | 0.2687787 | 0.0287666 | -1.819849
Gamry_1 | 343 | 5 | 1 | 2 | 33 | 0.1933787 | 0.0288828 | -2.122331
Gamry_1 | 343 | 5 | 1 | 2 | 34 | 0.1391776 | 0.0290757 | -2.519668
Gamry_1 | 343 | 5 | 1 | 2 | 35 | 0.1001603 | 0.0293223 | -2.983568
Gamry_1 | 343 | 5 | 1 | 2 | 36 | 0.0719825 | 0.0296161 | -3.571116
Gamry_1 | 343 | 5 | 1 | 2 | 37 | 0.051807 | 0.0298816 | -4.302076
Gamry_1 | 343 | 5 | 1 | 2 | 38 | 0.0372971 | 0.0302634 | -5.142466
Gamry_1 | 343 | 5 | 1 | 2 | 39 | 0.0268286 | 0.0307522 | -6.1851
Gamry_1 | 343 | 5 | 1 | 2 | 40 | 0.0193124 | 0.0313462 | -7.351816
Gamry_1 | 343 | 5 | 1 | 2 | 41 | 0.0138979 | 0.0320714 | -8.786425
Gamry_1 | 343 | 5 | 1 | 2 | 42 | 0.0100006 | 0.0329978 | -10.49593
Note on A1: Device_ID
Note on B1: Test_ID
Note on C1: Channel_ID
Note on D1: Cycle_ID
Note on E1: Step_ID
Note on F1: Pt
Note on G1: Freq
Note on H1: Zmod
Note on I1: Zphz

## Channel_6_1
Date_Time | Test_Time(s) | Step_Time(s) | Step_Index | Cycle_Index | Voltage(V) | Current(A) | Charge_Capacity(Ah) | Discharge_Capacity(Ah) | Charge_Energy(Wh) | Discharge_Energy(Wh) | Internal Resistance(Ohm) | dV/dt(V/s) | Aux_Temperature(¡æ)_1
2023-04-26 10:58 | 0.1008 | 0.1006 | 1 | 1 | 3.635108 | 0 | 0 | 0 | 0 | 0 | 0 | 0 | 24.8017
2023-04-26 10:58 | 0.2002 | 0.2 | 1 | 1 | 3.635081 | 0 | 0 | 0 | 0 | 0 | 0 | 0 | 24.8017
2023-04-26 10:58 | 0.3009 | 0.3007 | 1 | 1 | 3.635142 | 0 | 0 | 0 | 0 | 0 | 0 | 0 | 24.8017
2023-04-26 10:58 | 0.4001 | 0.3999 | 1 | 1 | 3.635078 | 0 | 0 | 0 | 0 | 0 | 0 | 0 | 24.8017
2023-04-26 10:58 | 0.501 | 0.5008 | 1 | 1 | 3.635022 | 0 | 0 | 0 | 0 | 0 | 0 | 0 | 24.8017
2023-04-26 10:58 | 0.6014 | 0.6012 | 1 | 1 | 3.635057 | 0 | 0 | 0 | 0 | 0 | 0 | 0 | 24.8017
2023-04-26 10:58 | 0.7008 | 0.7006 | 1 | 1 | 3.635146 | 0 | 0 | 0 | 0 | 0 | 0 | 0 | 24.8017
2023-04-26 10:58 | 0.8002 | 0.8 | 1 | 1 | 3.635091 | 0 | 0 | 0 | 0 | 0 | 0 | 0 | 24.8017
2023-04-26 10:58 | 0.9012 | 0.901 | 1 | 1 | 3.634981 | 0 | 0 | 0 | 0 | 0 | 0 | 0 | 24.8017
2023-04-26 10:58 | 1.0006 | 1.0004 | 1 | 1 | 3.6351 | 0 | 0 | 0 | 0 | 0 | 0 | 0 | 24.8017
2023-04-26 10:58 | 1.0016 | 1.0014 | 1 | 1 | 3.6351 | 0 | 0 | 0 | 0 | 0 | 0 | -9.051963e-10 | 24.8017
2023-04-26 10:58 | 1.019 | 0.001 | 2 | 1 | 3.635292 | 0 | 0 | 0 | 0 | 0 | 0 | -1.665561e-08 | 24.8017
2023-04-26 10:59 | 61.0206 | 60.0026 | 2 | 1 | 3.633679 | 0 | 0 | 0 | 0 | 0 | 0 | -5.432988e-05 | 24.79917
2023-04-26 11:00 | 121.0212 | 120.0032 | 2 | 1 | 3.628836 | 0 | 0 | 0 | 0 | 0 | 0 | -0.0001086422 | 24.79664
2023-04-26 11:01 | 181.0213 | 180.0033 | 2 | 1 | 3.642206 | 0 | 0 | 0 | 0 | 0 | 0 | -0.0001629541 | 24.79411
2023-04-26 11:02 | 241.0222 | 240.0042 | 2 | 1 | 3.632125 | 0 | 0 | 0 | 0 | 0 | 0 | -0.0002172667 | 24.79158
2023-04-26 11:03 | 301.0231 | 300.0051 | 2 | 1 | 3.628877 | 0 | 0 | 0 | 0 | 0 | 0 | -0.0002715793 | 24.78904
2023-04-26 11:04 | 361.0233 | 360.0053 | 2 | 1 | 3.636898 | 0 | 0 | 0 | 0 | 0 | 0 | -0.0003258912 | 24.74925
2023-04-26 11:05 | 421.0242 | 420.0062 | 2 | 1 | 3.630999 | 0 | 0 | 0 | 0 | 0 | 0 | -0.0003802038 | 24.80349
2023-04-26 11:06 | 481.0264 | 480.0084 | 2 | 1 | 3.636636 | 0 | 0 | 0 | 0 | 0 | 0 | -0.0004345176 | 24.79402
2023-04-26 11:07 | 541.0264 | 540.0084 | 2 | 1 | 3.629038 | 0 | 0 | 0 | 0 | 0 | 0 | -0.0004888294 | 24.84655
2023-04-26 11:08 | 601.0271 | 600.0091 | 2 | 1 | 3.632849 | 0 | 0 | 0 | 0 | 0 | 0 | -0.0005431418 | 24.78734
2023-04-26 11:09 | 661.0271 | 660.0091 | 2 | 1 | 3.63947 | 0 | 0 | 0 | 0 | 0 | 0 | -0.0005974536 | 24.8017
2023-04-26 11:10 | 721.0301 | 720.0121 | 2 | 1 | 3.641878 | 0 | 0 | 0 | 0 | 0 | 0 | -0.0006517681 | 24.83858
2023-04-26 11:11 | 781.0322 | 780.0142 | 2 | 1 | 3.635738 | 0 | 0 | 0 | 0 | 0 | 0 | -0.0007060817 | 24.8107
2023-04-26 11:12 | 841.0324 | 840.0144 | 2 | 1 | 3.629726 | 0 | 0 | 0 | 0 | 0 | 0 | -0.0007603937 | 24.82276
2023-04-26 11:13 | 901.0331 | 900.0151 | 2 | 1 | 3.629919 | 0 | 0 | 0 | 0 | 0 | 0 | -0.0008147061 | 24.7908
2023-04-26 11:14 | 961.0337 | 960.0157 | 2 | 1 | 3.641797 | 0 | 0 | 0 | 0 | 0 | 0 | -0.0008690184 | 24.82182
2023-04-26 11:15 | 1021.0339 | 1020.0159 | 2 | 1 | 3.633555 | 0 | 0 | 0 | 0 | 0 | 0 | -0.0009233304 | 24.79993
2023-04-26 11:16 | 1081.0372 | 1080.0192 | 2 | 1 | 3.634005 | 0 | 0 | 0 | 0 | 0 | 0 | -0.0009776452 | 24.81647
2023-04-26 11:17 | 1141.0387 | 1140.0207 | 2 | 1 | 3.641549 | 0 | 0 | 0 | 0 | 0 | 0 | -0.001031958 | 24.77079
2023-04-26 11:18 | 1201.0395 | 1200.0215 | 2 | 1 | 3.628926 | 0 | 0 | 0 | 0 | 0 | 0 | -0.001086271 | 24.79224
2023-04-26 11:19 | 1261.041 | 1260.023 | 2 | 1 | 3.641974 | 0 | 0 | 0 | 0 | 0 | 0 | -0.001140584 | 24.80977
2023-04-26 11:20 | 1321.0417 | 1320.0237 | 2 | 1 | 3.633586 | 0 | 0 | 0 | 0 | 0 | 0 | -0.001194896 | 24.79629
2023-04-26 11:21 | 1327.69006 | 0.1005 | 3 | 1 | 3.634835 | 0 | 0 | 0 | 0 | 0 | 0 | -0.001200914 | 24.79671
2023-04-26 11:21 | 1327.79026 | 0.2007 | 3 | 1 | 3.634856 | 0 | 0 | 0 | 0 | 0 | 0 | -0.001193979 | 24.79671
2023-04-26 11:21 | 1327.89036 | 0.3008 | 3 | 1 | 3.634881 | 0 | 0 | 0 | 0 | 0 | 0 | -0.001187052 | 24.79671
2023-04-26 11:21 | 1327.98976 | 0.4002 | 3 | 1 | 3.634871 | 0 | 0 | 0 | 0 | 0 | 0 | -0.001180172 | 24.79671
2023-04-26 11:21 | 1328.08986 | 0.5003 | 3 | 1 | 3.634864 | 0 | 0 | 0 | 0 | 0 | 0 | -0.001059615 | 24.79671
2023-04-26 11:21 | 1328.19016 | 0.6006 | 3 | 1 | 3.634866 | 0 | 0 | 0 | 0 | 0 | 0 | -0.0009388162 | 24.79671
2023-04-26 11:21 | 1328.29036 | 0.7008 | 3 | 1 | 3.634819 | 0 | 0 | 0 | 0 | 0 | 0 | -0.0008181383 | 24.79671
2023-04-26 11:21 | 1328.38996 | 0.8004 | 3 | 1 | 3.634846 | 0 | 0 | 0 | 0 | 0 | 0 | -0.000698183 | 24.79671
2023-04-26 11:21 | 1328.48996 | 0.9004 | 3 | 1 | 3.634834 | 0 | 0 | 0 | 0 | 0 | 0 | -0.000577746 | 24.79671
2023-04-26 11:21 | 1328.59016 | 1.0006 | 3 | 1 | 3.634846 | 0 | 0 | 0 | 0 | 0 | 0 | -0.0004570681 | 24.79671
2023-04-26 11:21 | 1328.69016 | 1.1006 | 3 | 1 | 3.634828 | 0 | 0 | 0 | 0 | 0 | 0 | -0.0003366311 | 24.79671
2023-04-26 11:21 | 1328.79016 | 1.2006 | 3 | 1 | 3.634909 | 0 | 0 | 0 | 0 | 0 | 0 | -0.000216194 | 24.79671
2023-04-26 11:21 | 1328.88956 | 1.3 | 3 | 1 | 3.634894 | 0 | 0 | 0 | 0 | 0 | 0 | -9.647964e-05 | 24.79671
2023-04-26 11:21 | 1328.98986 | 1.4003 | 3 | 1 | 3.634803 | 0 | 0 | 0 | 0 | 0 | 0 | 2.43187e-05 | 24.79671
2023-04-26 11:21 | 1329.09076 | 1.5012 | 3 | 1 | 3.63488 | 0 | 0 | 0 | 0 | 0 | 0 | 2.212978e-05 | 24.79671
2023-04-26 11:21 | 1329.19016 | 1.6006 | 3 | 1 | 3.634881 | 0 | 0 | 0 | 0 | 0 | 0 | 1.99734e-05 | 24.79671
2023-04-26 11:21 | 1329.28956 | 1.7 | 3 | 1 | 3.634861 | 0 | 0 | 0 | 0 | 0 | 0 | 1.781703e-05 | 24.79671
2023-04-26 11:21 | 1329.38966 | 1.8001 | 3 | 1 | 3.634819 | 0 | 0 | 0 | 0 | 0 | 0 | 1.564547e-05 | 24.79671
2023-04-26 11:21 | 1329.48966 | 1.9001 | 3 | 1 | 3.634704 | 0 | 0 | 0 | 0 | 0 | 0 | 1.347607e-05 | 24.79671
2023-04-26 11:21 | 1329.59006 | 2.0005 | 3 | 1 | 3.634923 | 0 | 0 | 0 | 0 | 0 | 0 | 1.1298e-05 | 24.79671
2023-04-26 11:21 | 1329.68946 | 2.0999 | 3 | 1 | 3.634877 | 0 | 0 | 0 | 0 | 0 | 0 | 9.141628e-06 | 24.79671
2023-04-26 11:21 | 1329.78986 | 2.2003 | 3 | 1 | 3.63484 | 0 | 0 | 0 | 0 | 0 | 0 | 6.963558e-06 | 24.79671
2023-04-26 11:21 | 1329.89006 | 2.3005 | 3 | 1 | 3.634891 | 0 | 0 | 0 | 0 | 0 | 0 | 4.789827e-06 | 24.79671
2023-04-26 11:21 | 1329.98996 | 2.4004 | 3 | 1 | 3.634825 | 0 | 0 | 0 | 0 | 0 | 0 | 2.622604e-06 | 24.79671
2023-04-26 11:21 | 1330.08996 | 2.5004 | 3 | 1 | 3.634861 | 0 | 0 | 0 | 0 | 0 | 0 | -3.314228e-07 | 24.79671
2023-04-26 11:21 | 1330.19016 | 2.6006 | 3 | 1 | 3.634957 | 0 | 0 | 0 | 0 | 0 | 0 | -3.291358e-06 | 24.79671
2023-04-26 11:21 | 1330.29016 | 2.7006 | 3 | 1 | 3.634809 | 0 | 0 | 0 | 0 | 0 | 0 | -6.245385e-06 | 24.79671
2023-04-26 11:21 | 1330.39036 | 2.8008 | 3 | 1 | 3.634907 | 0 | 0 | 0 | 0 | 0 | 0 | -9.20532e-06 | 24.79671
2023-04-26 11:21 | 1330.49056 | 2.901 | 3 | 1 | 3.634917 | 0 | 0 | 0 | 0 | 0 | 0 | -1.216526e-05 | 24.83242
2023-04-26 11:21 | 1330.58996 | 3.0004 | 3 | 1 | 3.634816 | 0 | 0 | 0 | 0 | 0 | 0 | -1.510156e-05 | 24.83242
2023-04-26 11:21 | 1330.69076 | 3.1012 | 3 | 1 | 3.634903 | 0 | 0 | 0 | 0 | 0 | 0 | -1.807922e-05 | 24.83242
2023-04-26 11:21 | 1330.79016 | 3.2006 | 3 | 1 | 3.634868 | 0 | 0 | 0 | 0 | 0 | 0 | -2.101552e-05 | 24.83242
2023-04-26 11:21 | 1330.88956 | 3.3 | 3 | 1 | 3.634862 | 0 | 0 | 0 | 0 | 0 | 0 | -2.395182e-05 | 24.83242
2023-04-26 11:21 | 1330.99076 | 3.4012 | 3 | 1 | 3.634878 | 0 | 0 | 0 | 0 | 0 | 0 | -2.69413e-05 | 24.83242
2023-04-26 11:21 | 1331.09046 | 3.5009 | 3 | 1 | 3.634874 | 0 | 0 | 0 | 0 | 0 | 0 | -1.84451e-05 | 24.83242
2023-04-26 11:21 | 1331.18986 | 3.6003 | 3 | 1 | 3.634856 | 0 | 0 | 0 | 0 | 0 | 0 | -9.974457e-06 | 24.83242
2023-04-26 11:21 | 1331.28966 | 3.7001 | 3 | 1 | 3.634888 | 0 | 0 | 0 | 0 | 0 | 0 | -1.469731e-06 | 24.83242
2023-04-26 11:21 | 1331.39006 | 3.8005 | 3 | 1 | 3.634976 | 0 | 0 | 0 | 0 | 0 | 0 | 7.086126e-06 | 24.83242
2023-04-26 11:21 | 1331.49006 | 3.9005 | 3 | 1 | 3.634843 | 0 | 0 | 0 | 0 | 0 | 0 | 1.56079e-05 | 24.83242
2023-04-26 11:21 | 1331.58966 | 4.0001 | 3 | 1 | 3.634918 | 0 | 0 | 0 | 0 | 0 | 0 | 2.409558e-05 | 24.83242
2023-04-26 11:21 | 1331.68966 | 4.1001 | 3 | 1 | 3.634852 | 0 | 0 | 0 | 0 | 0 | 0 | 3.261735e-05 | 24.83242
2023-04-26 11:21 | 1331.78986 | 4.2003 | 3 | 1 | 3.634903 | 0 | 0 | 0 | 0 | 0 | 0 | 4.115616e-05 | 24.83242
2023-04-26 11:21 | 1331.89026 | 4.3007 | 3 | 1 | 3.634862 | 0 | 0 | 0 | 0 | 0 | 0 | 4.971202e-05 | 24.83242
2023-04-26 11:21 | 1331.98956 | 4.4 | 3 | 1 | 3.634935 | 0 | 0 | 0 | 0 | 0 | 0 | 5.817413e-05 | 24.83242
2023-04-26 11:21 | 1332.09016 | 4.5006 | 3 | 1 | 3.634851 | 0 | 0 | 0 | 0 | 0 | 0 | 4.935386e-05 | 24.83242
2023-04-26 11:21 | 1332.19016 | 4.6006 | 3 | 1 | 3.634915 | 0 | 0 | 0 | 0 | 0 | 0 | 4.058619e-05 | 24.83242
2023-04-26 11:21 | 1332.29016 | 4.7006 | 3 | 1 | 3.634897 | 0 | 0 | 0 | 0 | 0 | 0 | 3.181853e-05 | 24.83242
2023-04-26 11:21 | 1332.38956 | 4.8 | 3 | 1 | 3.634966 | 0 | 0 | 0 | 0 | 0 | 0 | 2.310347e-05 | 24.83242
2023-04-26 11:21 | 1332.48976 | 4.9002 | 3 | 1 | 3.634935 | 0 | 0 | 0 | 0 | 0 | 0 | 1.431827e-05 | 24.83242
2023-04-26 11:21 | 1332.58946 | 4.9999 | 3 | 1 | 3.634801 | 0 | 0 | 0 | 0 | 0 | 0 | 5.576903e-06 | 24.83242
2023-04-26 11:21 | 1332.68966 | 5.1001 | 3 | 1 | 3.634924 | 0 | 0 | 0 | 0 | 0 | 0 | -3.208299e-06 | 24.83242
2023-04-26 11:21 | 1332.78996 | 5.2004 | 3 | 1 | 3.634891 | 0 | 0 | 0 | 0 | 0 | 0 | -1.200227e-05 | 24.83242
2023-04-26 11:21 | 1332.89016 | 5.3006 | 3 | 1 | 3.634932 | 0 | 0 | 0 | 0 | 0 | 0 | -2.078747e-05 | 24.83242
2023-04-26 11:21 | 1332.99026 | 5.4007 | 3 | 1 | 3.634923 | 0 | 0 | 0 | 0 | 0 | 0 | -2.95639e-05 | 24.83242
2023-04-26 11:21 | 1333.08986 | 5.5003 | 3 | 1 | 3.634823 | 0 | 0 | 0 | 0 | 0 | 0 | -2.616714e-05 | 24.83242
2023-04-26 11:21 | 1333.18986 | 5.6003 | 3 | 1 | 3.634947 | 0 | 0 | 0 | 0 | 0 | 0 | -2.275673e-05 | 24.83242
2023-04-26 11:21 | 1333.29006 | 5.7005 | 3 | 1 | 3.63494 | 0 | 0 | 0 | 0 | 0 | 0 | -1.93395e-05 | 24.82128
2023-04-26 11:21 | 1333.38946 | 5.7999 | 3 | 1 | 3.634903 | 0 | 0 | 0 | 0 | 0 | 0 | -1.594955e-05 | 24.82128
2023-04-26 11:21 | 1333.49026 | 5.9007 | 3 | 1 | 3.634908 | 0 | 0 | 0 | 0 | 0 | 0 | -1.251186e-05 | 24.82128
2023-04-26 11:21 | 1333.58966 | 6.0001 | 3 | 1 | 3.634919 | 0 | 0 | 0 | 0 | 0 | 0 | -9.121913e-06 | 24.82128
2023-04-26 11:21 | 1333.69056 | 6.101 | 3 | 1 | 3.634938 | 0 | 0 | 0 | 0 | 0 | 0 | -5.680811e-06 | 24.82128
2023-04-26 11:21 | 1333.78986 | 6.2003 | 3 | 1 | 3.634889 | 0 | 0 | 0 | 0 | 0 | 0 | -2.294275e-06 | 24.82128
2023-04-26 11:21 | 1333.89066 | 6.3011 | 3 | 1 | 3.634995 | 0 | 0 | 0 | 0 | 0 | 0 | 1.143417e-06 | 24.82128
2023-04-26 11:21 | 1333.98996 | 6.4004 | 3 | 1 | 3.634946 | 0 | 0 | 0 | 0 | 0 | 0 | 4.529953e-06 | 24.82128
2023-04-26 11:21 | 1334.08956 | 6.5 | 3 | 1 | 3.634966 | 0 | 0 | 0 | 0 | 0 | 0 | 9.946861e-06 | 24.82128
2023-04-26 11:21 | 1334.18996 | 6.6004 | 3 | 1 | 3.634908 | 0 | 0 | 0 | 0 | 0 | 0 | 1.540728e-05 | 24.82128
2023-04-26 11:21 | 1334.29016 | 6.7006 | 3 | 1 | 3.634936 | 0 | 0 | 0 | 0 | 0 | 0 | 2.085682e-05 | 24.82128
2023-04-26 11:21 | 1334.39016 | 6.8006 | 3 | 1 | 3.634868 | 0 | 0 | 0 | 0 | 0 | 0 | 2.629548e-05 | 24.82128
2023-04-26 11:21 | 1334.48956 | 6.9 | 3 | 1 | 3.634963 | 0 | 0 | 0 | 0 | 0 | 0 | 3.170151e-05 | 24.82128
2023-04-26 11:21 | 1334.59006 | 7.0005 | 3 | 1 | 3.634917 | 0 | 0 | 0 | 0 | 0 | 0 | 3.716737e-05 | 24.82128
2023-04-26 11:21 | 1334.69016 | 7.1006 | 3 | 1 | 3.634881 | 0 | 0 | 0 | 0 | 0 | 0 | 4.261147e-05 | 24.82128
2023-04-26 11:21 | 1334.78956 | 7.2 | 3 | 1 | 3.634989 | 0 | 0 | 0 | 0 | 0 | 0 | 4.80175e-05 | 24.82128
2023-04-26 11:21 | 1334.89086 | 7.3013 | 3 | 1 | 3.634944 | 0 | 0 | 0 | 0 | 0 | 0 | 5.352687e-05 | 24.82128
2023-04-26 11:21 | 1334.98946 | 7.3999 | 3 | 1 | 3.634834 | 0 | 0 | 0 | 0 | 0 | 0 | 5.888939e-05 | 24.82128
2023-04-26 11:21 | 1335.09066 | 7.5011 | 3 | 1 | 3.634986 | 0 | 0 | 0 | 0 | 0 | 0 | 5.363107e-05 | 24.82128
2023-04-26 11:21 | 1335.19006 | 7.6005 | 3 | 1 | 3.634909 | 0 | 0 | 0 | 0 | 0 | 0 | 4.846628e-05 | 24.82128
2023-04-26 11:21 | 1335.28946 | 7.6999 | 3 | 1 | 3.634894 | 0 | 0 | 0 | 0 | 0 | 0 | 4.330149e-05 | 24.82128
2023-04-26 11:21 | 1335.38986 | 7.8003 | 3 | 1 | 3.634996 | 0 | 0 | 0 | 0 | 0 | 0 | 3.808474e-05 | 24.82128
2023-04-26 11:21 | 1335.49006 | 7.9005 | 3 | 1 | 3.634923 | 0 | 0 | 0 | 0 | 0 | 0 | 3.287838e-05 | 24.82128
2023-04-26 11:21 | 1335.59046 | 8.0009 | 3 | 1 | 3.63493 | 0 | 0 | 0 | 0 | 0 | 0 | 2.766163e-05 | 24.82128
2023-04-26 11:21 | 1335.68986 | 8.1003 | 3 | 1 | 3.634976 | 0 | 0 | 0 | 0 | 0 | 0 | 2.249684e-05 | 24.82128
2023-04-26 11:21 | 1335.79026 | 8.2007 | 3 | 1 | 3.634974 | 0 | 0 | 0 | 0 | 0 | 0 | 1.728009e-05 | 24.82128
2023-04-26 11:21 | 1335.88966 | 8.3001 | 3 | 1 | 3.634971 | 0 | 0 | 0 | 0 | 0 | 0 | 1.21153e-05 | 24.82128
2023-04-26 11:21 | 1335.98976 | 8.4002 | 3 | 1 | 3.635018 | 0 | 0 | 0 | 0 | 0 | 0 | 6.914139e-06 | 24.82128
2023-04-26 11:21 | 1336.08996 | 8.5004 | 3 | 1 | 3.634958 | 0 | 0 | 0 | 0 | 0 | 0 | 9.61123e-06 | 24.82128
2023-04-26 11:21 | 1336.18996 | 8.6004 | 3 | 1 | 3.635067 | 0 | 0 | 0 | 0 | 0 | 0 | 1.230294e-05 | 24.77593
2023-04-26 11:21 | 1336.29016 | 8.7006 | 3 | 1 | 3.635018 | 0 | 0 | 0 | 0 | 0 | 0 | 1.500003e-05 | 24.77593
2023-04-26 11:21 | 1336.39096 | 8.8014 | 3 | 1 | 3.634981 | 0 | 0 | 0 | 0 | 0 | 0 | 1.771327e-05 | 24.77593
2023-04-26 11:21 | 1336.48986 | 8.9003 | 3 | 1 | 3.634973 | 0 | 0 | 0 | 0 | 0 | 0 | 2.037537e-05 | 24.77593
2023-04-26 11:21 | 1336.59016 | 9.0006 | 3 | 1 | 3.634995 | 0 | 0 | 0 | 0 | 0 | 0 | 2.307515e-05 | 24.77593
2023-04-26 11:21 | 1336.69036 | 9.1008 | 3 | 1 | 3.634876 | 0 | 0 | 0 | 0 | 0 | 0 | 2.577224e-05 | 24.77593
2023-04-26 11:21 | 1336.79066 | 9.2011 | 3 | 1 | 3.635017 | 0 | 0 | 0 | 0 | 0 | 0 | 2.847202e-05 | 24.77593
2023-04-26 11:21 | 1336.89096 | 9.3014 | 3 | 1 | 3.635032 | 0 | 0 | 0 | 0 | 0 | 0 | 3.117181e-05 | 24.77593
2023-04-26 11:21 | 1336.99066 | 9.4011 | 3 | 1 | 3.635 | 0 | 0 | 0 | 0 | 0 | 0 | 3.385544e-05 | 24.77593
2023-04-26 11:21 | 1337.08946 | 9.4999 | 3 | 1 | 3.634978 | 0 | 0 | 0 | 0 | 0 | 0 | 3.112106e-05 | 24.77593
2023-04-26 11:21 | 1337.18966 | 9.6001 | 3 | 1 | 3.634968 | 0 | 0 | 0 | 0 | 0 | 0 | 2.834793e-05 | 24.77593
2023-04-26 11:21 | 1337.28966 | 9.7001 | 3 | 1 | 3.634973 | 0 | 0 | 0 | 0 | 0 | 0 | 2.558034e-05 | 24.77593
2023-04-26 11:21 | 1337.38986 | 9.8003 | 3 | 1 | 3.634966 | 0 | 0 | 0 | 0 | 0 | 0 | 2.280721e-05 | 24.77593
2023-04-26 11:21 | 1337.49006 | 9.9005 | 3 | 1 | 3.634972 | 0 | 0 | 0 | 0 | 0 | 0 | 2.003408e-05 | 24.77593
2023-04-26 11:21 | 1337.59006 | 10.0005 | 3 | 1 | 3.634975 | 0 | 0 | 0 | 0 | 0 | 0 | 1.726649e-05 | 24.77593
2023-04-26 11:21 | 1337.68956 | 10.1 | 3 | 1 | 3.634962 | 0 | 0 | 0 | 0 | 0 | 0 | 1.451273e-05 | 24.77593
2023-04-26 11:21 | 1337.79056 | 10.201 | 3 | 1 | 3.634962 | 0 | 0 | 0 | 0 | 0 | 0 | 1.171746e-05 | 24.77593
2023-04-26 11:21 | 1337.88996 | 10.3004 | 3 | 1 | 3.635023 | 0 | 0 | 0 | 0 | 0 | 0 | 8.966476e-06 | 24.77593
2023-04-26 11:21 | 1337.98996 | 10.4004 | 3 | 1 | 3.634976 | 0 | 0 | 0 | 0 | 0 | 0 | 6.198883e-06 | 24.77593
2023-04-26 11:21 | 1338.08956 | 10.5 | 3 | 1 | 3.634976 | 0 | 0 | 0 | 0 | 0 | 0 | 1.521292e-06 | 24.77593
2023-04-26 11:21 | 1338.18976 | 10.6002 | 3 | 1 | 3.634978 | 0 | 0 | 0 | 0 | 0 | 0 | -3.184477e-06 | 24.77593
2023-04-26 11:21 | 1338.28996 | 10.7004 | 3 | 1 | 3.634981 | 0 | 0 | 0 | 0 | 0 | 0 | -7.890246e-06 | 24.77593
2023-04-26 11:21 | 1338.38966 | 10.8001 | 3 | 1 | 3.635028 | 0 | 0 | 0 | 0 | 0 | 0 | -1.257253e-05 | 24.77593
2023-04-26 11:21 | 1338.48976 | 10.9002 | 3 | 1 | 3.634935 | 0 | 0 | 0 | 0 | 0 | 0 | -1.727361e-05 | 24.77593
2023-04-26 11:21 | 1338.59016 | 11.0006 | 3 | 1 | 3.635008 | 0 | 0 | 0 | 0 | 0 | 0 | -2.198877e-05 | 24.77593
2023-04-26 11:21 | 1338.68956 | 11.1 | 3 | 1 | 3.634984 | 0 | 0 | 0 | 0 | 0 | 0 | -2.665697e-05 | 24.77593
2023-04-26 11:21 | 1338.78976 | 11.2002 | 3 | 1 | 3.634994 | 0 | 0 | 0 | 0 | 0 | 0 | -3.136274e-05 | 24.77593
2023-04-26 11:21 | 1338.88996 | 11.3004 | 3 | 1 | 3.634993 | 0 | 0 | 0 | 0 | 0 | 0 | -3.60685e-05 | 24.77593
2023-04-26 11:21 | 1338.99006 | 11.4005 | 3 | 1 | 3.634947 | 0 | 0 | 0 | 0 | 0 | 0 | -4.076958e-05 | 24.77189
2023-04-26 11:21 | 1339.09086 | 11.5013 | 3 | 1 | 3.635027 | 0 | 0 | 0 | 0 | 0 | 0 | -3.046475e-05 | 24.77189
2023-04-26 11:21 | 1339.18946 | 11.5999 | 3 | 1 | 3.635037 | 0 | 0 | 0 | 0 | 0 | 0 | -2.038482e-05 | 24.77189
2023-04-26 11:21 | 1339.29026 | 11.7007 | 3 | 1 | 3.634988 | 0 | 0 | 0 | 0 | 0 | 0 | -1.007999e-05 | 24.77189
2023-04-26 11:21 | 1339.38966 | 11.8001 | 3 | 1 | 3.634962 | 0 | 0 | 0 | 0 | 0 | 0 | 8.171287e-08 | 24.77189
2023-04-26 11:21 | 1339.48996 | 11.9004 | 3 | 1 | 3.634989 | 0 | 0 | 0 | 0 | 0 | 0 | 1.033543e-05 | 24.77189
2023-04-26 11:21 | 1339.59096 | 12.0014 | 3 | 1 | 3.635035 | 0 | 0 | 0 | 0 | 0 | 0 | 2.06607e-05 | 24.77189
2023-04-26 11:21 | 1339.68966 | 12.1001 | 3 | 1 | 3.634974 | 0 | 0 | 0 | 0 | 0 | 0 | 3.075085e-05 | 24.77189
2023-04-26 11:21 | 1339.79006 | 12.2005 | 3 | 1 | 3.63502 | 0 | 0 | 0 | 0 | 0 | 0 | 4.101479e-05 | 24.77189
2023-04-26 11:21 | 1339.88946 | 12.2999 | 3 | 1 | 3.635007 | 0 | 0 | 0 | 0 | 0 | 0 | 5.117649e-05 | 24.77189
2023-04-26 11:21 | 1339.99056 | 12.401 | 3 | 1 | 3.634952 | 0 | 0 | 0 | 0 | 0 | 0 | 6.151199e-05 | 24.77189
2023-04-26 11:21 | 1340.08986 | 12.5003 | 3 | 1 | 3.634981 | 0 | 0 | 0 | 0 | 0 | 0 | 5.926175e-05 | 24.77189
2023-04-26 11:21 | 1340.18946 | 12.5999 | 3 | 1 | 3.634969 | 0 | 0 | 0 | 0 | 0 | 0 | 5.70047e-05 | 24.77189
2023-04-26 11:21 | 1340.28986 | 12.7003 | 3 | 1 | 3.634984 | 0 | 0 | 0 | 0 | 0 | 0 | 5.472953e-05 | 24.77189
2023-04-26 11:21 | 1340.39006 | 12.8005 | 3 | 1 | 3.635022 | 0 | 0 | 0 | 0 | 0 | 0 | 5.245889e-05 | 24.77189
2023-04-26 11:21 | 1340.49026 | 12.9007 | 3 | 1 | 3.635018 | 0 | 0 | 0 | 0 | 0 | 0 | 5.018824e-05 | 24.77189
2023-04-26 11:21 | 1340.58966 | 13.0001 | 3 | 1 | 3.635027 | 0 | 0 | 0 | 0 | 0 | 0 | 4.793573e-05 | 24.77189
2023-04-26 11:21 | 1340.69026 | 13.1007 | 3 | 1 | 3.634956 | 0 | 0 | 0 | 0 | 0 | 0 | 4.565602e-05 | 24.77189
2023-04-26 11:21 | 1340.78966 | 13.2001 | 3 | 1 | 3.63502 | 0 | 0 | 0 | 0 | 0 | 0 | 4.340351e-05 | 24.77189
2023-04-26 11:21 | 1340.88986 | 13.3003 | 3 | 1 | 3.635006 | 0 | 0 | 0 | 0 | 0 | 0 | 4.113287e-05 | 24.77189
2023-04-26 11:21 | 1340.99006 | 13.4005 | 3 | 1 | 3.634948 | 0 | 0 | 0 | 0 | 0 | 0 | 3.886223e-05 | 24.77189
2023-04-26 11:21 | 1341.09016 | 13.5006 | 3 | 1 | 3.634963 | 0 | 0 | 0 | 0 | 0 | 0 | 3.599663e-05 | 24.77189
2023-04-26 11:21 | 1341.19056 | 13.601 | 3 | 1 | 3.634995 | 0 | 0 | 0 | 0 | 0 | 0 | 3.312243e-05 | 24.77189
2023-04-26 11:21 | 1341.29086 | 13.7013 | 3 | 1 | 3.63505 | 0 | 0 | 0 | 0 | 0 | 0 | 3.02511e-05 | 24.77189
2023-04-26 11:21 | 1341.39026 | 13.8007 | 3 | 1 | 3.63492 | 0 | 0 | 0 | 0 | 0 | 0 | 2.740554e-05 | 24.77189
2023-04-26 11:21 | 1341.49006 | 13.9005 | 3 | 1 | 3.635108 | 0 | 0 | 0 | 0 | 0 | 0 | 2.454853e-05 | 24.77189
2023-04-26 11:21 | 1341.58946 | 13.9999 | 3 | 1 | 3.635012 | 0 | 0 | 0 | 0 | 0 | 0 | 2.170296e-05 | 24.77189
2023-04-26 11:21 | 1341.69096 | 14.1014 | 3 | 1 | 3.635031 | 0 | 0 | 0 | 0 | 0 | 0 | 1.879728e-05 | 24.77189
2023-04-26 11:21 | 1341.78956 | 14.2 | 3 | 1 | 3.635097 | 0 | 0 | 0 | 0 | 0 | 0 | 1.597462e-05 | 24.77189
2023-04-26 11:21 | 1341.89006 | 14.3005 | 3 | 1 | 3.635074 | 0 | 0 | 0 | 0 | 0 | 0 | 1.309756e-05 | 24.79985
2023-04-26 11:21 | 1341.98946 | 14.3999 | 3 | 1 | 3.634999 | 0 | 0 | 0 | 0 | 0 | 0 | 1.0252e-05 | 24.79985
2023-04-26 11:21 | 1342.08966 | 14.5001 | 3 | 1 | 3.635055 | 0 | 0 | 0 | 0 | 0 | 0 | 6.52523e-06 | 24.79985
2023-04-26 11:21 | 1342.19026 | 14.6007 | 3 | 1 | 3.635062 | 0 | 0 | 0 | 0 | 0 | 0 | 2.783585e-06 | 24.79985
2023-04-26 11:21 | 1342.28946 | 14.6999 | 3 | 1 | 3.635015 | 0 | 0 | 0 | 0 | 0 | 0 | -9.059906e-07 | 24.79985
2023-04-26 11:21 | 1342.39066 | 14.8011 | 3 | 1 | 3.635112 | 0 | 0 | 0 | 0 | 0 | 0 | -4.669952e-06 | 24.79985
2023-04-26 11:21 | 1342.48966 | 14.9001 | 3 | 1 | 3.635016 | 0 | 0 | 0 | 0 | 0 | 0 | -8.352089e-06 | 24.79985
2023-04-26 11:21 | 1342.59006 | 15.0005 | 3 | 1 | 3.634983 | 0 | 0 | 0 | 0 | 0 | 0 | -1.20863e-05 | 24.79985
2023-04-26 11:21 | 1342.68976 | 15.1002 | 3 | 1 | 3.635019 | 0 | 0 | 0 | 0 | 0 | 0 | -1.579447e-05 | 24.79985
2023-04-26 11:21 | 1342.78996 | 15.2004 | 3 | 1 | 3.63501 | 0 | 0 | 0 | 0 | 0 | 0 | -1.952124e-05 | 24.79985
2023-04-26 11:21 | 1342.89026 | 15.3007 | 3 | 1 | 3.634992 | 0 | 0 | 0 | 0 | 0 | 0 | -2.325172e-05 | 24.79985
2023-04-26 11:21 | 1342.98946 | 15.3999 | 3 | 1 | 3.635057 | 0 | 0 | 0 | 0 | 0 | 0 | -2.69413e-05 | 24.79985
2023-04-26 11:21 | 1343.09076 | 15.5012 | 3 | 1 | 3.635033 | 0 | 0 | 0 | 0 | 0 | 0 | -1.805432e-05 | 24.79985
2023-04-26 11:21 | 1343.18946 | 15.5999 | 3 | 1 | 3.635033 | 0 | 0 | 0 | 0 | 0 | 0 | -9.395447e-06 | 24.79985
2023-04-26 11:21 | 1343.28946 | 15.6999 | 3 | 1 | 3.635025 | 0 | 0 | 0 | 0 | 0 | 0 | -6.225202e-07 | 24.79985
2023-04-26 11:21 | 1343.38966 | 15.8001 | 3 | 1 | 3.635042 | 0 | 0 | 0 | 0 | 0 | 0 | 8.167952e-06 | 24.79985
2023-04-26 11:21 | 1343.49046 | 15.9009 | 3 | 1 | 3.635048 | 0 | 0 | 0 | 0 | 0 | 0 | 1.701106e-05 | 24.79985
2023-04-26 11:21 | 1343.58986 | 16.0003 | 3 | 1 | 3.635027 | 0 | 0 | 0 | 0 | 0 | 0 | 2.573135e-05 | 24.79985
2023-04-26 11:21 | 1343.68956 | 16.1 | 3 | 1 | 3.635041 | 0 | 0 | 0 | 0 | 0 | 0 | 3.447796e-05 | 24.79985
2023-04-26 11:21 | 1343.78986 | 16.2003 | 3 | 1 | 3.635067 | 0 | 0 | 0 | 0 | 0 | 0 | 4.32772e-05 | 24.79985
2023-04-26 11:21 | 1343.89006 | 16.3005 | 3 | 1 | 3.635037 | 0 | 0 | 0 | 0 | 0 | 0 | 5.206768e-05 | 24.79985
2023-04-26 11:21 | 1343.98956 | 16.4 | 3 | 1 | 3.635017 | 0 | 0 | 0 | 0 | 0 | 0 | 6.079674e-05 | 24.79985
2023-04-26 11:21 | 1344.08996 | 16.5004 | 3 | 1 | 3.635035 | 0 | 0 | 0 | 0 | 0 | 0 | 5.086577e-05 | 24.79985
2023-04-26 11:21 | 1344.19026 | 16.6007 | 3 | 1 | 3.63502 | 0 | 0 | 0 | 0 | 0 | 0 | 4.094469e-05 | 24.79985
2023-04-26 11:21 | 1344.29046 | 16.7009 | 3 | 1 | 3.635015 | 0 | 0 | 0 | 0 | 0 | 0 | 3.10335e-05 | 24.79985
2023-04-26 11:21 | 1344.39086 | 16.8013 | 3 | 1 | 3.635101 | 0 | 0 | 0 | 0 | 0 | 0 | 2.110253e-05 | 24.79985
2023-04-26 11:21 | 1344.49026 | 16.9007 | 3 | 1 | 3.634957 | 0 | 0 | 0 | 0 | 0 | 0 | 1.127048e-05 | 24.79985
2023-04-26 11:21 | 1344.58986 | 17.0003 | 3 | 1 | 3.634998 | 0 | 0 | 0 | 0 | 0 | 0 | 1.418642e-06 | 24.79985
2023-04-26 11:21 | 1344.69006 | 17.1005 | 3 | 1 | 3.635081 | 0 | 0 | 0 | 0 | 0 | 0 | -8.492545e-06 | 24.82842
2023-04-26 11:21 | 1344.78946 | 17.1999 | 3 | 1 | 3.635032 | 0 | 0 | 0 | 0 | 0 | 0 | -1.83246e-05 | 24.82842
2023-04-26 11:21 | 1344.88966 | 17.3001 | 3 | 1 | 3.635005 | 0 | 0 | 0 | 0 | 0 | 0 | -2.823579e-05 | 24.82842
2023-04-26 11:21 | 1344.98986 | 17.4003 | 3 | 1 | 3.63498 | 0 | 0 | 0 | 0 | 0 | 0 | -3.814697e-05 | 24.82842
2023-04-26 11:21 | 1345.08986 | 17.5003 | 3 | 1 | 3.635029 | 0 | 0 | 0 | 0 | 0 | 0 | -2.894586e-05 | 24.82842
2023-04-26 11:21 | 1345.19026 | 17.6007 | 3 | 1 | 3.635033 | 0 | 0 | 0 | 0 | 0 | 0 | -1.970793e-05 | 24.82842
2023-04-26 11:21 | 1345.28966 | 17.7001 | 3 | 1 | 3.63503 | 0 | 0 | 0 | 0 | 0 | 0 | -1.056202e-05 | 24.82842
2023-04-26 11:21 | 1345.39006 | 17.8005 | 3 | 1 | 3.635062 | 0 | 0 | 0 | 0 | 0 | 0 | -1.324103e-06 | 24.82842
2023-04-26 11:21 | 1345.49036 | 17.9008 | 3 | 1 | 3.635056 | 0 | 0 | 0 | 0 | 0 | 0 | 7.904618e-06 | 24.82842
2023-04-26 11:21 | 1345.59066 | 18.0011 | 3 | 1 | 3.635062 | 0 | 0 | 0 | 0 | 0 | 0 | 1.713334e-05 | 24.82842
2023-04-26 11:21 | 1345.68966 | 18.1001 | 3 | 1 | 3.635053 | 0 | 0 | 0 | 0 | 0 | 0 | 2.624244e-05 | 24.82842
2023-04-26 11:21 | 1345.78986 | 18.2003 | 3 | 1 | 3.635156 | 0 | 0 | 0 | 0 | 0 | 0 | 3.546196e-05 | 24.82842
2023-04-26 11:21 | 1345.88986 | 18.3003 | 3 | 1 | 3.635114 | 0 | 0 | 0 | 0 | 0 | 0 | 4.466308e-05 | 24.82842
2023-04-26 11:21 | 1345.99006 | 18.4005 | 3 | 1 | 3.635085 | 0 | 0 | 0 | 0 | 0 | 0 | 5.38826e-05 | 24.82842
2023-04-26 11:21 | 1346.09096 | 18.5014 | 3 | 1 | 3.635074 | 0 | 0 | 0 | 0 | 0 | 0 | 4.326947e-05 | 24.82842
2023-04-26 11:21 | 1346.18966 | 18.6001 | 3 | 1 | 3.635106 | 0 | 0 | 0 | 0 | 0 | 0 | 3.288774e-05 | 24.82842
2023-04-26 11:21 | 1346.29046 | 18.7009 | 3 | 1 | 3.635047 | 0 | 0 | 0 | 0 | 0 | 0 | 2.228512e-05 | 24.82842
2023-04-26 11:21 | 1346.38986 | 18.8003 | 3 | 1 | 3.635042 | 0 | 0 | 0 | 0 | 0 | 0 | 1.182977e-05 | 24.82842
2023-04-26 11:21 | 1346.48986 | 18.9003 | 3 | 1 | 3.635023 | 0 | 0 | 0 | 0 | 0 | 0 | 1.311302e-06 | 24.82842
2023-04-26 11:21 | 1346.59006 | 19.0005 | 3 | 1 | 3.635069 | 0 | 0 | 0 | 0 | 0 | 0 | -9.228201e-06 | 24.82842
2023-04-26 11:21 | 1346.68946 | 19.0999 | 3 | 1 | 3.63503 | 0 | 0 | 0 | 0 | 0 | 0 | -1.968356e-05 | 24.82842
2023-04-26 11:21 | 1346.78946 | 19.1999 | 3 | 1 | 3.635047 | 0 | 0 | 0 | 0 | 0 | 0 | -3.020202e-05 | 24.82842
2023-04-26 11:21 | 1346.88966 | 19.3001 | 3 | 1 | 3.635098 | 0 | 0 | 0 | 0 | 0 | 0 | -4.074153e-05 | 24.82842
2023-04-26 11:21 | 1346.98966 | 19.4001 | 3 | 1 | 3.635028 | 0 | 0 | 0 | 0 | 0 | 0 | -5.125999e-05 | 24.82842
2023-04-26 11:21 | 1347.09026 | 19.5007 | 3 | 1 | 3.635102 | 0 | 0 | 0 | 0 | 0 | 0 | -4.094958e-05 | 24.82842
2023-04-26 11:21 | 1347.18986 | 19.6003 | 3 | 1 | 3.635078 | 0 | 0 | 0 | 0 | 0 | 0 | -3.074165e-05 | 24.82842
2023-04-26 11:21 | 1347.29006 | 19.7005 | 3 | 1 | 3.63513 | 0 | 0 | 0 | 0 | 0 | 0 | -2.047223e-05 | 24.82842
2023-04-26 11:21 | 1347.39006 | 19.8005 | 3 | 1 | 3.635144 | 0 | 0 | 0 | 0 | 0 | 0 | -1.02233e-05 | 24.82842
2023-04-26 11:21 | 1347.49026 | 19.9007 | 3 | 1 | 3.635202 | 0 | 0 | 0 | 0 | 0 | 0 | 4.612016e-08 | 24.83679
2023-04-26 11:21 | 1347.58966 | 20.0001 | 3 | 1 | 3.63509 | 0 | 0 | 0 | 0 | 0 | 0 | 1.023355e-05 | 24.83679
2023-04-26 11:21 | 1347.69066 | 20.1011 | 3 | 1 | 3.635081 | 0 | 0 | 0 | 0 | 0 | 0 | 2.058496e-05 | 24.83679
2023-04-26 11:21 | 1347.79006 | 20.2005 | 3 | 1 | 3.635063 | 0 | 0 | 0 | 0 | 0 | 0 | 3.077239e-05 | 24.83679
2023-04-26 11:21 | 1347.88946 | 20.2999 | 3 | 1 | 3.635085 | 0 | 0 | 0 | 0 | 0 | 0 | 4.095983e-05 | 24.83679
2023-04-26 11:21 | 1347.98996 | 20.4004 | 3 | 1 | 3.635052 | 0 | 0 | 0 | 0 | 0 | 0 | 5.125999e-05 | 24.83679
2023-04-26 11:21 | 1348.09106 | 20.5015 | 3 | 1 | 3.635073 | 0 | 0 | 0 | 0 | 0 | 0 | 3.739458e-05 | 24.83679
2023-04-26 11:21 | 1348.19096 | 20.6014 | 3 | 1 | 3.635036 | 0 | 0 | 0 | 0 | 0 | 0 | 2.369374e-05 | 24.83679
2023-04-26 11:21 | 1348.29036 | 20.7008 | 3 | 1 | 3.635066 | 0 | 0 | 0 | 0 | 0 | 0 | 1.006147e-05 | 24.83679
2023-04-26 11:21 | 1348.38976 | 20.8002 | 3 | 1 | 3.635068 | 0 | 0 | 0 | 0 | 0 | 0 | -3.570793e-06 | 24.83679
2023-04-26 11:21 | 1348.48976 | 20.9002 | 3 | 1 | 3.635086 | 0 | 0 | 0 | 0 | 0 | 0 | -1.728535e-05 | 24.83679
2023-04-26 11:21 | 1348.59086 | 21.0013 | 3 | 1 | 3.63512 | 0 | 0 | 0 | 0 | 0 | 0 | -3.115076e-05 | 24.83679
2023-04-26 11:21 | 1348.68996 | 21.1004 | 3 | 1 | 3.635176 | 0 | 0 | 0 | 0 | 0 | 0 | -4.474188e-05 | 24.83679
2023-04-26 11:21 | 1348.78996 | 21.2004 | 3 | 1 | 3.635146 | 0 | 0 | 0 | 0 | 0 | 0 | -5.845644e-05 | 24.83679
2023-04-26 11:21 | 1348.89016 | 21.3006 | 3 | 1 | 3.635065 | 0 | 0 | 0 | 0 | 0 | 0 | -7.219842e-05 | 24.83679
2023-04-26 11:21 | 1348.98956 | 21.4 | 3 | 1 | 3.63508 | 0 | 0 | 0 | 0 | 0 | 0 | -8.583069e-05 | 24.83679
2023-04-26 11:21 | 1349.08986 | 21.5003 | 3 | 1 | 3.635064 | 0 | 0 | 0 | 0 | 0 | 0 | -6.904349e-05 | 24.83679
2023-04-26 11:21 | 1349.18946 | 21.5999 | 3 | 1 | 3.635154 | 0 | 0 | 0 | 0 | 0 | 0 | -5.237346e-05 | 24.83679
2023-04-26 11:21 | 1349.28956 | 21.7 | 3 | 1 | 3.635015 | 0 | 0 | 0 | 0 | 0 | 0 | -3.561974e-05 | 24.83679
2023-04-26 11:21 | 1349.39076 | 21.8012 | 3 | 1 | 3.635103 | 0 | 0 | 0 | 0 | 0 | 0 | -1.868191e-05 | 24.83679
2023-04-26 11:21 | 1349.49016 | 21.9006 | 3 | 1 | 3.635121 | 0 | 0 | 0 | 0 | 0 | 0 | -2.045345e-06 | 24.83679
2023-04-26 11:21 | 1349.59016 | 22.0006 | 3 | 1 | 3.635093 | 0 | 0 | 0 | 0 | 0 | 0 | 1.469164e-05 | 24.83679
2023-04-26 11:21 | 1349.68986 | 22.1003 | 3 | 1 | 3.635104 | 0 | 0 | 0 | 0 | 0 | 0 | 3.137841e-05 | 24.83679
2023-04-26 11:21 | 1349.79076 | 22.2012 | 3 | 1 | 3.635113 | 0 | 0 | 0 | 0 | 0 | 0 | 4.826603e-05 | 24.83679
2023-04-26 11:21 | 1349.89016 | 22.3006 | 3 | 1 | 3.635067 | 0 | 0 | 0 | 0 | 0 | 0 | 6.490259e-05 | 24.83679
2023-04-26 11:21 | 1349.98956 | 22.4 | 3 | 1 | 3.635057 | 0 | 0 | 0 | 0 | 0 | 0 | 8.153915e-05 | 24.83679
2023-04-26 11:21 | 1350.08946 | 22.4999 | 3 | 1 | 3.635068 | 0 | 0 | 0 | 0 | 0 | 0 | 7.339828e-05 | 24.83679
2023-04-26 11:21 | 1350.18976 | 22.6002 | 3 | 1 | 3.635155 | 0 | 0 | 0 | 0 | 0 | 0 | 6.52248e-05 | 24.83679
2023-04-26 11:21 | 1350.29016 | 22.7006 | 3 | 1 | 3.635082 | 0 | 0 | 0 | 0 | 0 | 0 | 5.704318e-05 | 24.83679
2023-04-26 11:21 | 1350.38956 | 22.8 | 3 | 1 | 3.635056 | 0 | 0 | 0 | 0 | 0 | 0 | 4.894305e-05 | 24.79985
2023-04-26 11:21 | 1350.48976 | 22.9002 | 3 | 1 | 3.635118 | 0 | 0 | 0 | 0 | 0 | 0 | 4.077773e-05 | 24.79985
2023-04-26 11:21 | 1350.58976 | 23.0002 | 3 | 1 | 3.635059 | 0 | 0 | 0 | 0 | 0 | 0 | 3.26287e-05 | 24.79985
2023-04-26 11:21 | 1350.68996 | 23.1004 | 3 | 1 | 3.635114 | 0 | 0 | 0 | 0 | 0 | 0 | 2.446338e-05 | 24.79985
2023-04-26 11:21 | 1350.79016 | 23.2006 | 3 | 1 | 3.635098 | 0 | 0 | 0 | 0 | 0 | 0 | 1.629805e-05 | 24.79985
2023-04-26 11:21 | 1350.89016 | 23.3006 | 3 | 1 | 3.63512 | 0 | 0 | 0 | 0 | 0 | 0 | 8.149026e-06 | 24.79985
2023-04-26 11:21 | 1350.99016 | 23.4006 | 3 | 1 | 3.635125 | 0 | 0 | 0 | 0 | 0 | 0 | 0 | 24.79985
2023-04-26 11:21 | 1351.09006 | 23.5005 | 3 | 1 | 3.635083 | 0 | 0 | 0 | 0 | 0 | 0 | 3.740177e-06 | 24.79985
2023-04-26 11:21 | 1351.19036 | 23.6008 | 3 | 1 | 3.635115 | 0 | 0 | 0 | 0 | 0 | 0 | 7.495329e-06 | 24.79985
2023-04-26 11:21 | 1351.29056 | 23.701 | 3 | 1 | 3.635067 | 0 | 0 | 0 | 0 | 0 | 0 | 1.124674e-05 | 24.79985
2023-04-26 11:21 | 1351.39076 | 23.8012 | 3 | 1 | 3.635042 | 0 | 0 | 0 | 0 | 0 | 0 | 1.499815e-05 | 24.79985
2023-04-26 11:21 | 1351.49016 | 23.9006 | 3 | 1 | 3.635075 | 0 | 0 | 0 | 0 | 0 | 0 | 1.87196e-05 | 24.79985
2023-04-26 11:21 | 1351.59016 | 24.0006 | 3 | 1 | 3.635101 | 0 | 0 | 0 | 0 | 0 | 0 | 2.246352e-05 | 24.79985
2023-04-26 11:21 | 1351.69016 | 24.1006 | 3 | 1 | 3.635122 | 0 | 0 | 0 | 0 | 0 | 0 | 2.620744e-05 | 24.79985
2023-04-26 11:21 | 1351.79016 | 24.2006 | 3 | 1 | 3.635045 | 0 | 0 | 0 | 0 | 0 | 0 | 2.995136e-05 | 24.79985
2023-04-26 11:21 | 1351.88976 | 24.3002 | 3 | 1 | 3.635125 | 0 | 0 | 0 | 0 | 0 | 0 | 3.368031e-05 | 24.79985
2023-04-26 11:21 | 1351.98996 | 24.4004 | 3 | 1 | 3.635167 | 0 | 0 | 0 | 0 | 0 | 0 | 3.743172e-05 | 24.79985
2023-04-26 11:21 | 1352.09026 | 24.5007 | 3 | 1 | 3.635103 | 0 | 0 | 0 | 0 | 0 | 0 | 3.307774e-05 | 24.79985
2023-04-26 11:21 | 1352.18996 | 24.6004 | 3 | 1 | 3.635076 | 0 | 0 | 0 | 0 | 0 | 0 | 2.874981e-05 | 24.79985
2023-04-26 11:21 | 1352.29016 | 24.7006 | 3 | 1 | 3.635155 | 0 | 0 | 0 | 0 | 0 | 0 | 2.440017e-05 | 24.79985
2023-04-26 11:21 | 1352.39096 | 24.8014 | 3 | 1 | 3.635213 | 0 | 0 | 0 | 0 | 0 | 0 | 2.002449e-05 | 24.79985
2023-04-26 11:21 | 1352.48956 | 24.9 | 3 | 1 | 3.635085 | 0 | 0 | 0 | 0 | 0 | 0 | 1.574431e-05 | 24.79985
2023-04-26 11:21 | 1352.58976 | 25.0002 | 3 | 1 | 3.635141 | 0 | 0 | 0 | 0 | 0 | 0 | 1.139467e-05 | 24.79985
2023-04-26 11:21 | 1352.68996 | 25.1004 | 3 | 1 | 3.635155 | 0 | 0 | 0 | 0 | 0 | 0 | 7.045035e-06 | 24.79985
2023-04-26 11:21 | 1352.78996 | 25.2004 | 3 | 1 | 3.635172 | 0 | 0 | 0 | 0 | 0 | 0 | 2.704081e-06 | 24.79985
2023-04-26 11:21 | 1352.89016 | 25.3006 | 3 | 1 | 3.635077 | 0 | 0 | 0 | 0 | 0 | 0 | -1.645556e-06 | 24.79985
2023-04-26 11:21 | 1352.98956 | 25.4 | 3 | 1 | 3.635175 | 0 | 0 | 0 | 0 | 0 | 0 | -5.960464e-06 | 24.79985
2023-04-26 11:21 | 1353.08986 | 25.5003 | 3 | 1 | 3.635116 | 0 | 0 | 0 | 0 | 0 | 0 | -7.538432e-06 | 24.79985
2023-04-26 11:21 | 1353.18956 | 25.6 | 3 | 1 | 3.635127 | 0 | 0 | 0 | 0 | 0 | 0 | -9.10696e-06 | 24.85108
2023-04-26 11:21 | 1353.28976 | 25.7002 | 3 | 1 | 3.634994 | 0 | 0 | 0 | 0 | 0 | 0 | -1.068335e-05 | 24.85108
2023-04-26 11:21 | 1353.38996 | 25.8004 | 3 | 1 | 3.63516 | 0 | 0 | 0 | 0 | 0 | 0 | -1.225975e-05 | 24.85108
2023-04-26 11:21 | 1353.48996 | 25.9004 | 3 | 1 | 3.635161 | 0 | 0 | 0 | 0 | 0 | 0 | -1.3833e-05 | 24.85108
2023-04-26 11:21 | 1353.59016 | 26.0006 | 3 | 1 | 3.635185 | 0 | 0 | 0 | 0 | 0 | 0 | -1.540939e-05 | 24.85108
2023-04-26 11:21 | 1353.69016 | 26.1006 | 3 | 1 | 3.635108 | 0 | 0 | 0 | 0 | 0 | 0 | -1.698264e-05 | 24.85108
2023-04-26 11:21 | 1353.78956 | 26.2 | 3 | 1 | 3.635194 | 0 | 0 | 0 | 0 | 0 | 0 | -1.854645e-05 | 24.85108
2023-04-26 11:21 | 1353.88956 | 26.3 | 3 | 1 | 3.635114 | 0 | 0 | 0 | 0 | 0 | 0 | -2.01197e-05 | 24.85108
2023-04-26 11:21 | 1353.98976 | 26.4002 | 3 | 1 | 3.635155 | 0 | 0 | 0 | 0 | 0 | 0 | -2.169609e-05 | 24.85108
2023-04-26 11:21 | 1354.09036 | 26.5008 | 3 | 1 | 3.635126 | 0 | 0 | 0 | 0 | 0 | 0 | -1.251538e-05 | 24.85108
2023-04-26 11:21 | 1354.18996 | 26.6004 | 3 | 1 | 3.635154 | 0 | 0 | 0 | 0 | 0 | 0 | -3.425927e-06 | 24.85108
2023-04-26 11:21 | 1354.29106 | 26.7015 | 3 | 1 | 3.635053 | 0 | 0 | 0 | 0 | 0 | 0 | 5.800415e-06 | 24.85108
2023-04-26 11:21 | 1354.38956 | 26.8 | 3 | 1 | 3.635247 | 0 | 0 | 0 | 0 | 0 | 0 | 1.478948e-05 | 24.85108
2023-04-26 11:21 | 1354.49036 | 26.9008 | 3 | 1 | 3.635069 | 0 | 0 | 0 | 0 | 0 | 0 | 2.398845e-05 | 24.85108
2023-04-26 11:21 | 1354.58976 | 27.0002 | 3 | 1 | 3.63518 | 0 | 0 | 0 | 0 | 0 | 0 | 3.305965e-05 | 24.85108
2023-04-26 11:21 | 1354.69076 | 27.1012 | 3 | 1 | 3.63514 | 0 | 0 | 0 | 0 | 0 | 0 | 4.227686e-05 | 24.85108
2023-04-26 11:21 | 1354.79016 | 27.2006 | 3 | 1 | 3.635161 | 0 | 0 | 0 | 0 | 0 | 0 | 5.134806e-05 | 24.85108
2023-04-26 11:21 | 1354.88966 | 27.3001 | 3 | 1 | 3.635113 | 0 | 0 | 0 | 0 | 0 | 0 | 6.042839e-05 | 24.85108
2023-04-26 11:21 | 1354.99036 | 27.4008 | 3 | 1 | 3.635245 | 0 | 0 | 0 | 0 | 0 | 0 | 6.961823e-05 | 24.85108
2023-04-26 11:21 | 1355.08986 | 27.5003 | 3 | 1 | 3.635149 | 0 | 0 | 0 | 0 | 0 | 0 | 5.637701e-05 | 24.85108
2023-04-26 11:21 | 1355.19016 | 27.6006 | 3 | 1 | 3.635051 | 0 | 0 | 0 | 0 | 0 | 0 | 4.302934e-05 | 24.85108
2023-04-26 11:21 | 1355.28956 | 27.7 | 3 | 1 | 3.63517 | 0 | 0 | 0 | 0 | 0 | 0 | 2.980144e-05 | 24.85108
2023-04-26 11:21 | 1355.38976 | 27.8002 | 3 | 1 | 3.635152 | 0 | 0 | 0 | 0 | 0 | 0 | 1.646708e-05 | 24.85108
2023-04-26 11:21 | 1355.48976 | 27.9002 | 3 | 1 | 3.635191 | 0 | 0 | 0 | 0 | 0 | 0 | 3.159326e-06 | 24.85108
2023-04-26 11:21 | 1355.58996 | 28.0004 | 3 | 1 | 3.635133 | 0 | 0 | 0 | 0 | 0 | 0 | -1.017504e-05 | 24.85108
2023-04-26 11:21 | 1355.69076 | 28.1012 | 3 | 1 | 3.635143 | 0 | 0 | 0 | 0 | 0 | 0 | -2.358925e-05 | 24.85108
2023-04-26 11:21 | 1355.79026 | 28.2007 | 3 | 1 | 3.635155 | 0 | 0 | 0 | 0 | 0 | 0 | -3.683046e-05 | 24.85108
2023-04-26 11:21 | 1355.88986 | 28.3003 | 3 | 1 | 3.635089 | 0 | 0 | 0 | 0 | 0 | 0 | -5.008498e-05 | 24.85108
2023-04-26 11:21 | 1355.99006 | 28.4005 | 3 | 1 | 3.635113 | 0 | 0 | 0 | 0 | 0 | 0 | -6.341934e-05 | 24.85108
2023-04-26 11:21 | 1356.08966 | 28.5001 | 3 | 1 | 3.635237 | 0 | 0 | 0 | 0 | 0 | 0 | -5.329828e-05 | 24.83368
2023-04-26 11:21 | 1356.18986 | 28.6003 | 3 | 1 | 3.635137 | 0 | 0 | 0 | 0 | 0 | 0 | -4.311624e-05 | 24.83368
2023-04-26 11:21 | 1356.29006 | 28.7005 | 3 | 1 | 3.635075 | 0 | 0 | 0 | 0 | 0 | 0 | -3.293421e-05 | 24.83368
2023-04-26 11:21 | 1356.39026 | 28.8007 | 3 | 1 | 3.635112 | 0 | 0 | 0 | 0 | 0 | 0 | -2.275217e-05 | 24.83368
2023-04-26 11:21 | 1356.48966 | 28.9001 | 3 | 1 | 3.635083 | 0 | 0 | 0 | 0 | 0 | 0 | -1.265143e-05 | 24.83368
2023-04-26 11:21 | 1356.58996 | 29.0004 | 3 | 1 | 3.635133 | 0 | 0 | 0 | 0 | 0 | 0 | -2.45923e-06 | 24.83368
2023-04-26 11:21 | 1356.68966 | 29.1001 | 3 | 1 | 3.6351 | 0 | 0 | 0 | 0 | 0 | 0 | 7.671997e-06 | 24.83368
2023-04-26 11:21 | 1356.78986 | 29.2003 | 3 | 1 | 3.635128 | 0 | 0 | 0 | 0 | 0 | 0 | 1.785403e-05 | 24.83368
2023-04-26 11:21 | 1356.89026 | 29.3007 | 3 | 1 | 3.6352 | 0 | 0 | 0 | 0 | 0 | 0 | 2.805639e-05 | 24.83368
2023-04-26 11:21 | 1356.98956 | 29.4 | 3 | 1 | 3.635139 | 0 | 0 | 0 | 0 | 0 | 0 | 3.814697e-05 | 24.83368
2023-04-26 11:21 | 1357.09046 | 29.5009 | 3 | 1 | 3.635169 | 0 | 0 | 0 | 0 | 0 | 0 | 3.814697e-05 | 24.83368
2023-04-26 11:21 | 1357.18976 | 29.6002 | 3 | 1 | 3.635174 | 0 | 0 | 0 | 0 | 0 | 0 | 3.814697e-05 | 24.83368
2023-04-26 11:21 | 1357.29016 | 29.7006 | 3 | 1 | 3.635146 | 0 | 0 | 0 | 0 | 0 | 0 | 3.814697e-05 | 24.83368
2023-04-26 11:21 | 1357.39016 | 29.8006 | 3 | 1 | 3.635145 | 0 | 0 | 0 | 0 | 0 | 0 | 3.814697e-05 | 24.83368
2023-04-26 11:21 | 1357.49036 | 29.9008 | 3 | 1 | 3.635164 | 0 | 0 | 0 | 0 | 0 | 0 | 3.814697e-05 | 24.83368
2023-04-26 11:21 | 1357.59056 | 30.001 | 3 | 1 | 3.635197 | 0 | 0 | 0 | 0 | 0 | 0 | 3.814697e-05 | 24.83368
2023-04-26 11:21 | 1357.59136 | 30.0018 | 3 | 1 | 3.635188 | 0 | 0 | 0 | 0 | 0 | 0 | 3.814697e-05 | 24.83368