## Global_Info
TEST REPORT
|  |  | 20230425_G1_EIS400 | Serial Number |  | C:\ArbinSoftware\DataPro\Result\20230425_G1_EIS400
|  |  | 2023-05-08 | 207487
Channel | Start DateTime | Schedule File Name | Creator | Comments | Software Version | Schedule Version | MASS | Specific Capacity | Capacity | Item ID | Has Aux | Has Specail | Log Aux Data Flag | Log Special Flag
6 | 2023-04-25 22:40 | INR21700_m50T\2nd_life_EIS\EIS_general.sdu |  |  | PV7.0 Build: 181116USB | Schedule Version 7.00.15 | 0 | 0 | 4.85 |  | 1 | 0 | TRUE | TRUE
Note on G2: Click to open file path

## ACIM_Chan6
Device_ID | Test_ID | Channel_ID | Cycle_ID | Step_ID | Pt | Freq | Zmod | Zphz
Gamry_1 | 331 | 5 | 1 | 2 | 0 | 10019.53 | 0.0469078 | 49.01354
Gamry_1 | 331 | 5 | 1 | 2 | 1 | 7207.031 | 0.0388133 | 43.40994
Gamry_1 | 331 | 5 | 1 | 2 | 2 | 5150.463 | 0.0328482 | 36.91251
Gamry_1 | 331 | 5 | 1 | 2 | 3 | 3715.701 | 0.0289119 | 29.94027
Gamry_1 | 331 | 5 | 1 | 2 | 4 | 2686.738 | 0.02652 | 23.04612
Gamry_1 | 331 | 5 | 1 | 2 | 5 | 1933.594 | 0.0251789 | 16.73895
Gamry_1 | 331 | 5 | 1 | 2 | 6 | 1395.089 | 0.02456 | 11.61041
Gamry_1 | 331 | 5 | 1 | 2 | 7 | 1000.702 | 0.024353 | 7.598411
Gamry_1 | 331 | 5 | 1 | 2 | 8 | 716.9117 | 0.024368 | 4.686534
Gamry_1 | 331 | 5 | 1 | 2 | 9 | 520.8333 | 0.0245147 | 2.594269
Gamry_1 | 331 | 5 | 1 | 2 | 10 | 372.8693 | 0.0247372 | 1.088785
Gamry_1 | 331 | 5 | 1 | 2 | 11 | 269.3965 | 0.024945 | 0.007069
Gamry_1 | 331 | 5 | 1 | 2 | 12 | 193.6983 | 0.0251947 | -0.8089782
Gamry_1 | 331 | 5 | 1 | 2 | 13 | 139.2327 | 0.0254598 | -1.317855
Gamry_1 | 331 | 5 | 1 | 2 | 14 | 99.734 | 0.025716 | -1.739017
Gamry_1 | 331 | 5 | 1 | 2 | 15 | 72.11539 | 0.0260048 | -1.916474
Gamry_1 | 331 | 5 | 1 | 2 | 16 | 49.86702 | 0.0262923 | -2.133281
Gamry_1 | 331 | 5 | 1 | 2 | 17 | 37.5 | 0.0265033 | -2.200156
Gamry_1 | 331 | 5 | 1 | 2 | 18 | 27.25291 | 0.0268312 | -2.184131
Gamry_1 | 331 | 5 | 1 | 2 | 19 | 19.29012 | 0.0270834 | -2.085243
Gamry_1 | 331 | 5 | 1 | 2 | 20 | 13.95089 | 0.0272381 | -1.923325
Gamry_1 | 331 | 5 | 1 | 2 | 21 | 9.9734 | 0.0274473 | -1.883224
Gamry_1 | 331 | 5 | 1 | 2 | 22 | 7.233796 | 0.027653 | -1.627373
Gamry_1 | 331 | 5 | 1 | 2 | 23 | 5.196785 | 0.0278449 | -1.597019
Gamry_1 | 331 | 5 | 1 | 2 | 24 | 3.720238 | 0.027921 | -1.527804
Gamry_1 | 331 | 5 | 1 | 2 | 25 | 2.689329 | 0.0279653 | -1.369839
Gamry_1 | 331 | 5 | 1 | 2 | 26 | 1.929012 | 0.028136 | -1.251803
Gamry_1 | 331 | 5 | 1 | 2 | 27 | 1.395089 | 0.0281816 | -1.509064
Gamry_1 | 331 | 5 | 1 | 2 | 28 | 0.997765 | 0.0282505 | -1.472205
Gamry_1 | 331 | 5 | 1 | 2 | 29 | 0.7233796 | 0.028384 | -1.913991
Gamry_1 | 331 | 5 | 1 | 2 | 30 | 0.5185288 | 0.0286132 | -1.894199
Gamry_1 | 331 | 5 | 1 | 2 | 31 | 0.3732086 | 0.0287206 | -2.231925
Gamry_1 | 331 | 5 | 1 | 2 | 32 | 0.2687787 | 0.0289064 | -2.52903
Gamry_1 | 331 | 5 | 1 | 2 | 33 | 0.1933787 | 0.029188 | -3.04106
Gamry_1 | 331 | 5 | 1 | 2 | 34 | 0.1391776 | 0.0294684 | -3.611616
Gamry_1 | 331 | 5 | 1 | 2 | 35 | 0.1001603 | 0.0297801 | -4.21288
Gamry_1 | 331 | 5 | 1 | 2 | 36 | 0.0719825 | 0.0302581 | -4.923687
Gamry_1 | 331 | 5 | 1 | 2 | 37 | 0.051807 | 0.0307079 | -5.769328
Gamry_1 | 331 | 5 | 1 | 2 | 38 | 0.0372971 | 0.031273 | -6.777795
Gamry_1 | 331 | 5 | 1 | 2 | 39 | 0.0268286 | 0.03196 | -7.920016
Gamry_1 | 331 | 5 | 1 | 2 | 40 | 0.0193124 | 0.0327991 | -9.217914
Gamry_1 | 331 | 5 | 1 | 2 | 41 | 0.0138979 | 0.0338012 | -10.74493
Gamry_1 | 331 | 5 | 1 | 2 | 42 | 0.0100006 | 0.0350423 | -12.62678
Note on A1: Device_ID
Note on B1: Test_ID
Note on C1: Channel_ID
Note on D1: Cycle_ID
Note on E1: Step_ID
Note on F1: Pt
Note on G1: Freq
Note on H1: Zmod
Note on I1: Zphz

## Channel_6_1
Date_Time | Test_Time(s) | Step_Time(s) | Step_Index | Cycle_Index | Voltage(V) | Current(A) | Charge_Capacity(Ah) | Discharge_Capacity(Ah) | Charge_Energy(Wh) | Discharge_Energy(Wh) | Internal Resistance(Ohm) | dV/dt(V/s) | Aux_Temperature(¡æ)_1
2023-04-25 22:39 | 0.1015 | 0.1014 | 1 | 1 | 4.002009 | 0 | 0 | 0 | 0 | 0 | 0 | 0 | 24.77989
2023-04-25 22:39 | 0.2008 | 0.2007 | 1 | 1 | 4.001949 | 0 | 0 | 0 | 0 | 0 | 0 | 0 | 24.77989
2023-04-25 22:39 | 0.3004 | 0.3003 | 1 | 1 | 4.001977 | 0 | 0 | 0 | 0 | 0 | 0 | 0 | 24.77989
2023-04-25 22:39 | 0.4006 | 0.4005 | 1 | 1 | 4.002037 | 0 | 0 | 0 | 0 | 0 | 0 | 0 | 24.77989
2023-04-25 22:39 | 0.5002 | 0.5001 | 1 | 1 | 4.002014 | 0 | 0 | 0 | 0 | 0 | 0 | 0 | 24.77989
2023-04-25 22:39 | 0.6012 | 0.6011 | 1 | 1 | 4.001954 | 0 | 0 | 0 | 0 | 0 | 0 | 0 | 24.77989
2023-04-25 22:39 | 0.701 | 0.7009 | 1 | 1 | 4.001985 | 0 | 0 | 0 | 0 | 0 | 0 | 0 | 24.77989
2023-04-25 22:39 | 0.8004 | 0.8003 | 1 | 1 | 4.002032 | 0 | 0 | 0 | 0 | 0 | 0 | 0 | 24.77989
2023-04-25 22:39 | 0.9012 | 0.9011 | 1 | 1 | 4.001979 | 0 | 0 | 0 | 0 | 0 | 0 | -9.873708e-08 | 24.77989
2023-04-25 22:39 | 1.0008 | 1.0007 | 1 | 1 | 4.002022 | 0 | 0 | 0 | 0 | 0 | 0 | -1.962987e-07 | 24.77989
2023-04-25 22:39 | 1.0009 | 1.0008 | 1 | 1 | 4.002022 | 0 | 0 | 0 | 0 | 0 | 0 | -1.963967e-07 | 24.77989
2023-04-25 22:39 | 1.0181 | 0.0017 | 2 | 1 | 4.002091 | 0 | 0 | 0 | 0 | 0 | 0 | -2.132447e-07 | 24.77989
2023-04-25 22:40 | 61.0199 | 60.0035 | 2 | 1 | 3.998854 | 0 | 0 | 0 | 0 | 0 | 0 | -5.898708e-05 | 24.78227
2023-04-25 22:41 | 121.0204 | 120.004 | 2 | 1 | 3.996727 | 0 | 0 | 0 | 0 | 0 | 0 | -0.0001177596 | 24.78466
2023-04-25 22:42 | 181.0223 | 180.0059 | 2 | 1 | 4.008281 | 0 | 0 | 0 | 0 | 0 | 0 | -0.0001765336 | 24.78704
2023-04-25 22:43 | 241.0252 | 240.0088 | 2 | 1 | 3.998108 | 0 | 0 | 0 | 0 | 0 | 0 | -0.0002353085 | 24.78942
2023-04-25 22:44 | 301.0262 | 300.0098 | 2 | 1 | 3.996047 | 0 | 0 | 0 | 0 | 0 | 0 | -0.0002940815 | 24.79181
2023-04-25 22:45 | 361.0274 | 360.011 | 2 | 1 | 4.004723 | 0 | 0 | 0 | 0 | 0 | 0 | -0.0003528548 | 24.82155
2023-04-25 22:46 | 421.0278 | 420.0114 | 2 | 1 | 4.00917 | 0 | 0 | 0 | 0 | 0 | 0 | -0.0004116272 | 24.86285
2023-04-25 22:47 | 481.0284 | 480.012 | 2 | 1 | 3.996064 | 0 | 0 | 0 | 0 | 0 | 0 | -0.0004703999 | 24.83594
2023-04-25 22:48 | 541.029 | 540.0126 | 2 | 1 | 4.007655 | 0 | 0 | 0 | 0 | 0 | 0 | -0.0005291726 | 24.82257
2023-04-25 22:49 | 601.0294 | 600.013 | 2 | 1 | 3.996284 | 0 | 0 | 0 | 0 | 0 | 0 | -0.000587945 | 24.83723
2023-04-25 22:50 | 661.0297 | 660.0133 | 2 | 1 | 3.997315 | 0 | 0 | 0 | 0 | 0 | 0 | -0.0006467174 | 24.84483
2023-04-25 22:51 | 721.032 | 720.0156 | 2 | 1 | 4.003621 | 0 | 0 | 0 | 0 | 0 | 0 | -0.0007054917 | 24.84827
2023-04-25 22:52 | 781.0327 | 780.0163 | 2 | 1 | 4.007554 | 0 | 0 | 0 | 0 | 0 | 0 | -0.0007642645 | 24.83738
2023-04-25 22:53 | 841.036 | 840.0196 | 2 | 1 | 4.000593 | 0 | 0 | 0 | 0 | 0 | 0 | -0.0008230398 | 24.82802
2023-04-25 22:54 | 901.036 | 900.0196 | 2 | 1 | 3.996091 | 0 | 0 | 0 | 0 | 0 | 0 | -0.0008818118 | 24.80951
2023-04-25 22:55 | 961.0376 | 960.0212 | 2 | 1 | 3.998472 | 0 | 0 | 0 | 0 | 0 | 0 | -0.0009405855 | 24.81878
2023-04-25 22:56 | 1021.0377 | 1020.0213 | 2 | 1 | 4.005485 | 0 | 0 | 0 | 0 | 0 | 0 | -0.0009993577 | 24.82644
2023-04-25 22:57 | 1081.0379 | 1080.0215 | 2 | 1 | 4.009598 | 0 | 0 | 0 | 0 | 0 | 0 | -0.00105813 | 24.80954
2023-04-25 22:58 | 1141.0383 | 1140.0219 | 2 | 1 | 3.996112 | 0 | 0 | 0 | 0 | 0 | 0 | -0.001116902 | 24.83164
2023-04-25 22:59 | 1201.0395 | 1200.0231 | 2 | 1 | 4.007645 | 0 | 0 | 0 | 0 | 0 | 0 | -0.001175676 | 24.8156
2023-04-25 23:00 | 1261.0413 | 1260.0249 | 2 | 1 | 4.002539 | 0 | 0 | 0 | 0 | 0 | 0 | -0.001234449 | 24.81826
2023-04-25 23:01 | 1321.043 | 1320.0266 | 2 | 1 | 3.999357 | 0 | 0 | 0 | 0 | 0 | 0 | -0.001293223 | 24.82437
2023-04-25 23:02 | 1363.35288 | 0.1005 | 3 | 1 | 4.001832 | 0 | 0 | 0 | 0 | 0 | 0 | -0.001334667 | 24.82311
2023-04-25 23:02 | 1363.45358 | 0.2012 | 3 | 1 | 4.001786 | 0 | 0 | 0 | 0 | 0 | 0 | -0.001335987 | 24.82311
2023-04-25 23:02 | 1363.55258 | 0.3002 | 3 | 1 | 4.00178 | 0 | 0 | 0 | 0 | 0 | 0 | -0.001337284 | 24.82311
2023-04-25 23:02 | 1363.65288 | 0.4005 | 3 | 1 | 4.001824 | 0 | 0 | 0 | 0 | 0 | 0 | -0.001338598 | 24.82311
2023-04-25 23:02 | 1363.75318 | 0.5008 | 3 | 1 | 4.001853 | 0 | 0 | 0 | 0 | 0 | 0 | -0.001339912 | 24.82311
2023-04-25 23:02 | 1363.85278 | 0.6004 | 3 | 1 | 4.001828 | 0 | 0 | 0 | 0 | 0 | 0 | -0.001200007 | 24.82311
2023-04-25 23:02 | 1363.95298 | 0.7006 | 3 | 1 | 4.00188 | 0 | 0 | 0 | 0 | 0 | 0 | -0.001059258 | 24.82311
2023-04-25 23:02 | 1364.05258 | 0.8002 | 3 | 1 | 4.001856 | 0 | 0 | 0 | 0 | 0 | 0 | -0.0009193521 | 24.82311
2023-04-25 23:02 | 1364.15258 | 0.9002 | 3 | 1 | 4.001902 | 0 | 0 | 0 | 0 | 0 | 0 | -0.0007788843 | 24.82311
2023-04-25 23:02 | 1364.25218 | 0.9998 | 3 | 1 | 4.001751 | 0 | 0 | 0 | 0 | 0 | 0 | -0.0006389785 | 24.82311
2023-04-25 23:02 | 1364.35238 | 1.1 | 3 | 1 | 4.001826 | 0 | 0 | 0 | 0 | 0 | 0 | -0.0004982298 | 24.82311
2023-04-25 23:02 | 1364.45278 | 1.2004 | 3 | 1 | 4.001799 | 0 | 0 | 0 | 0 | 0 | 0 | -0.0003572002 | 24.82311
2023-04-25 23:02 | 1364.55238 | 1.3 | 3 | 1 | 4.001825 | 0 | 0 | 0 | 0 | 0 | 0 | -0.0002172944 | 24.82311
2023-04-25 23:02 | 1364.65238 | 1.4 | 3 | 1 | 4.001733 | 0 | 0 | 0 | 0 | 0 | 0 | -7.682665e-05 | 24.82311
2023-04-25 23:02 | 1364.75358 | 1.5012 | 3 | 1 | 4.001891 | 0 | 0 | 0 | 0 | 0 | 0 | 6.532669e-05 | 24.82311
2023-04-25 23:02 | 1364.85218 | 1.5998 | 3 | 1 | 4.001819 | 0 | 0 | 0 | 0 | 0 | 0 | 6.151381e-05 | 24.82311
2023-04-25 23:02 | 1364.95328 | 1.7009 | 3 | 1 | 4.001881 | 0 | 0 | 0 | 0 | 0 | 0 | 5.760425e-05 | 24.82311
2023-04-25 23:02 | 1365.05268 | 1.8003 | 3 | 1 | 4.001833 | 0 | 0 | 0 | 0 | 0 | 0 | 5.376043e-05 | 24.82311
2023-04-25 23:02 | 1365.15288 | 1.9005 | 3 | 1 | 4.001803 | 0 | 0 | 0 | 0 | 0 | 0 | 4.988567e-05 | 24.82311
2023-04-25 23:02 | 1365.25228 | 1.9999 | 3 | 1 | 4.001842 | 0 | 0 | 0 | 0 | 0 | 0 | 4.604185e-05 | 24.82311
2023-04-25 23:02 | 1365.35308 | 2.1007 | 3 | 1 | 4.001863 | 0 | 0 | 0 | 0 | 0 | 0 | 4.21439e-05 | 24.82311
2023-04-25 23:02 | 1365.45248 | 2.2001 | 3 | 1 | 4.001761 | 0 | 0 | 0 | 0 | 0 | 0 | 3.830008e-05 | 24.82311
2023-04-25 23:02 | 1365.55368 | 2.3013 | 3 | 1 | 4.001845 | 0 | 0 | 0 | 0 | 0 | 0 | 3.438665e-05 | 24.82311
2023-04-25 23:02 | 1365.65238 | 2.4 | 3 | 1 | 4.00182 | 0 | 0 | 0 | 0 | 0 | 0 | 3.05699e-05 | 24.82311
2023-04-25 23:02 | 1365.75238 | 2.5 | 3 | 1 | 4.001816 | 0 | 0 | 0 | 0 | 0 | 0 | 2.670288e-05 | 24.82311
2023-04-25 23:02 | 1365.85278 | 2.6004 | 3 | 1 | 4.001913 | 0 | 0 | 0 | 0 | 0 | 0 | 2.134041e-05 | 24.82311
2023-04-25 23:02 | 1365.95218 | 2.6998 | 3 | 1 | 4.001832 | 0 | 0 | 0 | 0 | 0 | 0 | 1.603134e-05 | 24.82311
2023-04-25 23:02 | 1366.05298 | 2.8006 | 3 | 1 | 4.001787 | 0 | 0 | 0 | 0 | 0 | 0 | 1.06475e-05 | 24.79332
2023-04-25 23:02 | 1366.15238 | 2.9 | 3 | 1 | 4.001843 | 0 | 0 | 0 | 0 | 0 | 0 | 5.33844e-06 | 24.79332
2023-04-25 23:02 | 1366.25258 | 3.0002 | 3 | 1 | 4.001812 | 0 | 0 | 0 | 0 | 0 | 0 | -1.335278e-08 | 24.79332
2023-04-25 23:02 | 1366.35348 | 3.1011 | 3 | 1 | 4.001818 | 0 | 0 | 0 | 0 | 0 | 0 | -5.402533e-06 | 24.79332
2023-04-25 23:02 | 1366.45368 | 3.2013 | 3 | 1 | 4.001869 | 0 | 0 | 0 | 0 | 0 | 0 | -1.075433e-05 | 24.79332
2023-04-25 23:02 | 1366.55278 | 3.3004 | 3 | 1 | 4.001852 | 0 | 0 | 0 | 0 | 0 | 0 | -1.604737e-05 | 24.79332
2023-04-25 23:02 | 1366.65218 | 3.3998 | 3 | 1 | 4.00184 | 0 | 0 | 0 | 0 | 0 | 0 | -2.135643e-05 | 24.79332
2023-04-25 23:02 | 1366.75228 | 3.4999 | 3 | 1 | 4.001846 | 0 | 0 | 0 | 0 | 0 | 0 | -2.670288e-05 | 24.79332
2023-04-25 23:02 | 1366.85248 | 3.6001 | 3 | 1 | 4.001854 | 0 | 0 | 0 | 0 | 0 | 0 | -1.500519e-05 | 24.79332
2023-04-25 23:02 | 1366.95268 | 3.7003 | 3 | 1 | 4.001917 | 0 | 0 | 0 | 0 | 0 | 0 | -3.307507e-06 | 24.79332
2023-04-25 23:02 | 1367.05238 | 3.8 | 3 | 1 | 4.001882 | 0 | 0 | 0 | 0 | 0 | 0 | 8.331808e-06 | 24.79332
2023-04-25 23:02 | 1367.15258 | 3.9002 | 3 | 1 | 4.001806 | 0 | 0 | 0 | 0 | 0 | 0 | 2.00295e-05 | 24.79332
2023-04-25 23:02 | 1367.25288 | 4.0005 | 3 | 1 | 4.001868 | 0 | 0 | 0 | 0 | 0 | 0 | 3.173886e-05 | 24.79332
2023-04-25 23:02 | 1367.35228 | 4.0999 | 3 | 1 | 4.001876 | 0 | 0 | 0 | 0 | 0 | 0 | 4.334315e-05 | 24.79332
2023-04-25 23:02 | 1367.45308 | 4.2007 | 3 | 1 | 4.001884 | 0 | 0 | 0 | 0 | 0 | 0 | 5.511088e-05 | 24.79332
2023-04-25 23:02 | 1367.55358 | 4.3012 | 3 | 1 | 4.001805 | 0 | 0 | 0 | 0 | 0 | 0 | 6.684359e-05 | 24.79332
2023-04-25 23:02 | 1367.65288 | 4.4005 | 3 | 1 | 4.001875 | 0 | 0 | 0 | 0 | 0 | 0 | 7.843621e-05 | 24.79332
2023-04-25 23:02 | 1367.75298 | 4.5006 | 3 | 1 | 4.001911 | 0 | 0 | 0 | 0 | 0 | 0 | 9.012222e-05 | 24.79332
2023-04-25 23:02 | 1367.85238 | 4.6 | 3 | 1 | 4.001915 | 0 | 0 | 0 | 0 | 0 | 0 | 8.191669e-05 | 24.79332
2023-04-25 23:02 | 1367.95298 | 4.7006 | 3 | 1 | 4.001823 | 0 | 0 | 0 | 0 | 0 | 0 | 7.36121e-05 | 24.79332
2023-04-25 23:02 | 1368.05258 | 4.8002 | 3 | 1 | 4.001896 | 0 | 0 | 0 | 0 | 0 | 0 | 6.539006e-05 | 24.79332
2023-04-25 23:02 | 1368.15298 | 4.9006 | 3 | 1 | 4.001884 | 0 | 0 | 0 | 0 | 0 | 0 | 5.710198e-05 | 24.79332
2023-04-25 23:02 | 1368.25278 | 5.0004 | 3 | 1 | 4.00195 | 0 | 0 | 0 | 0 | 0 | 0 | 4.886343e-05 | 24.79332
2023-04-25 23:02 | 1368.35238 | 5.1 | 3 | 1 | 4.001787 | 0 | 0 | 0 | 0 | 0 | 0 | 4.064138e-05 | 24.79332
2023-04-25 23:02 | 1368.45218 | 5.1998 | 3 | 1 | 4.001924 | 0 | 0 | 0 | 0 | 0 | 0 | 3.240283e-05 | 24.79332
2023-04-25 23:02 | 1368.55358 | 5.3012 | 3 | 1 | 4.001858 | 0 | 0 | 0 | 0 | 0 | 0 | 2.40322e-05 | 24.79332
2023-04-25 23:02 | 1368.65218 | 5.3998 | 3 | 1 | 4.001887 | 0 | 0 | 0 | 0 | 0 | 0 | 1.589271e-05 | 24.79332
2023-04-25 23:02 | 1368.75228 | 5.4999 | 3 | 1 | 4.001921 | 0 | 0 | 0 | 0 | 0 | 0 | 7.629395e-06 | 24.79332
2023-04-25 23:02 | 1368.85248 | 5.6001 | 3 | 1 | 4.001903 | 0 | 0 | 0 | 0 | 0 | 0 | 6.769371e-06 | 24.80975
2023-04-25 23:02 | 1368.95268 | 5.7003 | 3 | 1 | 4.001903 | 0 | 0 | 0 | 0 | 0 | 0 | 5.909348e-06 | 24.80975
2023-04-25 23:02 | 1369.05298 | 5.8006 | 3 | 1 | 4.001864 | 0 | 0 | 0 | 0 | 0 | 0 | 5.048466e-06 | 24.80975
2023-04-25 23:02 | 1369.15308 | 5.9007 | 3 | 1 | 4.00183 | 0 | 0 | 0 | 0 | 0 | 0 | 4.189301e-06 | 24.80975
2023-04-25 23:02 | 1369.25248 | 6.0001 | 3 | 1 | 4.001899 | 0 | 0 | 0 | 0 | 0 | 0 | 3.336143e-06 | 24.80975
2023-04-25 23:02 | 1369.35288 | 6.1005 | 3 | 1 | 4.001988 | 0 | 0 | 0 | 0 | 0 | 0 | 2.474403e-06 | 24.80975
2023-04-25 23:02 | 1369.45368 | 6.2013 | 3 | 1 | 4.001943 | 0 | 0 | 0 | 0 | 0 | 0 | 1.60923e-06 | 24.80975
2023-04-25 23:02 | 1369.55338 | 6.301 | 3 | 1 | 4.001942 | 0 | 0 | 0 | 0 | 0 | 0 | 7.534981e-07 | 24.80975
2023-04-25 23:02 | 1369.65288 | 6.4005 | 3 | 1 | 4.001889 | 0 | 0 | 0 | 0 | 0 | 0 | -1.005173e-07 | 24.80975
2023-04-25 23:02 | 1369.75228 | 6.4999 | 3 | 1 | 4.001877 | 0 | 0 | 0 | 0 | 0 | 0 | -9.536743e-07 | 24.80975
2023-04-25 23:02 | 1369.85258 | 6.6002 | 3 | 1 | 4.001953125 | 0 | 0 | 0 | 0 | 0 | 0 | 2.869027e-06 | 24.80975
2023-04-25 23:02 | 1369.95368 | 6.7013 | 3 | 1 | 4.001947 | 0 | 0 | 0 | 0 | 0 | 0 | 6.722218e-06 | 24.80975
2023-04-25 23:02 | 1370.05278 | 6.8004 | 3 | 1 | 4.001872 | 0 | 0 | 0 | 0 | 0 | 0 | 1.049918e-05 | 24.80975
2023-04-25 23:02 | 1370.15298 | 6.9006 | 3 | 1 | 4.001857 | 0 | 0 | 0 | 0 | 0 | 0 | 1.431807e-05 | 24.80975
2023-04-25 23:02 | 1370.25238 | 7 | 3 | 1 | 4.001916 | 0 | 0 | 0 | 0 | 0 | 0 | 1.810647e-05 | 24.80975
2023-04-25 23:02 | 1370.35258 | 7.1002 | 3 | 1 | 4.001905 | 0 | 0 | 0 | 0 | 0 | 0 | 2.192536e-05 | 24.80975
2023-04-25 23:02 | 1370.45258 | 7.2002 | 3 | 1 | 4.00192 | 0 | 0 | 0 | 0 | 0 | 0 | 2.573663e-05 | 24.80975
2023-04-25 23:02 | 1370.55218 | 7.2998 | 3 | 1 | 4.001939 | 0 | 0 | 0 | 0 | 0 | 0 | 2.953265e-05 | 24.80975
2023-04-25 23:02 | 1370.65298 | 7.4006 | 3 | 1 | 4.001925 | 0 | 0 | 0 | 0 | 0 | 0 | 3.337441e-05 | 24.80975
2023-04-25 23:02 | 1370.75318 | 7.5008 | 3 | 1 | 4.001872 | 0 | 0 | 0 | 0 | 0 | 0 | 3.71933e-05 | 24.80975
2023-04-25 23:02 | 1370.85268 | 7.6003 | 3 | 1 | 4.001965 | 0 | 0 | 0 | 0 | 0 | 0 | 2.180563e-05 | 24.80975
2023-04-25 23:02 | 1370.95388 | 7.7015 | 3 | 1 | 4.001949 | 0 | 0 | 0 | 0 | 0 | 0 | 6.155066e-06 | 24.80975
2023-04-25 23:02 | 1371.05288 | 7.8005 | 3 | 1 | 4.001877 | 0 | 0 | 0 | 0 | 0 | 0 | -9.155273e-06 | 24.80975
2023-04-25 23:02 | 1371.15238 | 7.9 | 3 | 1 | 4.00187 | 0 | 0 | 0 | 0 | 0 | 0 | -2.454294e-05 | 24.80975
2023-04-25 23:02 | 1371.25298 | 8.0006 | 3 | 1 | 4.001906 | 0 | 0 | 0 | 0 | 0 | 0 | -4.010072e-05 | 24.80975
2023-04-25 23:02 | 1371.35258 | 8.1002 | 3 | 1 | 4.001887 | 0 | 0 | 0 | 0 | 0 | 0 | -5.550385e-05 | 24.80975
2023-04-25 23:02 | 1371.45278 | 8.2004 | 3 | 1 | 4.00195 | 0 | 0 | 0 | 0 | 0 | 0 | -7.099976e-05 | 24.80975
2023-04-25 23:02 | 1371.55248 | 8.3001 | 3 | 1 | 4.001987 | 0 | 0 | 0 | 0 | 0 | 0 | -8.641836e-05 | 24.80975
2023-04-25 23:02 | 1371.65338 | 8.401 | 3 | 1 | 4.001832 | 0 | 0 | 0 | 0 | 0 | 0 | -0.0001020225 | 24.82714
2023-04-25 23:02 | 1371.75218 | 8.4998 | 3 | 1 | 4.001935 | 0 | 0 | 0 | 0 | 0 | 0 | -0.0001173019 | 24.82714
2023-04-25 23:02 | 1371.85228 | 8.5999 | 3 | 1 | 4.00194 | 0 | 0 | 0 | 0 | 0 | 0 | -0.0001038961 | 24.82714
2023-04-25 23:02 | 1371.95348 | 8.7011 | 3 | 1 | 4.001929 | 0 | 0 | 0 | 0 | 0 | 0 | -9.034298e-05 | 24.82714
2023-04-25 23:02 | 1372.05308 | 8.8007 | 3 | 1 | 4.001853 | 0 | 0 | 0 | 0 | 0 | 0 | -7.700413e-05 | 24.82714
2023-04-25 23:02 | 1372.15328 | 8.9009 | 3 | 1 | 4.001894 | 0 | 0 | 0 | 0 | 0 | 0 | -6.358491e-05 | 24.82714
2023-04-25 23:02 | 1372.25268 | 9.0003 | 3 | 1 | 4.001992 | 0 | 0 | 0 | 0 | 0 | 0 | -5.027284e-05 | 24.82714
2023-04-25 23:02 | 1372.35308 | 9.1007 | 3 | 1 | 4.001894 | 0 | 0 | 0 | 0 | 0 | 0 | -3.682684e-05 | 24.82714
2023-04-25 23:02 | 1372.45248 | 9.2001 | 3 | 1 | 4.001895 | 0 | 0 | 0 | 0 | 0 | 0 | -2.351477e-05 | 24.82714
2023-04-25 23:02 | 1372.55368 | 9.3013 | 3 | 1 | 4.001925 | 0 | 0 | 0 | 0 | 0 | 0 | -9.961631e-06 | 24.82714
2023-04-25 23:02 | 1372.65328 | 9.4009 | 3 | 1 | 4.002024 | 0 | 0 | 0 | 0 | 0 | 0 | 3.377227e-06 | 24.82714
2023-04-25 23:02 | 1372.75268 | 9.5003 | 3 | 1 | 4.001998 | 0 | 0 | 0 | 0 | 0 | 0 | 1.66893e-05 | 24.82714
2023-04-25 23:02 | 1372.85288 | 9.6005 | 3 | 1 | 4.001908 | 0 | 0 | 0 | 0 | 0 | 0 | 1.821808e-05 | 24.82714
2023-04-25 23:02 | 1372.95338 | 9.701 | 3 | 1 | 4.001959 | 0 | 0 | 0 | 0 | 0 | 0 | 1.975143e-05 | 24.82714
2023-04-25 23:02 | 1373.05378 | 9.8014 | 3 | 1 | 4.001943 | 0 | 0 | 0 | 0 | 0 | 0 | 2.128326e-05 | 24.82714
2023-04-25 23:02 | 1373.15328 | 9.9009 | 3 | 1 | 4.001908 | 0 | 0 | 0 | 0 | 0 | 0 | 2.280136e-05 | 24.82714
2023-04-25 23:02 | 1373.25358 | 10.0012 | 3 | 1 | 4.001925 | 0 | 0 | 0 | 0 | 0 | 0 | 2.433166e-05 | 24.82714
2023-04-25 23:02 | 1373.35288 | 10.1005 | 3 | 1 | 4.00195 | 0 | 0 | 0 | 0 | 0 | 0 | 2.584671e-05 | 24.82714
2023-04-25 23:02 | 1373.45288 | 10.2005 | 3 | 1 | 4.001904 | 0 | 0 | 0 | 0 | 0 | 0 | 2.737244e-05 | 24.82714
2023-04-25 23:02 | 1373.55248 | 10.3001 | 3 | 1 | 4.001976 | 0 | 0 | 0 | 0 | 0 | 0 | 2.889206e-05 | 24.82714
2023-04-25 23:02 | 1373.65338 | 10.401 | 3 | 1 | 4.001912 | 0 | 0 | 0 | 0 | 0 | 0 | 3.043152e-05 | 24.82714
2023-04-25 23:02 | 1373.75278 | 10.5004 | 3 | 1 | 4.001935 | 0 | 0 | 0 | 0 | 0 | 0 | 3.194809e-05 | 24.82714
2023-04-25 23:02 | 1373.85218 | 10.5998 | 3 | 1 | 4.002073 | 0 | 0 | 0 | 0 | 0 | 0 | 2.697184e-05 | 24.82714
2023-04-25 23:02 | 1373.95348 | 10.7011 | 3 | 1 | 4.001947 | 0 | 0 | 0 | 0 | 0 | 0 | 2.190047e-05 | 24.82714
2023-04-25 23:02 | 1374.05408 | 10.8017 | 3 | 1 | 4.001976 | 0 | 0 | 0 | 0 | 0 | 0 | 1.686414e-05 | 24.82714
2023-04-25 23:02 | 1374.15228 | 10.8999 | 3 | 1 | 4.00196 | 0 | 0 | 0 | 0 | 0 | 0 | 1.194796e-05 | 24.82714
2023-04-25 23:02 | 1374.25328 | 11.0009 | 3 | 1 | 4.00197 | 0 | 0 | 0 | 0 | 0 | 0 | 6.89161e-06 | 24.82714
2023-04-25 23:02 | 1374.35288 | 11.1005 | 3 | 1 | 4.001953125 | 0 | 0 | 0 | 0 | 0 | 0 | 1.905346e-06 | 24.82714
2023-04-25 23:02 | 1374.45308 | 11.2007 | 3 | 1 | 4.00195 | 0 | 0 | 0 | 0 | 0 | 0 | -3.110956e-06 | 24.82714
2023-04-25 23:02 | 1374.55248 | 11.3001 | 3 | 1 | 4.001931 | 0 | 0 | 0 | 0 | 0 | 0 | -8.087208e-06 | 24.78928
2023-04-25 23:02 | 1374.65348 | 11.4011 | 3 | 1 | 4.001998 | 0 | 0 | 0 | 0 | 0 | 0 | -1.314356e-05 | 24.78928
2023-04-25 23:02 | 1374.75288 | 11.5005 | 3 | 1 | 4.001923 | 0 | 0 | 0 | 0 | 0 | 0 | -1.811981e-05 | 24.78928
2023-04-25 23:02 | 1374.85228 | 11.5999 | 3 | 1 | 4.002008 | 0 | 0 | 0 | 0 | 0 | 0 | -2.010952e-05 | 24.78928
2023-04-25 23:02 | 1374.95258 | 11.7002 | 3 | 1 | 4.001997 | 0 | 0 | 0 | 0 | 0 | 0 | -2.211724e-05 | 24.78928
2023-04-25 23:02 | 1375.05288 | 11.8005 | 3 | 1 | 4.002024 | 0 | 0 | 0 | 0 | 0 | 0 | -2.412496e-05 | 24.78928
2023-04-25 23:02 | 1375.15218 | 11.8998 | 3 | 1 | 4.001973 | 0 | 0 | 0 | 0 | 0 | 0 | -2.611266e-05 | 24.78928
2023-04-25 23:02 | 1375.25248 | 12.0001 | 3 | 1 | 4.001969 | 0 | 0 | 0 | 0 | 0 | 0 | -2.812038e-05 | 24.78928
2023-04-25 23:02 | 1375.35228 | 12.0999 | 3 | 1 | 4.00195 | 0 | 0 | 0 | 0 | 0 | 0 | -3.011809e-05 | 24.78928
2023-04-25 23:02 | 1375.45348 | 12.2011 | 3 | 1 | 4.001986 | 0 | 0 | 0 | 0 | 0 | 0 | -3.214383e-05 | 24.78928
2023-04-25 23:02 | 1375.55258 | 12.3002 | 3 | 1 | 4.001975 | 0 | 0 | 0 | 0 | 0 | 0 | -3.412753e-05 | 24.78928
2023-04-25 23:02 | 1375.65308 | 12.4007 | 3 | 1 | 4.001985 | 0 | 0 | 0 | 0 | 0 | 0 | -3.613925e-05 | 24.78928
2023-04-25 23:02 | 1375.75338 | 12.501 | 3 | 1 | 4.001927 | 0 | 0 | 0 | 0 | 0 | 0 | -3.814697e-05 | 24.78928
2023-04-25 23:02 | 1375.85278 | 12.6004 | 3 | 1 | 4.001966 | 0 | 0 | 0 | 0 | 0 | 0 | -2.51035e-05 | 24.78928
2023-04-25 23:02 | 1375.95328 | 12.7009 | 3 | 1 | 4.001992 | 0 | 0 | 0 | 0 | 0 | 0 | -1.191568e-05 | 24.78928
2023-04-25 23:02 | 1376.05298 | 12.8006 | 3 | 1 | 4.002042 | 0 | 0 | 0 | 0 | 0 | 0 | 1.167161e-06 | 24.78928
2023-04-25 23:02 | 1376.15268 | 12.9003 | 3 | 1 | 4.001966 | 0 | 0 | 0 | 0 | 0 | 0 | 1.425e-05 | 24.78928
2023-04-25 23:02 | 1376.25288 | 13.0005 | 3 | 1 | 4.00201 | 0 | 0 | 0 | 0 | 0 | 0 | 2.739845e-05 | 24.78928
2023-04-25 23:02 | 1376.35368 | 13.1013 | 3 | 1 | 4.001969 | 0 | 0 | 0 | 0 | 0 | 0 | 4.062564e-05 | 24.78928
2023-04-25 23:02 | 1376.45288 | 13.2005 | 3 | 1 | 4.002014 | 0 | 0 | 0 | 0 | 0 | 0 | 5.364287e-05 | 24.78928
2023-04-25 23:02 | 1376.55278 | 13.3004 | 3 | 1 | 4.00202 | 0 | 0 | 0 | 0 | 0 | 0 | 6.675195e-05 | 24.78928
2023-04-25 23:02 | 1376.65248 | 13.4001 | 3 | 1 | 4.002037 | 0 | 0 | 0 | 0 | 0 | 0 | 7.983479e-05 | 24.78928
2023-04-25 23:02 | 1376.75268 | 13.5003 | 3 | 1 | 4.001977 | 0 | 0 | 0 | 0 | 0 | 0 | 9.298325e-05 | 24.78928
2023-04-25 23:02 | 1376.85378 | 13.6014 | 3 | 1 | 4.001992 | 0 | 0 | 0 | 0 | 0 | 0 | 7.88667e-05 | 24.78928
2023-04-25 23:02 | 1376.95248 | 13.7001 | 3 | 1 | 4.002005 | 0 | 0 | 0 | 0 | 0 | 0 | 6.508527e-05 | 24.78928
2023-04-25 23:02 | 1377.05288 | 13.8005 | 3 | 1 | 4.001974 | 0 | 0 | 0 | 0 | 0 | 0 | 5.106647e-05 | 24.78928
2023-04-25 23:02 | 1377.15248 | 13.9001 | 3 | 1 | 4.001942 | 0 | 0 | 0 | 0 | 0 | 0 | 3.715937e-05 | 24.78928
2023-04-25 23:02 | 1377.25328 | 14.0009 | 3 | 1 | 4.002057 | 0 | 0 | 0 | 0 | 0 | 0 | 2.308471e-05 | 24.78928
2023-04-25 23:02 | 1377.35358 | 14.1012 | 3 | 1 | 4.002086 | 0 | 0 | 0 | 0 | 0 | 0 | 9.079874e-06 | 24.8265
2023-04-25 23:02 | 1377.45368 | 14.2013 | 3 | 1 | 4.002021 | 0 | 0 | 0 | 0 | 0 | 0 | -4.89704e-06 | 24.8265
2023-04-25 23:02 | 1377.55308 | 14.3007 | 3 | 1 | 4.00195 | 0 | 0 | 0 | 0 | 0 | 0 | -1.877621e-05 | 24.8265
2023-04-25 23:02 | 1377.65268 | 14.4003 | 3 | 1 | 4.001984 | 0 | 0 | 0 | 0 | 0 | 0 | -3.268331e-05 | 24.8265
2023-04-25 23:02 | 1377.75328 | 14.5009 | 3 | 1 | 4.002061 | 0 | 0 | 0 | 0 | 0 | 0 | -4.673004e-05 | 24.8265
2023-04-25 23:02 | 1377.85288 | 14.6005 | 3 | 1 | 4.002056 | 0 | 0 | 0 | 0 | 0 | 0 | -4.273943e-05 | 24.8265
2023-04-25 23:02 | 1377.95248 | 14.7001 | 3 | 1 | 4.002007 | 0 | 0 | 0 | 0 | 0 | 0 | -3.874883e-05 | 24.8265
2023-04-25 23:02 | 1378.05328 | 14.8009 | 3 | 1 | 4.002028 | 0 | 0 | 0 | 0 | 0 | 0 | -3.471014e-05 | 24.8265
2023-04-25 23:02 | 1378.15298 | 14.9006 | 3 | 1 | 4.00195 | 0 | 0 | 0 | 0 | 0 | 0 | -3.071552e-05 | 24.8265
2023-04-25 23:02 | 1378.25308 | 15.0007 | 3 | 1 | 4.002042 | 0 | 0 | 0 | 0 | 0 | 0 | -2.670488e-05 | 24.8265
2023-04-25 23:02 | 1378.35248 | 15.1001 | 3 | 1 | 4.00214 | 0 | 0 | 0 | 0 | 0 | 0 | -2.272229e-05 | 24.8265
2023-04-25 23:02 | 1378.45378 | 15.2014 | 3 | 1 | 4.001962 | 0 | 0 | 0 | 0 | 0 | 0 | -1.866357e-05 | 24.8265
2023-04-25 23:02 | 1378.55228 | 15.2999 | 3 | 1 | 4.001981 | 0 | 0 | 0 | 0 | 0 | 0 | -1.471703e-05 | 24.8265
2023-04-25 23:02 | 1378.65278 | 15.4004 | 3 | 1 | 4.002048 | 0 | 0 | 0 | 0 | 0 | 0 | -1.069037e-05 | 24.8265
2023-04-25 23:02 | 1378.75298 | 15.5006 | 3 | 1 | 4.002012 | 0 | 0 | 0 | 0 | 0 | 0 | -6.67572e-06 | 24.8265
2023-04-25 23:02 | 1378.85258 | 15.6002 | 3 | 1 | 4.002098 | 0 | 0 | 0 | 0 | 0 | 0 | -2.400069e-06 | 24.8265
2023-04-25 23:02 | 1378.95278 | 15.7004 | 3 | 1 | 4.001942 | 0 | 0 | 0 | 0 | 0 | 0 | 1.901339e-06 | 24.8265
2023-04-25 23:02 | 1379.05278 | 15.8004 | 3 | 1 | 4.002087 | 0 | 0 | 0 | 0 | 0 | 0 | 6.194161e-06 | 24.8265
2023-04-25 23:02 | 1379.15238 | 15.9 | 3 | 1 | 4.002042 | 0 | 0 | 0 | 0 | 0 | 0 | 1.046981e-05 | 24.8265
2023-04-25 23:02 | 1379.25238 | 16 | 3 | 1 | 4.002094 | 0 | 0 | 0 | 0 | 0 | 0 | 1.476263e-05 | 24.8265
2023-04-25 23:02 | 1379.35258 | 16.1002 | 3 | 1 | 4.002023 | 0 | 0 | 0 | 0 | 0 | 0 | 1.906404e-05 | 24.8265
2023-04-25 23:02 | 1379.45278 | 16.2004 | 3 | 1 | 4.002012 | 0 | 0 | 0 | 0 | 0 | 0 | 2.336545e-05 | 24.8265
2023-04-25 23:02 | 1379.55218 | 16.2998 | 3 | 1 | 4.002121 | 0 | 0 | 0 | 0 | 0 | 0 | 2.763252e-05 | 24.8265
2023-04-25 23:02 | 1379.65318 | 16.4008 | 3 | 1 | 4.002017 | 0 | 0 | 0 | 0 | 0 | 0 | 3.196827e-05 | 24.8265
2023-04-25 23:02 | 1379.75268 | 16.5003 | 3 | 1 | 4.002057 | 0 | 0 | 0 | 0 | 0 | 0 | 3.623962e-05 | 24.8265
2023-04-25 23:02 | 1379.85288 | 16.6005 | 3 | 1 | 4.002032 | 0 | 0 | 0 | 0 | 0 | 0 | 3.131789e-05 | 24.8265
2023-04-25 23:02 | 1379.95308 | 16.7007 | 3 | 1 | 4.002102 | 0 | 0 | 0 | 0 | 0 | 0 | 2.639615e-05 | 24.8265
2023-04-25 23:02 | 1380.05328 | 16.8009 | 3 | 1 | 4.00203 | 0 | 0 | 0 | 0 | 0 | 0 | 2.147441e-05 | 24.8265
2023-04-25 23:02 | 1380.15288 | 16.9005 | 3 | 1 | 4.002037 | 0 | 0 | 0 | 0 | 0 | 0 | 1.658214e-05 | 24.8265
2023-04-25 23:02 | 1380.25228 | 16.9999 | 3 | 1 | 4.002009 | 0 | 0 | 0 | 0 | 0 | 0 | 1.16997e-05 | 24.80261
2023-04-25 23:02 | 1380.35358 | 17.1012 | 3 | 1 | 4.002071 | 0 | 0 | 0 | 0 | 0 | 0 | 6.723933e-06 | 24.80261
2023-04-25 23:02 | 1380.45228 | 17.1999 | 3 | 1 | 4.002057 | 0 | 0 | 0 | 0 | 0 | 0 | 1.875874e-06 | 24.80261
2023-04-25 23:02 | 1380.55228 | 17.2999 | 3 | 1 | 4.00208 | 0 | 0 | 0 | 0 | 0 | 0 | -3.03604e-06 | 24.80261
2023-04-25 23:02 | 1380.65248 | 17.4001 | 3 | 1 | 4.002089 | 0 | 0 | 0 | 0 | 0 | 0 | -7.957777e-06 | 24.80261
2023-04-25 23:02 | 1380.75258 | 17.5002 | 3 | 1 | 4.001913 | 0 | 0 | 0 | 0 | 0 | 0 | -1.28746e-05 | 24.80261
2023-04-25 23:02 | 1380.85268 | 17.6003 | 3 | 1 | 4.002028 | 0 | 0 | 0 | 0 | 0 | 0 | -1.27792e-05 | 24.80261
2023-04-25 23:02 | 1380.95388 | 17.7015 | 3 | 1 | 4.002075 | 0 | 0 | 0 | 0 | 0 | 0 | -1.268274e-05 | 24.80261
2023-04-25 23:02 | 1381.05308 | 17.8007 | 3 | 1 | 4.002095 | 0 | 0 | 0 | 0 | 0 | 0 | -1.25882e-05 | 24.80261
2023-04-25 23:02 | 1381.15368 | 17.9013 | 3 | 1 | 4.002054 | 0 | 0 | 0 | 0 | 0 | 0 | -1.249231e-05 | 24.80261
2023-04-25 23:02 | 1381.25308 | 18.0007 | 3 | 1 | 4.002078 | 0 | 0 | 0 | 0 | 0 | 0 | -1.239758e-05 | 24.80261
2023-04-25 23:02 | 1381.35248 | 18.1001 | 3 | 1 | 4.002002 | 0 | 0 | 0 | 0 | 0 | 0 | -1.230284e-05 | 24.80261
2023-04-25 23:02 | 1381.45248 | 18.2001 | 3 | 1 | 4.002056 | 0 | 0 | 0 | 0 | 0 | 0 | -1.220753e-05 | 24.80261
2023-04-25 23:02 | 1381.55358 | 18.3012 | 3 | 1 | 4.002022 | 0 | 0 | 0 | 0 | 0 | 0 | -1.211117e-05 | 24.80261
2023-04-25 23:02 | 1381.65288 | 18.4005 | 3 | 1 | 4.002079 | 0 | 0 | 0 | 0 | 0 | 0 | -1.201653e-05 | 24.80261
2023-04-25 23:02 | 1381.75318 | 18.5008 | 3 | 1 | 4.002055 | 0 | 0 | 0 | 0 | 0 | 0 | -1.192093e-05 | 24.80261
2023-04-25 23:02 | 1381.85258 | 18.6002 | 3 | 1 | 4.001976 | 0 | 0 | 0 | 0 | 0 | 0 | -7.794035e-06 | 24.80261
2023-04-25 23:02 | 1381.95318 | 18.7008 | 3 | 1 | 4.002044 | 0 | 0 | 0 | 0 | 0 | 0 | -3.61732e-06 | 24.80261
2023-04-25 23:02 | 1382.05258 | 18.8002 | 3 | 1 | 4.001997 | 0 | 0 | 0 | 0 | 0 | 0 | 5.095744e-07 | 24.80261
2023-04-25 23:02 | 1382.15358 | 18.9012 | 3 | 1 | 4.002042 | 0 | 0 | 0 | 0 | 0 | 0 | 4.702897e-06 | 24.80261
2023-04-25 23:02 | 1382.25298 | 19.0006 | 3 | 1 | 4.00209 | 0 | 0 | 0 | 0 | 0 | 0 | 8.829791e-06 | 24.80261
2023-04-25 23:02 | 1382.35248 | 19.1001 | 3 | 1 | 4.002021 | 0 | 0 | 0 | 0 | 0 | 0 | 1.296084e-05 | 24.80261
2023-04-25 23:02 | 1382.45368 | 19.2013 | 3 | 1 | 4.00205 | 0 | 0 | 0 | 0 | 0 | 0 | 1.716246e-05 | 24.80261
2023-04-25 23:02 | 1382.55218 | 19.2998 | 3 | 1 | 4.002095 | 0 | 0 | 0 | 0 | 0 | 0 | 2.125199e-05 | 24.80261
2023-04-25 23:02 | 1382.65298 | 19.4006 | 3 | 1 | 4.002061 | 0 | 0 | 0 | 0 | 0 | 0 | 2.543701e-05 | 24.80261
2023-04-25 23:02 | 1382.75238 | 19.5 | 3 | 1 | 4.002001 | 0 | 0 | 0 | 0 | 0 | 0 | 2.95639e-05 | 24.80261
2023-04-25 23:02 | 1382.85258 | 19.6002 | 3 | 1 | 4.002089 | 0 | 0 | 0 | 0 | 0 | 0 | 2.770126e-05 | 24.80261
2023-04-25 23:02 | 1382.95278 | 19.7004 | 3 | 1 | 4.002082 | 0 | 0 | 0 | 0 | 0 | 0 | 2.583863e-05 | 24.80261
2023-04-25 23:02 | 1383.05218 | 19.7998 | 3 | 1 | 4.002126 | 0 | 0 | 0 | 0 | 0 | 0 | 2.399086e-05 | 24.77217
2023-04-25 23:02 | 1383.15318 | 19.9008 | 3 | 1 | 4.002175 | 0 | 0 | 0 | 0 | 0 | 0 | 2.211335e-05 | 24.77217
2023-04-25 23:02 | 1383.25278 | 20.0004 | 3 | 1 | 4.002087 | 0 | 0 | 0 | 0 | 0 | 0 | 2.026186e-05 | 24.77217
2023-04-25 23:02 | 1383.35298 | 20.1006 | 3 | 1 | 4.0021 | 0 | 0 | 0 | 0 | 0 | 0 | 1.839922e-05 | 24.77217
2023-04-25 23:02 | 1383.45238 | 20.2 | 3 | 1 | 4.002029 | 0 | 0 | 0 | 0 | 0 | 0 | 1.655145e-05 | 24.77217
2023-04-25 23:02 | 1383.55338 | 20.301 | 3 | 1 | 4.002069 | 0 | 0 | 0 | 0 | 0 | 0 | 1.467394e-05 | 24.77217
2023-04-25 23:02 | 1383.65278 | 20.4004 | 3 | 1 | 4.002069 | 0 | 0 | 0 | 0 | 0 | 0 | 1.282618e-05 | 24.77217
2023-04-25 23:02 | 1383.75278 | 20.5004 | 3 | 1 | 4.002073 | 0 | 0 | 0 | 0 | 0 | 0 | 1.096725e-05 | 24.77217
2023-04-25 23:02 | 1383.85278 | 20.6004 | 3 | 1 | 4.002075 | 0 | 0 | 0 | 0 | 0 | 0 | 1.330446e-05 | 24.77217
2023-04-25 23:02 | 1383.95218 | 20.6998 | 3 | 1 | 4.002056 | 0 | 0 | 0 | 0 | 0 | 0 | 1.562764e-05 | 24.77217
2023-04-25 23:02 | 1384.05298 | 20.8006 | 3 | 1 | 4.002113 | 0 | 0 | 0 | 0 | 0 | 0 | 1.798354e-05 | 24.77217
2023-04-25 23:02 | 1384.15238 | 20.9 | 3 | 1 | 4.002065 | 0 | 0 | 0 | 0 | 0 | 0 | 2.030672e-05 | 24.77217
2023-04-25 23:02 | 1384.25238 | 21 | 3 | 1 | 4.002091 | 0 | 0 | 0 | 0 | 0 | 0 | 2.264392e-05 | 24.77217
2023-04-25 23:02 | 1384.35258 | 21.1002 | 3 | 1 | 4.002062 | 0 | 0 | 0 | 0 | 0 | 0 | 2.49858e-05 | 24.77217
2023-04-25 23:02 | 1384.45248 | 21.2001 | 3 | 1 | 4.002081 | 0 | 0 | 0 | 0 | 0 | 0 | 2.732067e-05 | 24.77217
2023-04-25 23:02 | 1384.55358 | 21.3012 | 3 | 1 | 4.002168 | 0 | 0 | 0 | 0 | 0 | 0 | 2.968358e-05 | 24.77217
2023-04-25 23:02 | 1384.65238 | 21.4 | 3 | 1 | 4.00209 | 0 | 0 | 0 | 0 | 0 | 0 | 3.199273e-05 | 24.77217
2023-04-25 23:02 | 1384.75248 | 21.5001 | 3 | 1 | 4.002068 | 0 | 0 | 0 | 0 | 0 | 0 | 3.433228e-05 | 24.77217
2023-04-25 23:02 | 1384.85258 | 21.6002 | 3 | 1 | 4.002042 | 0 | 0 | 0 | 0 | 0 | 0 | 2.617102e-05 | 24.77217
2023-04-25 23:02 | 1384.95268 | 21.7003 | 3 | 1 | 4.0021 | 0 | 0 | 0 | 0 | 0 | 0 | 1.800977e-05 | 24.77217
2023-04-25 23:02 | 1385.05278 | 21.8004 | 3 | 1 | 4.002039 | 0 | 0 | 0 | 0 | 0 | 0 | 9.848516e-06 | 24.77217
2023-04-25 23:02 | 1385.15278 | 21.9004 | 3 | 1 | 4.00204 | 0 | 0 | 0 | 0 | 0 | 0 | 1.695416e-06 | 24.77217
2023-04-25 23:02 | 1385.25308 | 22.0007 | 3 | 1 | 4.002084 | 0 | 0 | 0 | 0 | 0 | 0 | -6.482144e-06 | 24.77217
2023-04-25 23:02 | 1385.35328 | 22.1009 | 3 | 1 | 4.002061 | 0 | 0 | 0 | 0 | 0 | 0 | -1.465155e-05 | 24.77217
2023-04-25 23:02 | 1385.45268 | 22.2003 | 3 | 1 | 4.002103 | 0 | 0 | 0 | 0 | 0 | 0 | -2.275573e-05 | 24.77217
2023-04-25 23:02 | 1385.55278 | 22.3004 | 3 | 1 | 4.002089 | 0 | 0 | 0 | 0 | 0 | 0 | -3.091698e-05 | 24.77217
2023-04-25 23:02 | 1385.65218 | 22.3998 | 3 | 1 | 4.002035 | 0 | 0 | 0 | 0 | 0 | 0 | -3.902117e-05 | 24.77217
2023-04-25 23:02 | 1385.75258 | 22.5002 | 3 | 1 | 4.002072 | 0 | 0 | 0 | 0 | 0 | 0 | -4.720688e-05 | 24.77217
2023-04-25 23:02 | 1385.85278 | 22.6004 | 3 | 1 | 4.002158 | 0 | 0 | 0 | 0 | 0 | 0 | -3.397207e-05 | 24.77499
2023-04-25 23:02 | 1385.95218 | 22.6998 | 3 | 1 | 4.002095 | 0 | 0 | 0 | 0 | 0 | 0 | -2.084293e-05 | 24.77499
2023-04-25 23:02 | 1386.05258 | 22.8002 | 3 | 1 | 4.002104 | 0 | 0 | 0 | 0 | 0 | 0 | -7.581711e-06 | 24.77499
2023-04-25 23:02 | 1386.15238 | 22.9 | 3 | 1 | 4.002134 | 0 | 0 | 0 | 0 | 0 | 0 | 5.600262e-06 | 24.77499
2023-04-25 23:02 | 1386.25238 | 23 | 3 | 1 | 4.00215 | 0 | 0 | 0 | 0 | 0 | 0 | 1.880865e-05 | 24.77499
2023-04-25 23:02 | 1386.35258 | 23.1002 | 3 | 1 | 4.002097 | 0 | 0 | 0 | 0 | 0 | 0 | 3.204346e-05 | 24.77499
2023-04-25 23:02 | 1386.45258 | 23.2002 | 3 | 1 | 4.0021 | 0 | 0 | 0 | 0 | 0 | 0 | 4.525185e-05 | 24.77499
2023-04-25 23:02 | 1386.55278 | 23.3004 | 3 | 1 | 4.002139 | 0 | 0 | 0 | 0 | 0 | 0 | 5.848665e-05 | 24.77499
2023-04-25 23:02 | 1386.65328 | 23.4009 | 3 | 1 | 4.002063 | 0 | 0 | 0 | 0 | 0 | 0 | 7.176108e-05 | 24.77499
2023-04-25 23:02 | 1386.75258 | 23.5002 | 3 | 1 | 4.00209 | 0 | 0 | 0 | 0 | 0 | 0 | 8.487701e-05 | 24.77499
2023-04-25 23:02 | 1386.85388 | 23.6015 | 3 | 1 | 4.002088 | 0 | 0 | 0 | 0 | 0 | 0 | 7.759046e-05 | 24.77499
2023-04-25 23:02 | 1386.95258 | 23.7002 | 3 | 1 | 4.002126 | 0 | 0 | 0 | 0 | 0 | 0 | 7.049092e-05 | 24.77499
2023-04-25 23:02 | 1387.05358 | 23.8012 | 3 | 1 | 4.002115 | 0 | 0 | 0 | 0 | 0 | 0 | 6.322594e-05 | 24.77499
2023-04-25 23:02 | 1387.15258 | 23.9002 | 3 | 1 | 4.002027 | 0 | 0 | 0 | 0 | 0 | 0 | 5.610482e-05 | 24.77499
2023-04-25 23:02 | 1387.25358 | 24.0012 | 3 | 1 | 4.0021 | 0 | 0 | 0 | 0 | 0 | 0 | 4.883984e-05 | 24.77499
2023-04-25 23:02 | 1387.35218 | 24.0998 | 3 | 1 | 4.002066 | 0 | 0 | 0 | 0 | 0 | 0 | 4.17475e-05 | 24.77499
2023-04-25 23:02 | 1387.45238 | 24.2 | 3 | 1 | 4.002091 | 0 | 0 | 0 | 0 | 0 | 0 | 3.454006e-05 | 24.77499
2023-04-25 23:02 | 1387.55338 | 24.301 | 3 | 1 | 4.002051 | 0 | 0 | 0 | 0 | 0 | 0 | 2.727509e-05 | 24.77499
2023-04-25 23:02 | 1387.65278 | 24.4004 | 3 | 1 | 4.00213 | 0 | 0 | 0 | 0 | 0 | 0 | 2.01252e-05 | 24.77499
2023-04-25 23:02 | 1387.75358 | 24.5012 | 3 | 1 | 4.002095 | 0 | 0 | 0 | 0 | 0 | 0 | 1.28746e-05 | 24.77499
2023-04-25 23:02 | 1387.85308 | 24.6007 | 3 | 1 | 4.002106 | 0 | 0 | 0 | 0 | 0 | 0 | 1.434717e-05 | 24.77499
2023-04-25 23:02 | 1387.95228 | 24.6999 | 3 | 1 | 4.002159 | 0 | 0 | 0 | 0 | 0 | 0 | 1.581531e-05 | 24.77499
2023-04-25 23:02 | 1388.05328 | 24.8009 | 3 | 1 | 4.002169 | 0 | 0 | 0 | 0 | 0 | 0 | 1.731008e-05 | 24.77499
2023-04-25 23:02 | 1388.15258 | 24.9002 | 3 | 1 | 4.00218 | 0 | 0 | 0 | 0 | 0 | 0 | 1.877969e-05 | 24.77499
2023-04-25 23:02 | 1388.25298 | 25.0006 | 3 | 1 | 4.00215 | 0 | 0 | 0 | 0 | 0 | 0 | 2.026558e-05 | 24.77499
2023-04-25 23:02 | 1388.35238 | 25.1 | 3 | 1 | 4.002115 | 0 | 0 | 0 | 0 | 0 | 0 | 2.173667e-05 | 24.77499
2023-04-25 23:02 | 1388.45338 | 25.201 | 3 | 1 | 4.00215 | 0 | 0 | 0 | 0 | 0 | 0 | 2.323144e-05 | 24.77499
2023-04-25 23:02 | 1388.55278 | 25.3004 | 3 | 1 | 4.002138 | 0 | 0 | 0 | 0 | 0 | 0 | 2.470253e-05 | 24.77499
2023-04-25 23:02 | 1388.65228 | 25.3999 | 3 | 1 | 4.002118 | 0 | 0 | 0 | 0 | 0 | 0 | 2.61751e-05 | 24.77499
2023-04-25 23:02 | 1388.75238 | 25.5 | 3 | 1 | 4.002234 | 0 | 0 | 0 | 0 | 0 | 0 | 2.765656e-05 | 24.83669
2023-04-25 23:02 | 1388.85278 | 25.6004 | 3 | 1 | 4.002099 | 0 | 0 | 0 | 0 | 0 | 0 | 2.488011e-05 | 24.83675
2023-04-25 23:02 | 1388.95298 | 25.7006 | 3 | 1 | 4.002173 | 0 | 0 | 0 | 0 | 0 | 0 | 2.21092e-05 | 24.83675
2023-04-25 23:02 | 1389.05278 | 25.8004 | 3 | 1 | 4.002135 | 0 | 0 | 0 | 0 | 0 | 0 | 1.934936e-05 | 24.83675
2023-04-25 23:02 | 1389.15258 | 25.9002 | 3 | 1 | 4.002061 | 0 | 0 | 0 | 0 | 0 | 0 | 1.658951e-05 | 24.83675
2023-04-25 23:02 | 1389.25358 | 26.0012 | 3 | 1 | 4.002079 | 0 | 0 | 0 | 0 | 0 | 0 | 1.379648e-05 | 24.83675
2023-04-25 23:02 | 1389.35218 | 26.0998 | 3 | 1 | 4.002192 | 0 | 0 | 0 | 0 | 0 | 0 | 1.106981e-05 | 24.83675
2023-04-25 23:02 | 1389.45248 | 26.2001 | 3 | 1 | 4.002112 | 0 | 0 | 0 | 0 | 0 | 0 | 8.296137e-06 | 24.83675
2023-04-25 23:02 | 1389.55358 | 26.3012 | 3 | 1 | 4.002073 | 0 | 0 | 0 | 0 | 0 | 0 | 5.500339e-06 | 24.83675
2023-04-25 23:02 | 1389.65298 | 26.4006 | 3 | 1 | 4.002143 | 0 | 0 | 0 | 0 | 0 | 0 | 2.751552e-06 | 24.83675
2023-04-25 23:02 | 1389.75248 | 26.5001 | 3 | 1 | 4.002164 | 0 | 0 | 0 | 0 | 0 | 0 | 0 | 24.83675
2023-04-25 23:02 | 1389.85358 | 26.6012 | 3 | 1 | 4.002073 | 0 | 0 | 0 | 0 | 0 | 0 | 8.67488e-07 | 24.83675
2023-04-25 23:02 | 1389.95298 | 26.7006 | 3 | 1 | 4.002174 | 0 | 0 | 0 | 0 | 0 | 0 | 1.720389e-06 | 24.83675
2023-04-25 23:02 | 1390.05228 | 26.7999 | 3 | 1 | 4.002159 | 0 | 0 | 0 | 0 | 0 | 0 | 2.572432e-06 | 24.83675
2023-04-25 23:02 | 1390.15348 | 26.9011 | 3 | 1 | 4.002244 | 0 | 0 | 0 | 0 | 0 | 0 | 3.440778e-06 | 24.83675
2023-04-25 23:02 | 1390.25268 | 27.0003 | 3 | 1 | 4.002144 | 0 | 0 | 0 | 0 | 0 | 0 | 4.291963e-06 | 24.83675
2023-04-25 23:02 | 1390.35218 | 27.0998 | 3 | 1 | 4.00213 | 0 | 0 | 0 | 0 | 0 | 0 | 5.145723e-06 | 24.83675
2023-04-25 23:02 | 1390.45248 | 27.2001 | 3 | 1 | 4.002113 | 0 | 0 | 0 | 0 | 0 | 0 | 6.006346e-06 | 24.83675
2023-04-25 23:02 | 1390.55358 | 27.3012 | 3 | 1 | 4.00213 | 0 | 0 | 0 | 0 | 0 | 0 | 6.873834e-06 | 24.83675
2023-04-25 23:02 | 1390.65288 | 27.4005 | 3 | 1 | 4.002091 | 0 | 0 | 0 | 0 | 0 | 0 | 7.725877e-06 | 24.83675
2023-04-25 23:02 | 1390.75278 | 27.5004 | 3 | 1 | 4.002105 | 0 | 0 | 0 | 0 | 0 | 0 | 8.583069e-06 | 24.83675
2023-04-25 23:02 | 1390.85218 | 27.5998 | 3 | 1 | 4.002048 | 0 | 0 | 0 | 0 | 0 | 0 | 2.473664e-06 | 24.83675
2023-04-25 23:02 | 1390.95218 | 27.6998 | 3 | 1 | 4.002129 | 0 | 0 | 0 | 0 | 0 | 0 | -3.672618e-06 | 24.83675
2023-04-25 23:02 | 1391.05248 | 27.8001 | 3 | 1 | 4.002087 | 0 | 0 | 0 | 0 | 0 | 0 | -9.837339e-06 | 24.83675
2023-04-25 23:02 | 1391.15288 | 27.9005 | 3 | 1 | 4.002122 | 0 | 0 | 0 | 0 | 0 | 0 | -1.600821e-05 | 24.83675
2023-04-25 23:02 | 1391.25218 | 27.9998 | 3 | 1 | 4.002169 | 0 | 0 | 0 | 0 | 0 | 0 | -2.211147e-05 | 24.83675
2023-04-25 23:02 | 1391.35258 | 28.1002 | 3 | 1 | 4.00215 | 0 | 0 | 0 | 0 | 0 | 0 | -2.828233e-05 | 24.83675
2023-04-25 23:02 | 1391.45358 | 28.2012 | 3 | 1 | 4.002173 | 0 | 0 | 0 | 0 | 0 | 0 | -3.449008e-05 | 24.83675
2023-04-25 23:02 | 1391.55218 | 28.2998 | 3 | 1 | 4.002086 | 0 | 0 | 0 | 0 | 0 | 0 | -4.055031e-05 | 24.86436
2023-04-25 23:02 | 1391.65328 | 28.4009 | 3 | 1 | 4.00212 | 0 | 0 | 0 | 0 | 0 | 0 | -4.67642e-05 | 24.86436
2023-04-25 23:02 | 1391.75358 | 28.5012 | 3 | 1 | 4.002173 | 0 | 0 | 0 | 0 | 0 | 0 | -5.292892e-05 | 24.86436
2023-04-25 23:02 | 1391.85298 | 28.6006 | 3 | 1 | 4.002182 | 0 | 0 | 0 | 0 | 0 | 0 | -4.524283e-05 | 24.86436
2023-04-25 23:02 | 1391.95298 | 28.7006 | 3 | 1 | 4.002088 | 0 | 0 | 0 | 0 | 0 | 0 | -3.751033e-05 | 24.86436
2023-04-25 23:02 | 1392.05308 | 28.8007 | 3 | 1 | 4.002167 | 0 | 0 | 0 | 0 | 0 | 0 | -2.97701e-05 | 24.86436
2023-04-25 23:02 | 1392.15368 | 28.9013 | 3 | 1 | 4.002146 | 0 | 0 | 0 | 0 | 0 | 0 | -2.199121e-05 | 24.86436
2023-04-25 23:02 | 1392.25228 | 28.9999 | 3 | 1 | 4.002182 | 0 | 0 | 0 | 0 | 0 | 0 | -1.436697e-05 | 24.86436
2023-04-25 23:02 | 1392.35258 | 29.1002 | 3 | 1 | 4.002151 | 0 | 0 | 0 | 0 | 0 | 0 | -6.611283e-06 | 24.86436
2023-04-25 23:02 | 1392.45348 | 29.2011 | 3 | 1 | 4.002121 | 0 | 0 | 0 | 0 | 0 | 0 | 1.190804e-06 | 24.86436
2023-04-25 23:02 | 1392.55288 | 29.3005 | 3 | 1 | 4.002182 | 0 | 0 | 0 | 0 | 0 | 0 | 8.876904e-06 | 24.86436
2023-04-25 23:02 | 1392.65268 | 29.4003 | 3 | 1 | 4.002057 | 0 | 0 | 0 | 0 | 0 | 0 | 1.659393e-05 | 24.86436
2023-04-25 23:02 | 1392.75258 | 29.5002 | 3 | 1 | 4.002131 | 0 | 0 | 0 | 0 | 0 | 0 | 2.43187e-05 | 24.86436
2023-04-25 23:02 | 1392.85278 | 29.6004 | 3 | 1 | 4.00217 | 0 | 0 | 0 | 0 | 0 | 0 | 2.43187e-05 | 24.86436
2023-04-25 23:02 | 1392.95248 | 29.7001 | 3 | 1 | 4.002212 | 0 | 0 | 0 | 0 | 0 | 0 | 2.43187e-05 | 24.86436
2023-04-25 23:02 | 1393.05358 | 29.8012 | 3 | 1 | 4.002132 | 0 | 0 | 0 | 0 | 0 | 0 | 2.43187e-05 | 24.86436
2023-04-25 23:02 | 1393.15248 | 29.9001 | 3 | 1 | 4.00223 | 0 | 0 | 0 | 0 | 0 | 0 | 2.43187e-05 | 24.86436
2023-04-25 23:02 | 1393.25348 | 30.0011 | 3 | 1 | 4.002147 | 0 | 0 | 0 | 0 | 0 | 0 | 2.43187e-05 | 24.86436
2023-04-25 23:02 | 1393.25458 | 30.0022 | 3 | 1 | 4.002154 | 0 | 0 | 0 | 0 | 0 | 0 | 2.43187e-05 | 24.86436