## Global_Info
TEST REPORT
|  |  | 20230425_V4_EIS326 | Serial Number |  | C:\ArbinSoftware\DataPro\Result\20230425_V4_EIS326
|  |  | 2023-05-08 | 207487
Channel | Start DateTime | Schedule File Name | Creator | Comments | Software Version | Schedule Version | MASS | Specific Capacity | Capacity | Item ID | Has Aux | Has Specail | Log Aux Data Flag | Log Special Flag
1 | 2023-04-27 12:19 | INR21700_m50T\2nd_life_EIS\EIS_general.sdu |  |  | PV7.0 Build: 181116USB | Schedule Version 7.00.15 | 0 | 0 | 4.85 |  | 3 | 0 | TRUE | TRUE
Note on G2: Click to open file path

## ACIM_Chan1
Device_ID | Test_ID | Channel_ID | Cycle_ID | Step_ID | Pt | Freq | Zmod | Zphz
Gamry_1 | 362 | 0 | 1 | 2 | 0 | 10019.53 | 0.0488145 | 50.16135
Gamry_1 | 362 | 0 | 1 | 2 | 1 | 7207.031 | 0.0402226 | 44.34676
Gamry_1 | 362 | 0 | 1 | 2 | 2 | 5150.463 | 0.033953 | 37.56315
Gamry_1 | 362 | 0 | 1 | 2 | 3 | 3715.701 | 0.0298749 | 30.36585
Gamry_1 | 362 | 0 | 1 | 2 | 4 | 2686.738 | 0.0273674 | 23.26762
Gamry_1 | 362 | 0 | 1 | 2 | 5 | 1933.594 | 0.0259755 | 16.79894
Gamry_1 | 362 | 0 | 1 | 2 | 6 | 1395.089 | 0.0253518 | 11.54125
Gamry_1 | 362 | 0 | 1 | 2 | 7 | 1000.702 | 0.0251646 | 7.4052
Gamry_1 | 362 | 0 | 1 | 2 | 8 | 716.9117 | 0.0252357 | 4.328437
Gamry_1 | 362 | 0 | 1 | 2 | 9 | 520.8333 | 0.0254197 | 2.174323
Gamry_1 | 362 | 0 | 1 | 2 | 10 | 372.8693 | 0.025689 | 0.5338323
Gamry_1 | 362 | 0 | 1 | 2 | 11 | 269.3965 | 0.0259781 | -0.6339124
Gamry_1 | 362 | 0 | 1 | 2 | 12 | 193.6983 | 0.0263033 | -1.494473
Gamry_1 | 362 | 0 | 1 | 2 | 13 | 139.2327 | 0.0266467 | -2.118674
Gamry_1 | 362 | 0 | 1 | 2 | 14 | 99.734 | 0.0270025 | -2.602127
Gamry_1 | 362 | 0 | 1 | 2 | 15 | 72.11539 | 0.0273766 | -2.931106
Gamry_1 | 362 | 0 | 1 | 2 | 16 | 49.86702 | 0.0277762 | -3.230629
Gamry_1 | 362 | 0 | 1 | 2 | 17 | 37.5 | 0.0280534 | -3.445209
Gamry_1 | 362 | 0 | 1 | 2 | 18 | 27.25291 | 0.0284681 | -3.644056
Gamry_1 | 362 | 0 | 1 | 2 | 19 | 19.29012 | 0.0289314 | -3.915524
Gamry_1 | 362 | 0 | 1 | 2 | 20 | 13.95089 | 0.029355 | -4.092752
Gamry_1 | 362 | 0 | 1 | 2 | 21 | 9.9734 | 0.0298409 | -4.252355
Gamry_1 | 362 | 0 | 1 | 2 | 22 | 7.233796 | 0.0303926 | -4.341201
Gamry_1 | 362 | 0 | 1 | 2 | 23 | 5.196785 | 0.031014 | -4.362278
Gamry_1 | 362 | 0 | 1 | 2 | 24 | 3.720238 | 0.0316606 | -4.123353
Gamry_1 | 362 | 0 | 1 | 2 | 25 | 2.689329 | 0.0321074 | -3.956307
Gamry_1 | 362 | 0 | 1 | 2 | 26 | 1.929012 | 0.03258 | -3.521768
Gamry_1 | 362 | 0 | 1 | 2 | 27 | 1.395089 | 0.0329766 | -3.401775
Gamry_1 | 362 | 0 | 1 | 2 | 28 | 0.997765 | 0.0332267 | -3.181111
Gamry_1 | 362 | 0 | 1 | 2 | 29 | 0.7233796 | 0.0335664 | -3.007649
Gamry_1 | 362 | 0 | 1 | 2 | 30 | 0.5185288 | 0.0338278 | -3.026604
Gamry_1 | 362 | 0 | 1 | 2 | 31 | 0.3732086 | 0.0340432 | -3.22621
Gamry_1 | 362 | 0 | 1 | 2 | 32 | 0.2687787 | 0.0343323 | -3.456975
Gamry_1 | 362 | 0 | 1 | 2 | 33 | 0.1933787 | 0.034647 | -3.931364
Gamry_1 | 362 | 0 | 1 | 2 | 34 | 0.1391776 | 0.0350208 | -4.551489
Gamry_1 | 362 | 0 | 1 | 2 | 35 | 0.1001603 | 0.0354816 | -5.328242
Gamry_1 | 362 | 0 | 1 | 2 | 36 | 0.0719825 | 0.0361464 | -6.251244
Gamry_1 | 362 | 0 | 1 | 2 | 37 | 0.051807 | 0.0367309 | -7.348979
Gamry_1 | 362 | 0 | 1 | 2 | 38 | 0.0372971 | 0.0374949 | -8.69012
Gamry_1 | 362 | 0 | 1 | 2 | 39 | 0.0268286 | 0.0383469 | -10.44655
Gamry_1 | 362 | 0 | 1 | 2 | 40 | 0.0193124 | 0.0393824 | -12.73102
Gamry_1 | 362 | 0 | 1 | 2 | 41 | 0.0138979 | 0.0408112 | -15.71713
Gamry_1 | 362 | 0 | 1 | 2 | 42 | 0.0100006 | 0.0428552 | -19.3876
Note on A1: Device_ID
Note on B1: Test_ID
Note on C1: Channel_ID
Note on D1: Cycle_ID
Note on E1: Step_ID
Note on F1: Pt
Note on G1: Freq
Note on H1: Zmod
Note on I1: Zphz

## Channel_1_1
Date_Time | Test_Time(s) | Step_Time(s) | Step_Index | Cycle_Index | Voltage(V) | Current(A) | Charge_Capacity(Ah) | Discharge_Capacity(Ah) | Charge_Energy(Wh) | Discharge_Energy(Wh) | Internal Resistance(Ohm) | dV/dt(V/s) | Aux_Temperature(¡æ)_1 | Aux_Temperature(¡æ)_2 | Aux_Temperature(¡æ)_3
2023-04-27 12:18 | 0.1002 | 0.1 | 1 | 1 | 3.256191 | 0 | 0 | 0 | 0 | 0 | 0 | 0 | 24.90493 | 25.02887 | 25.10989
2023-04-27 12:18 | 0.201 | 0.2008 | 1 | 1 | 3.256262 | 0 | 0 | 0 | 0 | 0 | 0 | 0 | 24.90493 | 25.02887 | 25.10989
2023-04-27 12:18 | 0.301 | 0.3008 | 1 | 1 | 3.256195 | 0 | 0 | 0 | 0 | 0 | 0 | -1.176359e-07 | 24.90493 | 25.02887 | 25.10989
2023-04-27 12:18 | 0.4012 | 0.401 | 1 | 1 | 3.256312 | 0 | 0 | 0 | 0 | 0 | 0 | -2.355071e-07 | 24.90493 | 25.02887 | 25.10989
2023-04-27 12:18 | 0.5008 | 0.5006 | 1 | 1 | 3.256218 | 0 | 0 | 0 | 0 | 0 | 0 | -3.526724e-07 | 24.90493 | 25.02887 | 25.10989
2023-04-27 12:18 | 0.6006 | 0.6004 | 1 | 1 | 3.256291 | 0 | 0 | 0 | 0 | 0 | 0 | -4.70073e-07 | 24.90493 | 25.02887 | 25.10989
2023-04-27 12:18 | 0.7 | 0.6998 | 1 | 1 | 3.256113 | 0 | 0 | 0 | 0 | 0 | 0 | -5.870031e-07 | 24.90493 | 25.02887 | 25.10989
2023-04-27 12:18 | 0.8002 | 0.8 | 1 | 1 | 3.256313 | 0 | 0 | 0 | 0 | 0 | 0 | -7.048743e-07 | 24.90493 | 25.02887 | 25.10989
2023-04-27 12:18 | 0.901 | 0.9008 | 1 | 1 | 3.25626 | 0 | 0 | 0 | 0 | 0 | 0 | -8.234512e-07 | 24.90493 | 25.02887 | 25.10989
2023-04-27 12:18 | 1.0006 | 1.0004 | 1 | 1 | 3.256148 | 0 | 0 | 0 | 0 | 0 | 0 | -9.406166e-07 | 24.90493 | 25.02887 | 25.10989
2023-04-27 12:18 | 1.0018 | 1.0016 | 1 | 1 | 3.256144 | 0 | 0 | 0 | 0 | 0 | 0 | -9.420282e-07 | 24.90493 | 25.02887 | 25.10989
2023-04-27 12:18 | 1.021199 | 0.0014 | 2 | 1 | 3.256374 | 0 | 0 | 0 | 0 | 0 | 0 | -9.648496e-07 | 24.90493 | 25.02887 | 25.10989
2023-04-27 12:19 | 61.023799 | 60.004 | 2 | 1 | 3.257818 | 0 | 0 | 0 | 0 | 0 | 0 | -7.154944e-05 | 24.89732 | 25.02261 | 25.10632
2023-04-27 12:20 | 121.026899 | 120.0071 | 2 | 1 | 3.25228 | 0 | 0 | 0 | 0 | 0 | 0 | -0.0001421346 | 24.88972 | 25.01635 | 25.10275
2023-04-27 12:21 | 181.028799 | 180.009 | 2 | 1 | 3.252242 | 0 | 0 | 0 | 0 | 0 | 0 | -0.0002127184 | 24.88211 | 25.0101 | 25.09919
2023-04-27 12:22 | 241.030799 | 240.011 | 2 | 1 | 3.263972 | 0 | 0 | 0 | 0 | 0 | 0 | -0.0002833023 | 24.87451 | 25.00384 | 25.09562
2023-04-27 12:23 | 301.032599 | 300.0128 | 2 | 1 | 3.2503 | 0 | 0 | 0 | 0 | 0 | 0 | -0.0003538859 | 24.8669 | 24.99758 | 25.09205
2023-04-27 12:24 | 361.032599 | 360.0128 | 2 | 1 | 3.251992 | 0 | 0 | 0 | 0 | 0 | 0 | -0.0004244675 | 24.82906 | 25.01631 | 25.10171
2023-04-27 12:25 | 421.035199 | 420.0154 | 2 | 1 | 3.251361 | 0 | 0 | 0 | 0 | 0 | 0 | -0.0004950521 | 24.82172 | 25.00675 | 25.08777
2023-04-27 12:26 | 481.036799 | 480.017 | 2 | 1 | 3.257873 | 0 | 0 | 0 | 0 | 0 | 0 | -0.0005656355 | 24.84824 | 24.99976 | 25.09562
2023-04-27 12:27 | 541.037099 | 540.0173 | 2 | 1 | 3.260581 | 0 | 0 | 0 | 0 | 0 | 0 | -0.0006362174 | 24.84846 | 25.00762 | 25.10512
2023-04-27 12:28 | 601.037099 | 600.0173 | 2 | 1 | 3.257771 | 0 | 0 | 0 | 0 | 0 | 0 | -0.0007067989 | 24.83311 | 24.98509 | 25.08039
2023-04-27 12:29 | 661.038299 | 660.0185 | 2 | 1 | 3.251552 | 0 | 0 | 0 | 0 | 0 | 0 | -0.0007773819 | 24.83403 | 24.98929 | 25.08953
2023-04-27 12:30 | 721.039099 | 720.0193 | 2 | 1 | 3.250124 | 0 | 0 | 0 | 0 | 0 | 0 | -0.0008479643 | 24.78466 | 24.95422 | 25.05667
2023-04-27 12:31 | 781.040799 | 780.021 | 2 | 1 | 3.250751 | 0 | 0 | 0 | 0 | 0 | 0 | -0.0009185479 | 24.79238 | 24.95947 | 25.05699
2023-04-27 12:32 | 841.043999 | 840.0242 | 2 | 1 | 3.256591 | 0 | 0 | 0 | 0 | 0 | 0 | -0.0009891332 | 24.7929 | 24.98351 | 25.07388
2023-04-27 12:33 | 901.044399 | 900.0246 | 2 | 1 | 3.262839 | 0 | 0 | 0 | 0 | 0 | 0 | -0.001059715 | 24.7936 | 24.95262 | 25.05557
2023-04-27 12:34 | 961.046399 | 960.0266 | 2 | 1 | 3.261601 | 0 | 0 | 0 | 0 | 0 | 0 | -0.001130299 | 24.82228 | 24.95598 | 25.03666
2023-04-27 12:35 | 1021.050399 | 1020.0306 | 2 | 1 | 3.249954 | 0 | 0 | 0 | 0 | 0 | 0 | -0.001200885 | 24.83083 | 24.95701 | 25.04373
2023-04-27 12:36 | 1081.052399 | 1080.0326 | 2 | 1 | 3.263421 | 0 | 0 | 0 | 0 | 0 | 0 | -0.001271469 | 24.82264 | 24.98594 | 25.07633
2023-04-27 12:37 | 1141.053799 | 1140.034 | 2 | 1 | 3.253161 | 0 | 0 | 0 | 0 | 0 | 0 | -0.001342052 | 24.80375 | 24.99468 | 25.07792
2023-04-27 12:38 | 1201.057299 | 1200.0375 | 2 | 1 | 3.256181 | 0 | 0 | 0 | 0 | 0 | 0 | -0.001412638 | 24.80576 | 24.99622 | 25.05761
2023-04-27 12:39 | 1261.058699 | 1260.0389 | 2 | 1 | 3.261559 | 0 | 0 | 0 | 0 | 0 | 0 | -0.001483221 | 24.79351 | 24.97278 | 25.04978
2023-04-27 12:40 | 1321.060199 | 1320.0404 | 2 | 1 | 3.250109 | 0 | 0 | 0 | 0 | 0 | 0 | -0.001553804 | 24.78881 | 24.97871 | 25.05216
2023-04-27 12:41 | 1350.827372 | 0.1012 | 3 | 1 | 3.255242 | 0 | 0 | 0 | 0 | 0 | 0 | -0.001588821 | 24.7938 | 24.94138 | 25.01527
2023-04-27 12:41 | 1350.926572 | 0.2004 | 3 | 1 | 3.255108 | 0 | 0 | 0 | 0 | 0 | 0 | -0.001625147 | 24.7938 | 24.94138 | 25.01527
2023-04-27 12:41 | 1351.026572 | 0.3004 | 3 | 1 | 3.255083 | 0 | 0 | 0 | 0 | 0 | 0 | -0.001661766 | 24.7938 | 24.94138 | 25.01527
2023-04-27 12:41 | 1351.128172 | 0.402 | 3 | 1 | 3.255189 | 0 | 0 | 0 | 0 | 0 | 0 | -0.001698971 | 24.7938 | 24.94138 | 25.01527
2023-04-27 12:41 | 1351.227572 | 0.5014 | 3 | 1 | 3.25513 | 0 | 0 | 0 | 0 | 0 | 0 | -0.001533914 | 24.7938 | 24.94138 | 25.01527
2023-04-27 12:41 | 1351.326972 | 0.6008 | 3 | 1 | 3.255211 | 0 | 0 | 0 | 0 | 0 | 0 | -0.001368857 | 24.7938 | 24.94138 | 25.01527
2023-04-27 12:41 | 1351.427972 | 0.7018 | 3 | 1 | 3.255214 | 0 | 0 | 0 | 0 | 0 | 0 | -0.001201143 | 24.7938 | 24.94138 | 25.01527
2023-04-27 12:41 | 1351.526372 | 0.8002 | 3 | 1 | 3.255156 | 0 | 0 | 0 | 0 | 0 | 0 | -0.001037746 | 24.7938 | 24.9392 | 25.01527
2023-04-27 12:41 | 1351.626972 | 0.9008 | 3 | 1 | 3.255208 | 0 | 0 | 0 | 0 | 0 | 0 | -0.0008706963 | 24.7938 | 24.9392 | 25.01527
2023-04-27 12:41 | 1351.728172 | 1.002 | 3 | 1 | 3.255206 | 0 | 0 | 0 | 0 | 0 | 0 | -0.0007026502 | 24.7938 | 24.9392 | 25.01309
2023-04-27 12:41 | 1351.826172 | 1.1 | 3 | 1 | 3.25509 | 0 | 0 | 0 | 0 | 0 | 0 | -0.0005399178 | 24.7938 | 24.9392 | 25.01309
2023-04-27 12:41 | 1351.926572 | 1.2004 | 3 | 1 | 3.255161 | 0 | 0 | 0 | 0 | 0 | 0 | -0.0003732002 | 24.7938 | 24.9392 | 25.01309
2023-04-27 12:41 | 1352.026772 | 1.3006 | 3 | 1 | 3.254986 | 0 | 0 | 0 | 0 | 0 | 0 | -0.0002068146 | 24.7938 | 24.9392 | 25.01309
2023-04-27 12:41 | 1352.127772 | 1.4016 | 3 | 1 | 3.255152 | 0 | 0 | 0 | 0 | 0 | 0 | -3.910065e-05 | 24.7938 | 24.9392 | 25.01309
2023-04-27 12:41 | 1352.227172 | 1.501 | 3 | 1 | 3.255152 | 0 | 0 | 0 | 0 | 0 | 0 | -3.184155e-05 | 24.7938 | 24.9392 | 25.01309
2023-04-27 12:41 | 1352.326172 | 1.6 | 3 | 1 | 3.255087 | 0 | 0 | 0 | 0 | 0 | 0 | -2.461167e-05 | 24.7938 | 24.9392 | 25.01309
2023-04-27 12:41 | 1352.425972 | 1.6998 | 3 | 1 | 3.255257 | 0 | 0 | 0 | 0 | 0 | 0 | -1.732337e-05 | 24.7938 | 24.9392 | 25.01309
2023-04-27 12:41 | 1352.526772 | 1.8006 | 3 | 1 | 3.254932 | 0 | 0 | 0 | 0 | 0 | 0 | -9.96203e-06 | 24.7938 | 24.9392 | 25.01309
2023-04-27 12:41 | 1352.626372 | 1.9002 | 3 | 1 | 3.255216 | 0 | 0 | 0 | 0 | 0 | 0 | -2.688331e-06 | 24.7938 | 24.9392 | 25.01309
2023-04-27 12:41 | 1352.726972 | 2.0008 | 3 | 1 | 3.255064 | 0 | 0 | 0 | 0 | 0 | 0 | 4.658398e-06 | 24.7938 | 24.9392 | 25.01309
2023-04-27 12:41 | 1352.826372 | 2.1002 | 3 | 1 | 3.255094 | 0 | 0 | 0 | 0 | 0 | 0 | 1.191749e-05 | 24.7938 | 24.9392 | 25.01309
2023-04-27 12:41 | 1352.927172 | 2.201 | 3 | 1 | 3.255181 | 0 | 0 | 0 | 0 | 0 | 0 | 1.927883e-05 | 24.7938 | 24.9392 | 25.01309
2023-04-27 12:41 | 1353.026372 | 2.3002 | 3 | 1 | 3.255164 | 0 | 0 | 0 | 0 | 0 | 0 | 2.652332e-05 | 24.7938 | 24.9392 | 25.01309
2023-04-27 12:41 | 1353.126772 | 2.4006 | 3 | 1 | 3.255164 | 0 | 0 | 0 | 0 | 0 | 0 | 3.385544e-05 | 24.7938 | 24.9392 | 25.01309
2023-04-27 12:41 | 1353.226372 | 2.5002 | 3 | 1 | 3.255171 | 0 | 0 | 0 | 0 | 0 | 0 | 3.60181e-05 | 24.7938 | 24.9392 | 25.01309
2023-04-27 12:41 | 1353.326572 | 2.6004 | 3 | 1 | 3.255129 | 0 | 0 | 0 | 0 | 0 | 0 | 3.819379e-05 | 24.7938 | 24.9392 | 25.01309
2023-04-27 12:41 | 1353.426972 | 2.7008 | 3 | 1 | 3.255162 | 0 | 0 | 0 | 0 | 0 | 0 | 4.037382e-05 | 24.77363 | 24.9392 | 25.01309
2023-04-27 12:41 | 1353.526172 | 2.8 | 3 | 1 | 3.255064 | 0 | 0 | 0 | 0 | 0 | 0 | 4.252779e-05 | 24.77363 | 24.9392 | 25.01309
2023-04-27 12:41 | 1353.626372 | 2.9002 | 3 | 1 | 3.255133 | 0 | 0 | 0 | 0 | 0 | 0 | 4.470348e-05 | 24.77363 | 24.9392 | 25.01309
2023-04-27 12:41 | 1353.726372 | 3.0002 | 3 | 1 | 3.255136 | 0 | 0 | 0 | 0 | 0 | 0 | 4.687483e-05 | 24.77363 | 24.9392 | 25.01309
2023-04-27 12:41 | 1353.825972 | 3.0998 | 3 | 1 | 3.25506 | 0 | 0 | 0 | 0 | 0 | 0 | 4.903749e-05 | 24.77363 | 24.9392 | 25.01309
2023-04-27 12:41 | 1353.926372 | 3.2002 | 3 | 1 | 3.255203 | 0 | 0 | 0 | 0 | 0 | 0 | 5.121752e-05 | 24.77363 | 24.9392 | 25.01309
2023-04-27 12:41 | 1354.026772 | 3.3006 | 3 | 1 | 3.255222 | 0 | 0 | 0 | 0 | 0 | 0 | 5.339755e-05 | 24.77363 | 24.9392 | 25.01309
2023-04-27 12:41 | 1354.125972 | 3.3998 | 3 | 1 | 3.255167 | 0 | 0 | 0 | 0 | 0 | 0 | 5.555153e-05 | 24.77363 | 24.9392 | 25.01309
2023-04-27 12:41 | 1354.227972 | 3.5018 | 3 | 1 | 3.255238 | 0 | 0 | 0 | 0 | 0 | 0 | 4.609534e-05 | 24.77363 | 24.9392 | 25.01309
2023-04-27 12:41 | 1354.326372 | 3.6002 | 3 | 1 | 3.255152 | 0 | 0 | 0 | 0 | 0 | 0 | 3.69729e-05 | 24.77363 | 24.9392 | 25.01309
2023-04-27 12:41 | 1354.427172 | 3.701 | 3 | 1 | 3.25516 | 0 | 0 | 0 | 0 | 0 | 0 | 2.762796e-05 | 24.77363 | 24.9476 | 25.01309
2023-04-27 12:41 | 1354.527572 | 3.8014 | 3 | 1 | 3.255233 | 0 | 0 | 0 | 0 | 0 | 0 | 1.83201e-05 | 24.77363 | 24.9476 | 25.01309
2023-04-27 12:41 | 1354.625972 | 3.8998 | 3 | 1 | 3.255141 | 0 | 0 | 0 | 0 | 0 | 0 | 9.197657e-06 | 24.77363 | 24.9476 | 25.02862
2023-04-27 12:41 | 1354.728172 | 4.002 | 3 | 1 | 3.255062 | 0 | 0 | 0 | 0 | 0 | 0 | -2.770746e-07 | 24.77363 | 24.9476 | 25.02862
2023-04-27 12:41 | 1354.826972 | 4.1008 | 3 | 1 | 3.255187 | 0 | 0 | 0 | 0 | 0 | 0 | -9.4366e-06 | 24.77363 | 24.9476 | 25.02862
2023-04-27 12:41 | 1354.926972 | 4.2008 | 3 | 1 | 3.255162 | 0 | 0 | 0 | 0 | 0 | 0 | -1.870737e-05 | 24.77363 | 24.9476 | 25.02862
2023-04-27 12:41 | 1355.027172 | 4.301 | 3 | 1 | 3.255218 | 0 | 0 | 0 | 0 | 0 | 0 | -2.799669e-05 | 24.77363 | 24.9476 | 25.02862
2023-04-27 12:41 | 1355.126372 | 4.4002 | 3 | 1 | 3.255115 | 0 | 0 | 0 | 0 | 0 | 0 | -3.71933e-05 | 24.77363 | 24.9476 | 25.02862
2023-04-27 12:41 | 1355.226772 | 4.5006 | 3 | 1 | 3.255167 | 0 | 0 | 0 | 0 | 0 | 0 | -4.328876e-05 | 24.77363 | 24.9476 | 25.02862
2023-04-27 12:41 | 1355.328172 | 4.602 | 3 | 1 | 3.255088 | 0 | 0 | 0 | 0 | 0 | 0 | -4.944493e-05 | 24.77363 | 24.9476 | 25.02862
2023-04-27 12:41 | 1355.427772 | 4.7016 | 3 | 1 | 3.255067 | 0 | 0 | 0 | 0 | 0 | 0 | -5.549182e-05 | 24.77363 | 24.9476 | 25.02862
2023-04-27 12:41 | 1355.526972 | 4.8008 | 3 | 1 | 3.255203 | 0 | 0 | 0 | 0 | 0 | 0 | -6.151442e-05 | 24.77363 | 24.9476 | 25.02862
2023-04-27 12:41 | 1355.626372 | 4.9002 | 3 | 1 | 3.255309 | 0 | 0 | 0 | 0 | 0 | 0 | -6.754917e-05 | 24.77363 | 24.9476 | 25.02862
2023-04-27 12:41 | 1355.726972 | 5.0008 | 3 | 1 | 3.255314 | 0 | 0 | 0 | 0 | 0 | 0 | -7.365677e-05 | 24.77363 | 24.9476 | 25.02862
2023-04-27 12:41 | 1355.826372 | 5.1002 | 3 | 1 | 3.25503 | 0 | 0 | 0 | 0 | 0 | 0 | -7.969152e-05 | 24.77363 | 24.9476 | 25.02862
2023-04-27 12:41 | 1355.926572 | 5.2004 | 3 | 1 | 3.255071 | 0 | 0 | 0 | 0 | 0 | 0 | -8.577483e-05 | 24.77363 | 24.9476 | 25.02862
2023-04-27 12:41 | 1356.027372 | 5.3012 | 3 | 1 | 3.255136 | 0 | 0 | 0 | 0 | 0 | 0 | -9.189458e-05 | 24.77363 | 24.9476 | 25.02862
2023-04-27 12:41 | 1356.127772 | 5.4016 | 3 | 1 | 3.255285 | 0 | 0 | 0 | 0 | 0 | 0 | -9.799004e-05 | 24.77363 | 24.9476 | 25.02862
2023-04-27 12:41 | 1356.226172 | 5.5 | 3 | 1 | 3.25532 | 0 | 0 | 0 | 0 | 0 | 0 | -8.979744e-05 | 24.74287 | 24.9476 | 25.02862
2023-04-27 12:41 | 1356.326572 | 5.6004 | 3 | 1 | 3.255092 | 0 | 0 | 0 | 0 | 0 | 0 | -8.143834e-05 | 24.74287 | 24.9476 | 25.02862
2023-04-27 12:41 | 1356.427772 | 5.7016 | 3 | 1 | 3.255179 | 0 | 0 | 0 | 0 | 0 | 0 | -7.301262e-05 | 24.74287 | 24.9476 | 25.02862
2023-04-27 12:41 | 1356.527172 | 5.801 | 3 | 1 | 3.255094 | 0 | 0 | 0 | 0 | 0 | 0 | -6.473678e-05 | 24.74287 | 24.9476 | 25.02862
2023-04-27 12:41 | 1356.627372 | 5.9012 | 3 | 1 | 3.255173 | 0 | 0 | 0 | 0 | 0 | 0 | -5.639432e-05 | 24.74287 | 24.9476 | 25.02862
2023-04-27 12:41 | 1356.728172 | 6.002 | 3 | 1 | 3.255163 | 0 | 0 | 0 | 0 | 0 | 0 | -4.800191e-05 | 24.74287 | 24.9476 | 25.02862
2023-04-27 12:41 | 1356.827772 | 6.1016 | 3 | 1 | 3.255204 | 0 | 0 | 0 | 0 | 0 | 0 | -3.970941e-05 | 24.74287 | 24.9476 | 25.02862
2023-04-27 12:41 | 1356.926172 | 6.2 | 3 | 1 | 3.255183 | 0 | 0 | 0 | 0 | 0 | 0 | -3.151682e-05 | 24.74287 | 24.9476 | 25.02862
2023-04-27 12:41 | 1357.026572 | 6.3004 | 3 | 1 | 3.255204 | 0 | 0 | 0 | 0 | 0 | 0 | -2.315771e-05 | 24.74287 | 24.9476 | 25.02862
2023-04-27 12:41 | 1357.127172 | 6.401 | 3 | 1 | 3.25515 | 0 | 0 | 0 | 0 | 0 | 0 | -1.478195e-05 | 24.74287 | 24.9476 | 25.02862
2023-04-27 12:41 | 1357.226572 | 6.5004 | 3 | 1 | 3.25506 | 0 | 0 | 0 | 0 | 0 | 0 | -1.072946e-05 | 24.74287 | 24.95255 | 25.02862
2023-04-27 12:41 | 1357.326572 | 6.6004 | 3 | 1 | 3.25518 | 0 | 0 | 0 | 0 | 0 | 0 | -6.652498e-06 | 24.74287 | 24.95255 | 25.02862
2023-04-27 12:41 | 1357.425972 | 6.6998 | 3 | 1 | 3.255193 | 0 | 0 | 0 | 0 | 0 | 0 | -2.600002e-06 | 24.74287 | 24.95255 | 24.99074
2023-04-27 12:41 | 1357.527572 | 6.8014 | 3 | 1 | 3.255259 | 0 | 0 | 0 | 0 | 0 | 0 | 1.542187e-06 | 24.74287 | 24.95255 | 24.99074
2023-04-27 12:41 | 1357.625972 | 6.8998 | 3 | 1 | 3.25522 | 0 | 0 | 0 | 0 | 0 | 0 | 5.553913e-06 | 24.74287 | 24.95255 | 24.99074
2023-04-27 12:41 | 1357.726572 | 7.0004 | 3 | 1 | 3.255186 | 0 | 0 | 0 | 0 | 0 | 0 | 9.655333e-06 | 24.74287 | 24.95255 | 24.99074
2023-04-27 12:41 | 1357.827172 | 7.101 | 3 | 1 | 3.255294 | 0 | 0 | 0 | 0 | 0 | 0 | 1.375675e-05 | 24.74287 | 24.95255 | 24.99074
2023-04-27 12:41 | 1357.926372 | 7.2002 | 3 | 1 | 3.255159 | 0 | 0 | 0 | 0 | 0 | 0 | 1.780109e-05 | 24.74287 | 24.95255 | 24.99074
2023-04-27 12:41 | 1358.026972 | 7.3008 | 3 | 1 | 3.255187 | 0 | 0 | 0 | 0 | 0 | 0 | 2.190251e-05 | 24.74287 | 24.95255 | 24.99074
2023-04-27 12:41 | 1358.127172 | 7.401 | 3 | 1 | 3.255145 | 0 | 0 | 0 | 0 | 0 | 0 | 2.598763e-05 | 24.74287 | 24.95255 | 24.99074
2023-04-27 12:41 | 1358.226572 | 7.5004 | 3 | 1 | 3.255176 | 0 | 0 | 0 | 0 | 0 | 0 | 2.245226e-05 | 24.74287 | 24.95255 | 24.99074
2023-04-27 12:41 | 1358.327172 | 7.601 | 3 | 1 | 3.255187 | 0 | 0 | 0 | 0 | 0 | 0 | 1.887422e-05 | 24.74287 | 24.95255 | 24.99074
2023-04-27 12:41 | 1358.426972 | 7.7008 | 3 | 1 | 3.255288 | 0 | 0 | 0 | 0 | 0 | 0 | 1.532462e-05 | 24.74287 | 24.95255 | 24.99074
2023-04-27 12:41 | 1358.527172 | 7.801 | 3 | 1 | 3.255219 | 0 | 0 | 0 | 0 | 0 | 0 | 1.176081e-05 | 24.74287 | 24.95255 | 24.99074
2023-04-27 12:41 | 1358.626372 | 7.9002 | 3 | 1 | 3.255296 | 0 | 0 | 0 | 0 | 0 | 0 | 8.232554e-06 | 24.74287 | 24.95255 | 24.99074
2023-04-27 12:41 | 1358.727972 | 8.0018 | 3 | 1 | 3.255297 | 0 | 0 | 0 | 0 | 0 | 0 | 4.618942e-06 | 24.74287 | 24.95255 | 24.99074
2023-04-27 12:41 | 1358.826372 | 8.1002 | 3 | 1 | 3.255185 | 0 | 0 | 0 | 0 | 0 | 0 | 1.119145e-06 | 24.74287 | 24.95255 | 24.99074
2023-04-27 12:41 | 1358.925972 | 8.1998 | 3 | 1 | 3.255183 | 0 | 0 | 0 | 0 | 0 | 0 | -2.423333e-06 | 24.74287 | 24.95255 | 24.99074
2023-04-27 12:41 | 1359.027772 | 8.3016 | 3 | 1 | 3.255115 | 0 | 0 | 0 | 0 | 0 | 0 | -6.044059e-06 | 24.74287 | 24.95255 | 24.99074
2023-04-27 12:41 | 1359.125972 | 8.3998 | 3 | 1 | 3.255273 | 0 | 0 | 0 | 0 | 0 | 0 | -9.536743e-06 | 24.77855 | 24.95255 | 24.99074
2023-04-27 12:41 | 1359.227172 | 8.501 | 3 | 1 | 3.255203 | 0 | 0 | 0 | 0 | 0 | 0 | -4.547245e-06 | 24.77859 | 24.95255 | 24.99074
2023-04-27 12:41 | 1359.326972 | 8.6008 | 3 | 1 | 3.255018 | 0 | 0 | 0 | 0 | 0 | 0 | 3.732287e-07 | 24.77859 | 24.95255 | 24.99074
2023-04-27 12:41 | 1359.426572 | 8.7004 | 3 | 1 | 3.255179 | 0 | 0 | 0 | 0 | 0 | 0 | 5.283842e-06 | 24.77859 | 24.95255 | 24.99074
2023-04-27 12:41 | 1359.526772 | 8.8006 | 3 | 1 | 3.255166 | 0 | 0 | 0 | 0 | 0 | 0 | 1.022404e-05 | 24.77859 | 24.95255 | 24.99074
2023-04-27 12:41 | 1359.626772 | 8.9006 | 3 | 1 | 3.2551 | 0 | 0 | 0 | 0 | 0 | 0 | 1.515437e-05 | 24.77859 | 24.95255 | 24.99074
2023-04-27 12:41 | 1359.726972 | 9.0008 | 3 | 1 | 3.255242 | 0 | 0 | 0 | 0 | 0 | 0 | 2.009457e-05 | 24.77859 | 24.95255 | 24.99074
2023-04-27 12:41 | 1359.826572 | 9.1004 | 3 | 1 | 3.255374 | 0 | 0 | 0 | 0 | 0 | 0 | 2.500518e-05 | 24.77859 | 24.95255 | 24.99074
2023-04-27 12:41 | 1359.926172 | 9.2 | 3 | 1 | 3.255331 | 0 | 0 | 0 | 0 | 0 | 0 | 2.991579e-05 | 24.77859 | 24.95255 | 24.99074
2023-04-27 12:41 | 1360.028172 | 9.302 | 3 | 1 | 3.255217 | 0 | 0 | 0 | 0 | 0 | 0 | 3.494473e-05 | 24.77859 | 24.95255 | 24.99074
2023-04-27 12:41 | 1360.126972 | 9.4008 | 3 | 1 | 3.255219 | 0 | 0 | 0 | 0 | 0 | 0 | 3.98159e-05 | 24.77859 | 24.95255 | 24.99074
2023-04-27 12:41 | 1360.227572 | 9.5014 | 3 | 1 | 3.255173 | 0 | 0 | 0 | 0 | 0 | 0 | 2.044071e-05 | 24.77859 | 24.95255 | 25.0193
2023-04-27 12:41 | 1360.327572 | 9.6014 | 3 | 1 | 3.255167 | 0 | 0 | 0 | 0 | 0 | 0 | 1.181067e-06 | 24.77859 | 24.95255 | 25.0193
2023-04-27 12:41 | 1360.426772 | 9.7006 | 3 | 1 | 3.255135 | 0 | 0 | 0 | 0 | 0 | 0 | -1.792449e-05 | 24.77859 | 24.95255 | 25.0193
2023-04-27 12:41 | 1360.526372 | 9.8002 | 3 | 1 | 3.255279 | 0 | 0 | 0 | 0 | 0 | 0 | -3.71071e-05 | 24.77859 | 24.95255 | 25.0193
2023-04-27 12:41 | 1360.627172 | 9.901 | 3 | 1 | 3.255167 | 0 | 0 | 0 | 0 | 0 | 0 | -5.652081e-05 | 24.77859 | 24.95255 | 25.0193
2023-04-27 12:41 | 1360.726572 | 10.0004 | 3 | 1 | 3.255244 | 0 | 0 | 0 | 0 | 0 | 0 | -7.566489e-05 | 24.77859 | 24.95255 | 25.0193
2023-04-27 12:41 | 1360.827372 | 10.1012 | 3 | 1 | 3.255213 | 0 | 0 | 0 | 0 | 0 | 0 | -9.507861e-05 | 24.77859 | 24.95255 | 25.0193
2023-04-27 12:41 | 1360.926972 | 10.2008 | 3 | 1 | 3.255177 | 0 | 0 | 0 | 0 | 0 | 0 | -0.0001142612 | 24.77859 | 24.95255 | 25.0193
2023-04-27 12:41 | 1361.027572 | 10.3014 | 3 | 1 | 3.255199 | 0 | 0 | 0 | 0 | 0 | 0 | -0.0001336364 | 24.77859 | 24.95255 | 25.0193
2023-04-27 12:41 | 1361.125972 | 10.3998 | 3 | 1 | 3.255358 | 0 | 0 | 0 | 0 | 0 | 0 | -0.0001525879 | 24.77859 | 24.95255 | 25.0193
2023-04-27 12:41 | 1361.227272 | 10.5011 | 3 | 1 | 3.25521 | 0 | 0 | 0 | 0 | 0 | 0 | -0.0001238645 | 24.77859 | 24.95255 | 25.0193
2023-04-27 12:41 | 1361.326572 | 10.6004 | 3 | 1 | 3.255101 | 0 | 0 | 0 | 0 | 0 | 0 | -9.570817e-05 | 24.77859 | 24.95255 | 25.0193
2023-04-27 12:41 | 1361.426972 | 10.7008 | 3 | 1 | 3.255172 | 0 | 0 | 0 | 0 | 0 | 0 | -6.723995e-05 | 24.77859 | 24.95255 | 25.0193
2023-04-27 12:41 | 1361.526372 | 10.8002 | 3 | 1 | 3.255232 | 0 | 0 | 0 | 0 | 0 | 0 | -3.905528e-05 | 24.77859 | 24.95255 | 25.0193
2023-04-27 12:41 | 1361.625972 | 10.8998 | 3 | 1 | 3.255203 | 0 | 0 | 0 | 0 | 0 | 0 | -1.08139e-05 | 24.77859 | 24.95255 | 25.0193
2023-04-27 12:41 | 1361.727572 | 11.0014 | 3 | 1 | 3.25525 | 0 | 0 | 0 | 0 | 0 | 0 | 1.799457e-05 | 24.77859 | 24.95255 | 25.0193
2023-04-27 12:41 | 1361.827372 | 11.1012 | 3 | 1 | 3.255233 | 0 | 0 | 0 | 0 | 0 | 0 | 4.629266e-05 | 24.77859 | 24.95255 | 25.0193
2023-04-27 12:41 | 1361.927972 | 11.2018 | 3 | 1 | 3.255287 | 0 | 0 | 0 | 0 | 0 | 0 | 7.481759e-05 | 24.81987 | 24.95255 | 25.0193
2023-04-27 12:41 | 1362.027172 | 11.301 | 3 | 1 | 3.255253 | 0 | 0 | 0 | 0 | 0 | 0 | 0.0001029455 | 24.81987 | 24.95255 | 25.0193
2023-04-27 12:41 | 1362.126572 | 11.4004 | 3 | 1 | 3.255368 | 0 | 0 | 0 | 0 | 0 | 0 | 0.0001311302 | 24.81987 | 24.95255 | 25.0193
2023-04-27 12:41 | 1362.227172 | 11.501 | 3 | 1 | 3.255262 | 0 | 0 | 0 | 0 | 0 | 0 | 0.0001287562 | 24.81987 | 24.95255 | 25.0193
2023-04-27 12:41 | 1362.326372 | 11.6002 | 3 | 1 | 3.255114 | 0 | 0 | 0 | 0 | 0 | 0 | 0.0001264152 | 24.81987 | 24.95255 | 25.0193
2023-04-27 12:41 | 1362.428372 | 11.7022 | 3 | 1 | 3.255287 | 0 | 0 | 0 | 0 | 0 | 0 | 0.0001240081 | 24.81987 | 24.95255 | 25.0193
2023-04-27 12:41 | 1362.527772 | 11.8016 | 3 | 1 | 3.2552 | 0 | 0 | 0 | 0 | 0 | 0 | 0.0001216624 | 24.81987 | 24.95255 | 25.0193
2023-04-27 12:41 | 1362.627172 | 11.901 | 3 | 1 | 3.255331 | 0 | 0 | 0 | 0 | 0 | 0 | 0.0001193167 | 24.81987 | 24.95255 | 25.0193
2023-04-27 12:41 | 1362.726772 | 12.0006 | 3 | 1 | 3.255276 | 0 | 0 | 0 | 0 | 0 | 0 | 0.0001169663 | 24.81987 | 24.95255 | 25.0193
2023-04-27 12:41 | 1362.827372 | 12.1012 | 3 | 1 | 3.255226 | 0 | 0 | 0 | 0 | 0 | 0 | 0.0001145922 | 24.81987 | 24.95255 | 25.0193
2023-04-27 12:41 | 1362.926972 | 12.2008 | 3 | 1 | 3.255201 | 0 | 0 | 0 | 0 | 0 | 0 | 0.0001122418 | 24.81987 | 24.9724 | 25.0193
2023-04-27 12:41 | 1363.027372 | 12.3012 | 3 | 1 | 3.255199 | 0 | 0 | 0 | 0 | 0 | 0 | 0.0001098725 | 24.81987 | 24.9724 | 25.0193
2023-04-27 12:41 | 1363.126772 | 12.4006 | 3 | 1 | 3.255239 | 0 | 0 | 0 | 0 | 0 | 0 | 0.0001075268 | 24.81987 | 24.9724 | 25.04628
2023-04-27 12:41 | 1363.226372 | 12.5002 | 3 | 1 | 3.255345 | 0 | 0 | 0 | 0 | 0 | 0 | 9.993853e-05 | 24.81987 | 24.9724 | 25.04628
2023-04-27 12:41 | 1363.326572 | 12.6004 | 3 | 1 | 3.255359 | 0 | 0 | 0 | 0 | 0 | 0 | 9.230456e-05 | 24.81987 | 24.9724 | 25.04628
2023-04-27 12:41 | 1363.425972 | 12.6998 | 3 | 1 | 3.255139 | 0 | 0 | 0 | 0 | 0 | 0 | 8.473154e-05 | 24.81987 | 24.9724 | 25.04628
2023-04-27 12:41 | 1363.526572 | 12.8004 | 3 | 1 | 3.255193 | 0 | 0 | 0 | 0 | 0 | 0 | 7.70671e-05 | 24.81987 | 24.9724 | 25.04628
2023-04-27 12:41 | 1363.628172 | 12.902 | 3 | 1 | 3.255302 | 0 | 0 | 0 | 0 | 0 | 0 | 6.932648e-05 | 24.81987 | 24.9724 | 25.04628
2023-04-27 12:41 | 1363.726572 | 13.0004 | 3 | 1 | 3.255293 | 0 | 0 | 0 | 0 | 0 | 0 | 6.182965e-05 | 24.81987 | 24.9724 | 25.04628
2023-04-27 12:41 | 1363.826172 | 13.1 | 3 | 1 | 3.255289 | 0 | 0 | 0 | 0 | 0 | 0 | 5.424139e-05 | 24.81987 | 24.9724 | 25.04628
2023-04-27 12:41 | 1363.926972 | 13.2008 | 3 | 1 | 3.255223 | 0 | 0 | 0 | 0 | 0 | 0 | 4.656172e-05 | 24.81987 | 24.9724 | 25.04628
2023-04-27 12:41 | 1364.026372 | 13.3002 | 3 | 1 | 3.255303 | 0 | 0 | 0 | 0 | 0 | 0 | 3.89887e-05 | 24.81987 | 24.9724 | 25.04628
2023-04-27 12:41 | 1364.128172 | 13.402 | 3 | 1 | 3.255289 | 0 | 0 | 0 | 0 | 0 | 0 | 3.123283e-05 | 24.81987 | 24.9724 | 25.04628
2023-04-27 12:41 | 1364.226572 | 13.5004 | 3 | 1 | 3.2552 | 0 | 0 | 0 | 0 | 0 | 0 | 2.397341e-05 | 24.81987 | 24.9724 | 25.04628
2023-04-27 12:41 | 1364.328172 | 13.602 | 3 | 1 | 3.255198 | 0 | 0 | 0 | 0 | 0 | 0 | 1.647791e-05 | 24.81987 | 24.9724 | 25.04628
2023-04-27 12:41 | 1364.426172 | 13.7 | 3 | 1 | 3.255295 | 0 | 0 | 0 | 0 | 0 | 0 | 9.247995e-06 | 24.81987 | 24.9724 | 25.04628
2023-04-27 12:41 | 1364.528172 | 13.802 | 3 | 1 | 3.255243 | 0 | 0 | 0 | 0 | 0 | 0 | 1.722984e-06 | 24.81987 | 24.9724 | 25.04628
2023-04-27 12:41 | 1364.627572 | 13.9014 | 3 | 1 | 3.255243 | 0 | 0 | 0 | 0 | 0 | 0 | -5.610214e-06 | 24.81987 | 24.9724 | 25.04628
2023-04-27 12:41 | 1364.728072 | 14.0019 | 3 | 1 | 3.255319 | 0 | 0 | 0 | 0 | 0 | 0 | -1.302456e-05 | 24.74697 | 24.9724 | 25.04628
2023-04-27 12:41 | 1364.827772 | 14.1016 | 3 | 1 | 3.255247 | 0 | 0 | 0 | 0 | 0 | 0 | -2.037989e-05 | 24.7469 | 24.9724 | 25.04628
2023-04-27 12:41 | 1364.927972 | 14.2018 | 3 | 1 | 3.255252 | 0 | 0 | 0 | 0 | 0 | 0 | -2.777211e-05 | 24.7469 | 24.9724 | 25.04628
2023-04-27 12:41 | 1365.027372 | 14.3012 | 3 | 1 | 3.255411 | 0 | 0 | 0 | 0 | 0 | 0 | -3.510531e-05 | 24.7469 | 24.9724 | 25.04628
2023-04-27 12:41 | 1365.126772 | 14.4006 | 3 | 1 | 3.25533 | 0 | 0 | 0 | 0 | 0 | 0 | -4.243851e-05 | 24.7469 | 24.9724 | 25.04628
2023-04-27 12:41 | 1365.225972 | 14.4998 | 3 | 1 | 3.255274 | 0 | 0 | 0 | 0 | 0 | 0 | -4.305381e-05 | 24.7469 | 24.9724 | 25.04628
2023-04-27 12:41 | 1365.326972 | 14.6008 | 3 | 1 | 3.255219 | 0 | 0 | 0 | 0 | 0 | 0 | -4.368027e-05 | 24.7469 | 24.9724 | 25.04628
2023-04-27 12:41 | 1365.426572 | 14.7004 | 3 | 1 | 3.255301 | 0 | 0 | 0 | 0 | 0 | 0 | -4.429805e-05 | 24.7469 | 24.9724 | 25.04628
2023-04-27 12:41 | 1365.527172 | 14.801 | 3 | 1 | 3.255331 | 0 | 0 | 0 | 0 | 0 | 0 | -4.492203e-05 | 24.7469 | 24.9724 | 25.04628
2023-04-27 12:41 | 1365.627172 | 14.901 | 3 | 1 | 3.255284 | 0 | 0 | 0 | 0 | 0 | 0 | -4.554229e-05 | 24.7469 | 24.9724 | 25.04628
2023-04-27 12:41 | 1365.726372 | 15.0002 | 3 | 1 | 3.25539 | 0 | 0 | 0 | 0 | 0 | 0 | -4.615759e-05 | 24.7469 | 24.92802 | 25.04628
2023-04-27 12:41 | 1365.828172 | 15.102 | 3 | 1 | 3.255327 | 0 | 0 | 0 | 0 | 0 | 0 | -4.678901e-05 | 24.7469 | 24.92802 | 25.04628
2023-04-27 12:41 | 1365.925972 | 15.1998 | 3 | 1 | 3.255387 | 0 | 0 | 0 | 0 | 0 | 0 | -4.739563e-05 | 24.7469 | 24.92802 | 25.01619
2023-04-27 12:41 | 1366.026572 | 15.3004 | 3 | 1 | 3.255318 | 0 | 0 | 0 | 0 | 0 | 0 | -4.801961e-05 | 24.7469 | 24.92802 | 25.01619
2023-04-27 12:41 | 1366.126172 | 15.4 | 3 | 1 | 3.255319 | 0 | 0 | 0 | 0 | 0 | 0 | -4.863739e-05 | 24.7469 | 24.92802 | 25.01619
2023-04-27 12:41 | 1366.226772 | 15.5006 | 3 | 1 | 3.255381 | 0 | 0 | 0 | 0 | 0 | 0 | -4.830167e-05 | 24.7469 | 24.92802 | 25.01619
2023-04-27 12:41 | 1366.327172 | 15.601 | 3 | 1 | 3.255184 | 0 | 0 | 0 | 0 | 0 | 0 | -4.796661e-05 | 24.7469 | 24.92802 | 25.01619
2023-04-27 12:41 | 1366.426572 | 15.7004 | 3 | 1 | 3.255265 | 0 | 0 | 0 | 0 | 0 | 0 | -4.76349e-05 | 24.7469 | 24.92802 | 25.01619
2023-04-27 12:41 | 1366.527372 | 15.8012 | 3 | 1 | 3.255369 | 0 | 0 | 0 | 0 | 0 | 0 | -4.729851e-05 | 24.7469 | 24.92802 | 25.01619
2023-04-27 12:41 | 1366.626572 | 15.9004 | 3 | 1 | 3.255202 | 0 | 0 | 0 | 0 | 0 | 0 | -4.696746e-05 | 24.7469 | 24.92802 | 25.01619
2023-04-27 12:41 | 1366.727572 | 16.0014 | 3 | 1 | 3.255257 | 0 | 0 | 0 | 0 | 0 | 0 | -4.66304e-05 | 24.7469 | 24.92802 | 25.01619
2023-04-27 12:41 | 1366.826972 | 16.1008 | 3 | 1 | 3.255358 | 0 | 0 | 0 | 0 | 0 | 0 | -4.629869e-05 | 24.7469 | 24.92802 | 25.01619
2023-04-27 12:41 | 1366.927372 | 16.2012 | 3 | 1 | 3.255359 | 0 | 0 | 0 | 0 | 0 | 0 | -4.596363e-05 | 24.7469 | 24.92802 | 25.01619
2023-04-27 12:41 | 1367.026972 | 16.3008 | 3 | 1 | 3.255259 | 0 | 0 | 0 | 0 | 0 | 0 | -4.563125e-05 | 24.7469 | 24.92802 | 25.01619
2023-04-27 12:41 | 1367.126372 | 16.4002 | 3 | 1 | 3.255332 | 0 | 0 | 0 | 0 | 0 | 0 | -4.529953e-05 | 24.7469 | 24.92802 | 25.01619
2023-04-27 12:41 | 1367.227972 | 16.5018 | 3 | 1 | 3.255262 | 0 | 0 | 0 | 0 | 0 | 0 | -2.882322e-05 | 24.7469 | 24.92802 | 25.01619
2023-04-27 12:41 | 1367.327772 | 16.6016 | 3 | 1 | 3.255279 | 0 | 0 | 0 | 0 | 0 | 0 | -1.26388e-05 | 24.7469 | 24.92802 | 25.01619
2023-04-27 12:41 | 1367.427172 | 16.701 | 3 | 1 | 3.255249 | 0 | 0 | 0 | 0 | 0 | 0 | 3.48074e-06 | 24.7469 | 24.92802 | 25.01619
2023-04-27 12:41 | 1367.525972 | 16.7998 | 3 | 1 | 3.255099 | 0 | 0 | 0 | 0 | 0 | 0 | 1.950298e-05 | 24.7469 | 24.92802 | 25.01619
2023-04-27 12:41 | 1367.626772 | 16.9006 | 3 | 1 | 3.255298 | 0 | 0 | 0 | 0 | 0 | 0 | 3.584956e-05 | 24.77889 | 24.92802 | 25.01619
2023-04-27 12:41 | 1367.726172 | 17 | 3 | 1 | 3.255351 | 0 | 0 | 0 | 0 | 0 | 0 | 5.196911e-05 | 24.77889 | 24.92802 | 25.01619
2023-04-27 12:41 | 1367.825972 | 17.0998 | 3 | 1 | 3.255235 | 0 | 0 | 0 | 0 | 0 | 0 | 6.815352e-05 | 24.77889 | 24.92802 | 25.01619
2023-04-27 12:41 | 1367.926772 | 17.2006 | 3 | 1 | 3.255334 | 0 | 0 | 0 | 0 | 0 | 0 | 8.45001e-05 | 24.77889 | 24.92802 | 25.01619
2023-04-27 12:41 | 1368.028172 | 17.302 | 3 | 1 | 3.255327 | 0 | 0 | 0 | 0 | 0 | 0 | 0.000100944 | 24.77889 | 24.92802 | 25.01619
2023-04-27 12:41 | 1368.127572 | 17.4014 | 3 | 1 | 3.25535 | 0 | 0 | 0 | 0 | 0 | 0 | 0.0001170635 | 24.77889 | 24.92802 | 25.01619
2023-04-27 12:41 | 1368.225972 | 17.4998 | 3 | 1 | 3.255294 | 0 | 0 | 0 | 0 | 0 | 0 | 0.0001019399 | 24.77889 | 24.92802 | 25.01619
2023-04-27 12:41 | 1368.326972 | 17.6008 | 3 | 1 | 3.255418 | 0 | 0 | 0 | 0 | 0 | 0 | 8.641669e-05 | 24.77889 | 24.92802 | 25.01619
2023-04-27 12:41 | 1368.426972 | 17.7008 | 3 | 1 | 3.255347 | 0 | 0 | 0 | 0 | 0 | 0 | 7.104716e-05 | 24.77889 | 24.92802 | 25.01619
2023-04-27 12:41 | 1368.527372 | 17.8012 | 3 | 1 | 3.255336 | 0 | 0 | 0 | 0 | 0 | 0 | 5.561616e-05 | 24.77889 | 24.92802 | 25.01619
2023-04-27 12:41 | 1368.626772 | 17.9006 | 3 | 1 | 3.255358 | 0 | 0 | 0 | 0 | 0 | 0 | 4.033885e-05 | 24.77889 | 24.93857 | 25.01619
2023-04-27 12:41 | 1368.726772 | 18.0006 | 3 | 1 | 3.255317 | 0 | 0 | 0 | 0 | 0 | 0 | 2.496932e-05 | 24.77889 | 24.93857 | 25.01619
2023-04-27 12:41 | 1368.827172 | 18.101 | 3 | 1 | 3.255291 | 0 | 0 | 0 | 0 | 0 | 0 | 9.538318e-06 | 24.77889 | 24.93857 | 25.05531
2023-04-27 12:41 | 1368.926972 | 18.2008 | 3 | 1 | 3.255376 | 0 | 0 | 0 | 0 | 0 | 0 | -5.800469e-06 | 24.77889 | 24.93857 | 25.05531
2023-04-27 12:41 | 1369.026372 | 18.3002 | 3 | 1 | 3.255449 | 0 | 0 | 0 | 0 | 0 | 0 | -2.107778e-05 | 24.77889 | 24.93857 | 25.05531
2023-04-27 12:41 | 1369.126572 | 18.4004 | 3 | 1 | 3.255241 | 0 | 0 | 0 | 0 | 0 | 0 | -3.647804e-05 | 24.77889 | 24.93857 | 25.05531
2023-04-27 12:41 | 1369.225972 | 18.4998 | 3 | 1 | 3.255328 | 0 | 0 | 0 | 0 | 0 | 0 | -1.500263e-05 | 24.77889 | 24.93857 | 25.05531
2023-04-27 12:41 | 1369.327972 | 18.6018 | 3 | 1 | 3.255249 | 0 | 0 | 0 | 0 | 0 | 0 | 7.034517e-06 | 24.77889 | 24.93857 | 25.05531
2023-04-27 12:41 | 1369.428172 | 18.702 | 3 | 1 | 3.255368 | 0 | 0 | 0 | 0 | 0 | 0 | 2.868277e-05 | 24.77889 | 24.93857 | 25.05531
2023-04-27 12:41 | 1369.527772 | 18.8016 | 3 | 1 | 3.255495 | 0 | 0 | 0 | 0 | 0 | 0 | 5.02014e-05 | 24.77889 | 24.93857 | 25.05531
2023-04-27 12:41 | 1369.626772 | 18.9006 | 3 | 1 | 3.255365 | 0 | 0 | 0 | 0 | 0 | 0 | 7.159039e-05 | 24.77889 | 24.93857 | 25.05531
2023-04-27 12:41 | 1369.727172 | 19.001 | 3 | 1 | 3.25544 | 0 | 0 | 0 | 0 | 0 | 0 | 9.328185e-05 | 24.77889 | 24.93857 | 25.05531
2023-04-27 12:41 | 1369.826972 | 19.1008 | 3 | 1 | 3.2554 | 0 | 0 | 0 | 0 | 0 | 0 | 0.0001148437 | 24.77889 | 24.93857 | 25.05531
2023-04-27 12:41 | 1369.927572 | 19.2014 | 3 | 1 | 3.255422 | 0 | 0 | 0 | 0 | 0 | 0 | 0.0001365784 | 24.77889 | 24.93857 | 25.05531
2023-04-27 12:41 | 1370.026772 | 19.3006 | 3 | 1 | 3.255445 | 0 | 0 | 0 | 0 | 0 | 0 | 0.0001580106 | 24.77889 | 24.93857 | 25.05531
2023-04-27 12:41 | 1370.126372 | 19.4002 | 3 | 1 | 3.255368 | 0 | 0 | 0 | 0 | 0 | 0 | 0.0001795292 | 24.77889 | 24.93857 | 25.05531
2023-04-27 12:41 | 1370.226972 | 19.5008 | 3 | 1 | 3.255396 | 0 | 0 | 0 | 0 | 0 | 0 | 0.000155391 | 24.77889 | 24.93857 | 25.05531
2023-04-27 12:41 | 1370.326172 | 19.6 | 3 | 1 | 3.255332 | 0 | 0 | 0 | 0 | 0 | 0 | 0.0001315888 | 24.77889 | 24.93857 | 25.05531
2023-04-27 12:41 | 1370.426772 | 19.7006 | 3 | 1 | 3.255367 | 0 | 0 | 0 | 0 | 0 | 0 | 0.0001074506 | 24.80839 | 24.93857 | 25.05531
2023-04-27 12:41 | 1370.526172 | 19.8 | 3 | 1 | 3.255396 | 0 | 0 | 0 | 0 | 0 | 0 | 8.360037e-05 | 24.80839 | 24.93857 | 25.05531
2023-04-27 12:41 | 1370.626572 | 19.9004 | 3 | 1 | 3.255455 | 0 | 0 | 0 | 0 | 0 | 0 | 5.951019e-05 | 24.80839 | 24.93857 | 25.05531
2023-04-27 12:41 | 1370.725972 | 19.9998 | 3 | 1 | 3.255404 | 0 | 0 | 0 | 0 | 0 | 0 | 3.565995e-05 | 24.80839 | 24.93857 | 25.05531
2023-04-27 12:41 | 1370.826372 | 20.1002 | 3 | 1 | 3.255286 | 0 | 0 | 0 | 0 | 0 | 0 | 1.156978e-05 | 24.80839 | 24.93857 | 25.05531
2023-04-27 12:41 | 1370.926572 | 20.2004 | 3 | 1 | 3.25539 | 0 | 0 | 0 | 0 | 0 | 0 | -1.247241e-05 | 24.80839 | 24.93857 | 25.05531
2023-04-27 12:41 | 1371.026172 | 20.3 | 3 | 1 | 3.255358 | 0 | 0 | 0 | 0 | 0 | 0 | -3.637064e-05 | 24.80839 | 24.93857 | 25.05531
2023-04-27 12:41 | 1371.127972 | 20.4018 | 3 | 1 | 3.255353 | 0 | 0 | 0 | 0 | 0 | 0 | -6.079674e-05 | 24.80839 | 24.93857 | 25.05531
2023-04-27 12:41 | 1371.226172 | 20.5 | 3 | 1 | 3.255402 | 0 | 0 | 0 | 0 | 0 | 0 | -5.466322e-05 | 24.80839 | 24.93857 | 25.05531
2023-04-27 12:41 | 1371.327972 | 20.6018 | 3 | 1 | 3.255327 | 0 | 0 | 0 | 0 | 0 | 0 | -4.830485e-05 | 24.80839 | 24.93857 | 25.05531
2023-04-27 12:41 | 1371.426772 | 20.7006 | 3 | 1 | 3.255377 | 0 | 0 | 0 | 0 | 0 | 0 | -4.213386e-05 | 24.80839 | 24.9395 | 25.05531
2023-04-27 12:41 | 1371.526172 | 20.8 | 3 | 1 | 3.255368 | 0 | 0 | 0 | 0 | 0 | 0 | -3.59254e-05 | 24.80839 | 24.9395 | 25.05531
2023-04-27 12:41 | 1371.626572 | 20.9004 | 3 | 1 | 3.255347 | 0 | 0 | 0 | 0 | 0 | 0 | -2.965447e-05 | 24.80839 | 24.9395 | 25.03481
2023-04-27 12:41 | 1371.728372 | 21.0022 | 3 | 1 | 3.255325 | 0 | 0 | 0 | 0 | 0 | 0 | -2.32961e-05 | 24.80839 | 24.9395 | 25.03481
2023-04-27 12:41 | 1371.826172 | 21.1 | 3 | 1 | 3.255318 | 0 | 0 | 0 | 0 | 0 | 0 | -1.718757e-05 | 24.80839 | 24.9395 | 25.03481
2023-04-27 12:41 | 1371.927972 | 21.2018 | 3 | 1 | 3.255398 | 0 | 0 | 0 | 0 | 0 | 0 | -1.08292e-05 | 24.80839 | 24.9395 | 25.03481
2023-04-27 12:41 | 1372.026372 | 21.3002 | 3 | 1 | 3.255338 | 0 | 0 | 0 | 0 | 0 | 0 | -4.683193e-06 | 24.80839 | 24.9395 | 25.03481
2023-04-27 12:41 | 1372.128072 | 21.4019 | 3 | 1 | 3.255434 | 0 | 0 | 0 | 0 | 0 | 0 | 1.66893e-06 | 24.80839 | 24.9395 | 25.03481
2023-04-27 12:41 | 1372.226072 | 21.4999 | 3 | 1 | 3.25542 | 0 | 0 | 0 | 0 | 0 | 0 | 1.762428e-06 | 24.80839 | 24.9395 | 25.03481
2023-04-27 12:41 | 1372.328372 | 21.6022 | 3 | 1 | 3.255411 | 0 | 0 | 0 | 0 | 0 | 0 | 1.860027e-06 | 24.80839 | 24.9395 | 25.03481
2023-04-27 12:41 | 1372.427672 | 21.7015 | 3 | 1 | 3.255321 | 0 | 0 | 0 | 0 | 0 | 0 | 1.954765e-06 | 24.80839 | 24.9395 | 25.03481
2023-04-27 12:41 | 1372.526472 | 21.8003 | 3 | 1 | 3.255475 | 0 | 0 | 0 | 0 | 0 | 0 | 2.049026e-06 | 24.80839 | 24.9395 | 25.03481
2023-04-27 12:41 | 1372.627272 | 21.9011 | 3 | 1 | 3.255339 | 0 | 0 | 0 | 0 | 0 | 0 | 2.145195e-06 | 24.80839 | 24.9395 | 25.03481
2023-04-27 12:41 | 1372.726672 | 22.0005 | 3 | 1 | 3.255397 | 0 | 0 | 0 | 0 | 0 | 0 | 2.240028e-06 | 24.80839 | 24.9395 | 25.03481
2023-04-27 12:41 | 1372.826872 | 22.1007 | 3 | 1 | 3.255437 | 0 | 0 | 0 | 0 | 0 | 0 | 2.335624e-06 | 24.80839 | 24.9395 | 25.03481
2023-04-27 12:41 | 1372.926272 | 22.2001 | 3 | 1 | 3.255393 | 0 | 0 | 0 | 0 | 0 | 0 | 2.430458e-06 | 24.80839 | 24.9395 | 25.03481
2023-04-27 12:41 | 1373.026872 | 22.3007 | 3 | 1 | 3.255359 | 0 | 0 | 0 | 0 | 0 | 0 | 2.526436e-06 | 24.80839 | 24.9395 | 25.03481
2023-04-27 12:41 | 1373.127672 | 22.4015 | 3 | 1 | 3.255337 | 0 | 0 | 0 | 0 | 0 | 0 | 2.622604e-06 | 24.80839 | 24.9395 | 25.03481
2023-04-27 12:41 | 1373.227272 | 22.5011 | 3 | 1 | 3.255209 | 0 | 0 | 0 | 0 | 0 | 0 | 1.150911e-06 | 24.80839 | 24.9395 | 25.03481
2023-04-27 12:41 | 1373.326872 | 22.6007 | 3 | 1 | 3.255339 | 0 | 0 | 0 | 0 | 0 | 0 | -3.207831e-07 | 24.76649 | 24.9395 | 25.03481
2023-04-27 12:41 | 1373.427472 | 22.7013 | 3 | 1 | 3.255404 | 0 | 0 | 0 | 0 | 0 | 0 | -1.807253e-06 | 24.76649 | 24.9395 | 25.03481
2023-04-27 12:41 | 1373.526672 | 22.8005 | 3 | 1 | 3.255313 | 0 | 0 | 0 | 0 | 0 | 0 | -3.273036e-06 | 24.76649 | 24.9395 | 25.03481
2023-04-27 12:41 | 1373.626872 | 22.9007 | 3 | 1 | 3.255394 | 0 | 0 | 0 | 0 | 0 | 0 | -4.753596e-06 | 24.76649 | 24.9395 | 25.03481
2023-04-27 12:41 | 1373.726072 | 22.9999 | 3 | 1 | 3.255346 | 0 | 0 | 0 | 0 | 0 | 0 | -6.219379e-06 | 24.76649 | 24.9395 | 25.03481
2023-04-27 12:41 | 1373.826472 | 23.1003 | 3 | 1 | 3.255407 | 0 | 0 | 0 | 0 | 0 | 0 | -7.702893e-06 | 24.76649 | 24.9395 | 25.03481
2023-04-27 12:41 | 1373.926272 | 23.2001 | 3 | 1 | 3.255458 | 0 | 0 | 0 | 0 | 0 | 0 | -9.177542e-06 | 24.76649 | 24.9395 | 25.03481
2023-04-27 12:41 | 1374.027872 | 23.3017 | 3 | 1 | 3.255461 | 0 | 0 | 0 | 0 | 0 | 0 | -1.067879e-05 | 24.76649 | 24.9395 | 25.03481
2023-04-27 12:41 | 1374.128072 | 23.4019 | 3 | 1 | 3.255219 | 0 | 0 | 0 | 0 | 0 | 0 | -1.215935e-05 | 24.76649 | 24.9395 | 25.03481
2023-04-27 12:41 | 1374.227472 | 23.5013 | 3 | 1 | 3.255397 | 0 | 0 | 0 | 0 | 0 | 0 | -2.927587e-06 | 24.76649 | 24.9395 | 25.03481
2023-04-27 12:41 | 1374.327072 | 23.6009 | 3 | 1 | 3.255309 | 0 | 0 | 0 | 0 | 0 | 0 | 6.322748e-06 | 24.76649 | 24.92617 | 25.03481
2023-04-27 12:41 | 1374.426872 | 23.7007 | 3 | 1 | 3.255506 | 0 | 0 | 0 | 0 | 0 | 0 | 1.559166e-05 | 24.76649 | 24.92617 | 25.05005
2023-04-27 12:41 | 1374.527072 | 23.8009 | 3 | 1 | 3.255337 | 0 | 0 | 0 | 0 | 0 | 0 | 2.489772e-05 | 24.76649 | 24.92617 | 25.05005
2023-04-27 12:41 | 1374.626472 | 23.9003 | 3 | 1 | 3.255421 | 0 | 0 | 0 | 0 | 0 | 0 | 3.412948e-05 | 24.76649 | 24.92617 | 25.05005
2023-04-27 12:41 | 1374.727072 | 24.0009 | 3 | 1 | 3.255417 | 0 | 0 | 0 | 0 | 0 | 0 | 4.347269e-05 | 24.76649 | 24.92617 | 25.05005
2023-04-27 12:41 | 1374.826672 | 24.1005 | 3 | 1 | 3.255398 | 0 | 0 | 0 | 0 | 0 | 0 | 5.272302e-05 | 24.76649 | 24.92617 | 25.05005
2023-04-27 12:41 | 1374.926872 | 24.2007 | 3 | 1 | 3.255399 | 0 | 0 | 0 | 0 | 0 | 0 | 6.202908e-05 | 24.76649 | 24.92617 | 25.05005
2023-04-27 12:41 | 1375.026272 | 24.3001 | 3 | 1 | 3.25542 | 0 | 0 | 0 | 0 | 0 | 0 | 7.126084e-05 | 24.76649 | 24.92617 | 25.05005
2023-04-27 12:41 | 1375.126672 | 24.4005 | 3 | 1 | 3.255458 | 0 | 0 | 0 | 0 | 0 | 0 | 8.058548e-05 | 24.76649 | 24.92617 | 25.05005
2023-04-27 12:41 | 1375.226872 | 24.5007 | 3 | 1 | 3.255385 | 0 | 0 | 0 | 0 | 0 | 0 | 5.705862e-05 | 24.76649 | 24.92617 | 25.05005
2023-04-27 12:41 | 1375.327672 | 24.6015 | 3 | 1 | 3.255418 | 0 | 0 | 0 | 0 | 0 | 0 | 3.339089e-05 | 24.76649 | 24.92617 | 25.05005
2023-04-27 12:41 | 1375.427072 | 24.7009 | 3 | 1 | 3.25543 | 0 | 0 | 0 | 0 | 0 | 0 | 1.005187e-05 | 24.76649 | 24.92617 | 25.05005
2023-04-27 12:41 | 1375.527472 | 24.8013 | 3 | 1 | 3.255471 | 0 | 0 | 0 | 0 | 0 | 0 | -1.352194e-05 | 24.76649 | 24.92617 | 25.05005
2023-04-27 12:41 | 1375.626872 | 24.9007 | 3 | 1 | 3.255359 | 0 | 0 | 0 | 0 | 0 | 0 | -3.686096e-05 | 24.76649 | 24.92617 | 25.05005
2023-04-27 12:41 | 1375.728272 | 25.0021 | 3 | 1 | 3.255339 | 0 | 0 | 0 | 0 | 0 | 0 | -6.066957e-05 | 24.76649 | 24.92617 | 25.05005
2023-04-27 12:41 | 1375.826272 | 25.1001 | 3 | 1 | 3.255528 | 0 | 0 | 0 | 0 | 0 | 0 | -8.367987e-05 | 24.76649 | 24.92617 | 25.05005
2023-04-27 12:41 | 1375.926672 | 25.2005 | 3 | 1 | 3.25536 | 0 | 0 | 0 | 0 | 0 | 0 | -0.0001072537 | 24.76649 | 24.92617 | 25.05005
2023-04-27 12:41 | 1376.027272 | 25.3011 | 3 | 1 | 3.255325 | 0 | 0 | 0 | 0 | 0 | 0 | -0.0001308745 | 24.76649 | 24.92617 | 25.05005
2023-04-27 12:41 | 1376.127872 | 25.4017 | 3 | 1 | 3.255358 | 0 | 0 | 0 | 0 | 0 | 0 | -0.0001544952 | 24.76215 | 24.92617 | 25.05005
2023-04-27 12:41 | 1376.227072 | 25.5009 | 3 | 1 | 3.255361 | 0 | 0 | 0 | 0 | 0 | 0 | -0.0001239135 | 24.76215 | 24.92617 | 25.05005
2023-04-27 12:41 | 1376.328472 | 25.6023 | 3 | 1 | 3.255371 | 0 | 0 | 0 | 0 | 0 | 0 | -9.265358e-05 | 24.76215 | 24.92617 | 25.05005
2023-04-27 12:41 | 1376.426672 | 25.7005 | 3 | 1 | 3.255478 | 0 | 0 | 0 | 0 | 0 | 0 | -6.238015e-05 | 24.76215 | 24.92617 | 25.05005
2023-04-27 12:41 | 1376.526872 | 25.8007 | 3 | 1 | 3.25534 | 0 | 0 | 0 | 0 | 0 | 0 | -3.149015e-05 | 24.76215 | 24.92617 | 25.05005
2023-04-27 12:41 | 1376.626072 | 25.8999 | 3 | 1 | 3.255147 | 0 | 0 | 0 | 0 | 0 | 0 | -9.08434e-07 | 24.76215 | 24.92617 | 25.05005
2023-04-27 12:41 | 1376.727872 | 26.0017 | 3 | 1 | 3.25518 | 0 | 0 | 0 | 0 | 0 | 0 | 3.047482e-05 | 24.76215 | 24.92617 | 25.05005
2023-04-27 12:41 | 1376.826672 | 26.1005 | 3 | 1 | 3.255562 | 0 | 0 | 0 | 0 | 0 | 0 | 6.093322e-05 | 24.76215 | 24.92617 | 25.05005
2023-04-27 12:41 | 1376.927472 | 26.2013 | 3 | 1 | 3.255553 | 0 | 0 | 0 | 0 | 0 | 0 | 9.200819e-05 | 24.76215 | 24.92617 | 25.05005
2023-04-27 12:41 | 1377.028272 | 26.3021 | 3 | 1 | 3.255377 | 0 | 0 | 0 | 0 | 0 | 0 | 0.0001230832 | 24.76215 | 24.92617 | 25.05005
2023-04-27 12:41 | 1377.127072 | 26.4009 | 3 | 1 | 3.25545 | 0 | 0 | 0 | 0 | 0 | 0 | 0.0001535416 | 24.76215 | 24.94326 | 25.05005
2023-04-27 12:41 | 1377.226072 | 26.4999 | 3 | 1 | 3.255442 | 0 | 0 | 0 | 0 | 0 | 0 | 0.0001393559 | 24.76215 | 24.94326 | 25.05005
2023-04-27 12:41 | 1377.326872 | 26.6007 | 3 | 1 | 3.255388 | 0 | 0 | 0 | 0 | 0 | 0 | 0.0001249123 | 24.76215 | 24.94326 | 25.02429
2023-04-27 12:41 | 1377.426872 | 26.7007 | 3 | 1 | 3.255467 | 0 | 0 | 0 | 0 | 0 | 0 | 0.0001105834 | 24.76215 | 24.94326 | 25.02429
2023-04-27 12:41 | 1377.526272 | 26.8001 | 3 | 1 | 3.255499 | 0 | 0 | 0 | 0 | 0 | 0 | 9.634037e-05 | 24.76215 | 24.94326 | 25.02429
2023-04-27 12:41 | 1377.626872 | 26.9007 | 3 | 1 | 3.255501 | 0 | 0 | 0 | 0 | 0 | 0 | 8.192544e-05 | 24.76215 | 24.94326 | 25.02429
2023-04-27 12:41 | 1377.727672 | 27.0015 | 3 | 1 | 3.255489 | 0 | 0 | 0 | 0 | 0 | 0 | 6.748185e-05 | 24.76215 | 24.94326 | 25.02429
2023-04-27 12:41 | 1377.827472 | 27.1013 | 3 | 1 | 3.255377 | 0 | 0 | 0 | 0 | 0 | 0 | 5.318155e-05 | 24.76215 | 24.94326 | 25.02429
2023-04-27 12:41 | 1377.927872 | 27.2017 | 3 | 1 | 3.255517 | 0 | 0 | 0 | 0 | 0 | 0 | 3.879528e-05 | 24.76215 | 24.94326 | 25.02429
2023-04-27 12:41 | 1378.026872 | 27.3007 | 3 | 1 | 3.255479 | 0 | 0 | 0 | 0 | 0 | 0 | 2.460961e-05 | 24.76215 | 24.94326 | 25.02429
2023-04-27 12:41 | 1378.127072 | 27.4009 | 3 | 1 | 3.255396 | 0 | 0 | 0 | 0 | 0 | 0 | 1.0252e-05 | 24.76215 | 24.94326 | 25.02429
2023-04-27 12:41 | 1378.226672 | 27.5005 | 3 | 1 | 3.25538 | 0 | 0 | 0 | 0 | 0 | 0 | -9.687077e-06 | 24.76215 | 24.94326 | 25.02429
2023-04-27 12:41 | 1378.327672 | 27.6015 | 3 | 1 | 3.255365 | 0 | 0 | 0 | 0 | 0 | 0 | -2.990642e-05 | 24.76215 | 24.94326 | 25.02429
2023-04-27 12:41 | 1378.428472 | 27.7023 | 3 | 1 | 3.255397 | 0 | 0 | 0 | 0 | 0 | 0 | -5.008573e-05 | 24.76215 | 24.94326 | 25.02429
2023-04-27 12:41 | 1378.526272 | 27.8001 | 3 | 1 | 3.255469 | 0 | 0 | 0 | 0 | 0 | 0 | -6.966446e-05 | 24.76215 | 24.94326 | 25.02429
2023-04-27 12:41 | 1378.627272 | 27.9011 | 3 | 1 | 3.255324 | 0 | 0 | 0 | 0 | 0 | 0 | -8.98838e-05 | 24.76215 | 24.94326 | 25.02429
2023-04-27 12:41 | 1378.726672 | 28.0005 | 3 | 1 | 3.255378 | 0 | 0 | 0 | 0 | 0 | 0 | -0.0001097828 | 24.76215 | 24.94326 | 25.02429
2023-04-27 12:41 | 1378.827472 | 28.1013 | 3 | 1 | 3.255354 | 0 | 0 | 0 | 0 | 0 | 0 | -0.0001299621 | 24.76215 | 24.94326 | 25.02429
2023-04-27 12:41 | 1378.926672 | 28.2005 | 3 | 1 | 3.255423 | 0 | 0 | 0 | 0 | 0 | 0 | -0.0001498211 | 24.7469 | 24.94326 | 25.02429
2023-04-27 12:41 | 1379.027072 | 28.3009 | 3 | 1 | 3.255365 | 0 | 0 | 0 | 0 | 0 | 0 | -0.0001699204 | 24.7469 | 24.94326 | 25.02429
2023-04-27 12:41 | 1379.127472 | 28.4013 | 3 | 1 | 3.255432 | 0 | 0 | 0 | 0 | 0 | 0 | -0.0001900196 | 24.7469 | 24.94326 | 25.02429
2023-04-27 12:41 | 1379.226672 | 28.5005 | 3 | 1 | 3.25552 | 0 | 0 | 0 | 0 | 0 | 0 | -0.0001515084 | 24.7469 | 24.94326 | 25.02429
2023-04-27 12:41 | 1379.326672 | 28.6005 | 3 | 1 | 3.255436 | 0 | 0 | 0 | 0 | 0 | 0 | -0.0001126867 | 24.7469 | 24.94326 | 25.02429
2023-04-27 12:41 | 1379.426072 | 28.6999 | 3 | 1 | 3.255414 | 0 | 0 | 0 | 0 | 0 | 0 | -7.409783e-05 | 24.7469 | 24.94326 | 25.02429
2023-04-27 12:41 | 1379.527072 | 28.8009 | 3 | 1 | 3.255353 | 0 | 0 | 0 | 0 | 0 | 0 | -3.488785e-05 | 24.7469 | 24.94326 | 25.02429
2023-04-27 12:41 | 1379.626672 | 28.9005 | 3 | 1 | 3.255463 | 0 | 0 | 0 | 0 | 0 | 0 | 3.77862e-06 | 24.7469 | 24.94326 | 25.02429
2023-04-27 12:41 | 1379.727072 | 29.0009 | 3 | 1 | 3.255435 | 0 | 0 | 0 | 0 | 0 | 0 | 4.275567e-05 | 24.7469 | 24.94326 | 25.02429
2023-04-27 12:41 | 1379.826472 | 29.1003 | 3 | 1 | 3.255423 | 0 | 0 | 0 | 0 | 0 | 0 | 8.13445e-05 | 24.7469 | 24.94326 | 25.02429
2023-04-27 12:41 | 1379.926072 | 29.1999 | 3 | 1 | 3.255545 | 0 | 0 | 0 | 0 | 0 | 0 | 0.000120011 | 24.7469 | 24.94944 | 25.02429
2023-04-27 12:41 | 1380.026472 | 29.3003 | 3 | 1 | 3.25547 | 0 | 0 | 0 | 0 | 0 | 0 | 0.000158988 | 24.7469 | 24.94944 | 25.02429
2023-04-27 12:41 | 1380.126672 | 29.4005 | 3 | 1 | 3.255447 | 0 | 0 | 0 | 0 | 0 | 0 | 0.0001978874 | 24.7469 | 24.94944 | 25.04475
2023-04-27 12:41 | 1380.227072 | 29.5009 | 3 | 1 | 3.25547 | 0 | 0 | 0 | 0 | 0 | 0 | 0.0001978874 | 24.7469 | 24.94944 | 25.04475
2023-04-27 12:41 | 1380.326872 | 29.6007 | 3 | 1 | 3.255414 | 0 | 0 | 0 | 0 | 0 | 0 | 0.0001978874 | 24.7469 | 24.94944 | 25.04475
2023-04-27 12:41 | 1380.427872 | 29.7017 | 3 | 1 | 3.255514 | 0 | 0 | 0 | 0 | 0 | 0 | 0.0001978874 | 24.7469 | 24.94944 | 25.04475
2023-04-27 12:41 | 1380.528272 | 29.8021 | 3 | 1 | 3.255451 | 0 | 0 | 0 | 0 | 0 | 0 | 0.0001978874 | 24.7469 | 24.94944 | 25.04475
2023-04-27 12:41 | 1380.626472 | 29.9003 | 3 | 1 | 3.255373 | 0 | 0 | 0 | 0 | 0 | 0 | 0.0001978874 | 24.7469 | 24.94944 | 25.04475
2023-04-27 12:41 | 1380.726072 | 29.9999 | 3 | 1 | 3.255423 | 0 | 0 | 0 | 0 | 0 | 0 | 0.0001978874 | 24.7469 | 24.94944 | 25.04475
2023-04-27 12:41 | 1380.728672 | 30.0025 | 3 | 1 | 3.25534 | 0 | 0 | 0 | 0 | 0 | 0 | 0.0001978874 | 24.7469 | 24.94944 | 25.04475