## Global_Info
TEST REPORT
|  |  | 20230425_V4_EIS363 | Serial Number |  | C:\ArbinSoftware\DataPro\Result\20230425_V4_EIS363
|  |  | 2023-05-08 | 207487
Channel | Start DateTime | Schedule File Name | Creator | Comments | Software Version | Schedule Version | MASS | Specific Capacity | Capacity | Item ID | Has Aux | Has Specail | Log Aux Data Flag | Log Special Flag
1 | 2023-04-26 08:33 | INR21700_m50T\2nd_life_EIS\EIS_general.sdu |  |  | PV7.0 Build: 181116USB | Schedule Version 7.00.15 | 0 | 0 | 4.85 |  | 3 | 0 | TRUE | TRUE
Note on G2: Click to open file path

## ACIM_Chan1
Device_ID | Test_ID | Channel_ID | Cycle_ID | Step_ID | Pt | Freq | Zmod | Zphz
Gamry_1 | 338 | 0 | 1 | 2 | 0 | 10019.53 | 0.0487263 | 50.42751
Gamry_1 | 338 | 0 | 1 | 2 | 1 | 7207.031 | 0.0400596 | 44.66815
Gamry_1 | 338 | 0 | 1 | 2 | 2 | 5150.463 | 0.0337389 | 37.94334
Gamry_1 | 338 | 0 | 1 | 2 | 3 | 3715.701 | 0.0296377 | 30.75108
Gamry_1 | 338 | 0 | 1 | 2 | 4 | 2686.738 | 0.027098 | 23.61448
Gamry_1 | 338 | 0 | 1 | 2 | 5 | 1933.594 | 0.0256833 | 17.135
Gamry_1 | 338 | 0 | 1 | 2 | 6 | 1395.089 | 0.0250417 | 11.81548
Gamry_1 | 338 | 0 | 1 | 2 | 7 | 1000.702 | 0.0248397 | 7.687877
Gamry_1 | 338 | 0 | 1 | 2 | 8 | 716.9117 | 0.0249058 | 4.687757
Gamry_1 | 338 | 0 | 1 | 2 | 9 | 520.8333 | 0.0250674 | 2.496088
Gamry_1 | 338 | 0 | 1 | 2 | 10 | 372.8693 | 0.02531 | 0.952805
Gamry_1 | 338 | 0 | 1 | 2 | 11 | 269.3965 | 0.0255808 | -0.1585555
Gamry_1 | 338 | 0 | 1 | 2 | 12 | 193.6983 | 0.0258589 | -0.9131601
Gamry_1 | 338 | 0 | 1 | 2 | 13 | 139.2327 | 0.0261634 | -1.434519
Gamry_1 | 338 | 0 | 1 | 2 | 14 | 99.734 | 0.0264341 | -1.80363
Gamry_1 | 338 | 0 | 1 | 2 | 15 | 72.11539 | 0.0267174 | -2.026381
Gamry_1 | 338 | 0 | 1 | 2 | 16 | 49.86702 | 0.0271046 | -2.131753
Gamry_1 | 338 | 0 | 1 | 2 | 17 | 37.5 | 0.0272915 | -2.141851
Gamry_1 | 338 | 0 | 1 | 2 | 18 | 27.25291 | 0.0275756 | -1.999859
Gamry_1 | 338 | 0 | 1 | 2 | 19 | 19.29012 | 0.0277897 | -1.837783
Gamry_1 | 338 | 0 | 1 | 2 | 20 | 13.95089 | 0.0280127 | -1.726969
Gamry_1 | 338 | 0 | 1 | 2 | 21 | 9.9734 | 0.0281416 | -1.612947
Gamry_1 | 338 | 0 | 1 | 2 | 22 | 7.233796 | 0.0282761 | -1.355528
Gamry_1 | 338 | 0 | 1 | 2 | 23 | 5.196785 | 0.0283743 | -1.387184
Gamry_1 | 338 | 0 | 1 | 2 | 24 | 3.720238 | 0.0285644 | -1.243175
Gamry_1 | 338 | 0 | 1 | 2 | 25 | 2.689329 | 0.0285823 | -1.075787
Gamry_1 | 338 | 0 | 1 | 2 | 26 | 1.929012 | 0.0286441 | -1.076181
Gamry_1 | 338 | 0 | 1 | 2 | 27 | 1.395089 | 0.0287878 | -1.070938
Gamry_1 | 338 | 0 | 1 | 2 | 28 | 0.997765 | 0.0287143 | -1.184414
Gamry_1 | 338 | 0 | 1 | 2 | 29 | 0.7233796 | 0.0289736 | -1.297171
Gamry_1 | 338 | 0 | 1 | 2 | 30 | 0.5185288 | 0.0290789 | -1.439785
Gamry_1 | 338 | 0 | 1 | 2 | 31 | 0.3732086 | 0.0291066 | -1.538789
Gamry_1 | 338 | 0 | 1 | 2 | 32 | 0.2687787 | 0.0293105 | -1.826605
Gamry_1 | 338 | 0 | 1 | 2 | 33 | 0.1933787 | 0.0294744 | -2.141327
Gamry_1 | 338 | 0 | 1 | 2 | 34 | 0.1391776 | 0.0296378 | -2.560159
Gamry_1 | 338 | 0 | 1 | 2 | 35 | 0.1001603 | 0.0298583 | -3.016674
Gamry_1 | 338 | 0 | 1 | 2 | 36 | 0.0719825 | 0.0301616 | -3.60761
Gamry_1 | 338 | 0 | 1 | 2 | 37 | 0.051807 | 0.0304707 | -4.315588
Gamry_1 | 338 | 0 | 1 | 2 | 38 | 0.0372971 | 0.0308741 | -5.178577
Gamry_1 | 338 | 0 | 1 | 2 | 39 | 0.0268286 | 0.031368 | -6.170121
Gamry_1 | 338 | 0 | 1 | 2 | 40 | 0.0193124 | 0.0319687 | -7.352149
Gamry_1 | 338 | 0 | 1 | 2 | 41 | 0.0138979 | 0.0327152 | -8.74732
Gamry_1 | 338 | 0 | 1 | 2 | 42 | 0.0100006 | 0.0336733 | -10.45788
Note on A1: Device_ID
Note on B1: Test_ID
Note on C1: Channel_ID
Note on D1: Cycle_ID
Note on E1: Step_ID
Note on F1: Pt
Note on G1: Freq
Note on H1: Zmod
Note on I1: Zphz

## Channel_1_1
Date_Time | Test_Time(s) | Step_Time(s) | Step_Index | Cycle_Index | Voltage(V) | Current(A) | Charge_Capacity(Ah) | Discharge_Capacity(Ah) | Charge_Energy(Wh) | Discharge_Energy(Wh) | Internal Resistance(Ohm) | dV/dt(V/s) | Aux_Temperature(¡æ)_1 | Aux_Temperature(¡æ)_2 | Aux_Temperature(¡æ)_3
2023-04-26 08:33 | 0.1006 | 0.1004 | 1 | 1 | 3.634498 | 0 | 0 | 0 | 0 | 0 | 0 | 0 | 25.01107 | 25.09929 | 25.21598
2023-04-26 08:33 | 0.2002 | 0.2 | 1 | 1 | 3.634451 | 0 | 0 | 0 | 0 | 0 | 0 | 0 | 25.01418 | 25.09929 | 25.21598
2023-04-26 08:33 | 0.3018 | 0.3016 | 1 | 1 | 3.634428 | 0 | 0 | 0 | 0 | 0 | 0 | 0 | 25.01418 | 25.09929 | 25.21598
2023-04-26 08:33 | 0.401 | 0.4008 | 1 | 1 | 3.634492 | 0 | 0 | 0 | 0 | 0 | 0 | 0 | 25.01418 | 25.09929 | 25.21598
2023-04-26 08:33 | 0.5002 | 0.5 | 1 | 1 | 3.634539 | 0 | 0 | 0 | 0 | 0 | 0 | 0 | 25.01418 | 25.09929 | 25.21598
2023-04-26 08:33 | 0.601 | 0.6008 | 1 | 1 | 3.634557 | 0 | 0 | 0 | 0 | 0 | 0 | 0 | 25.01418 | 25.09929 | 25.21598
2023-04-26 08:33 | 0.7016 | 0.7014 | 1 | 1 | 3.6345 | 0 | 0 | 0 | 0 | 0 | 0 | 0 | 25.01418 | 25.09929 | 25.21598
2023-04-26 08:33 | 0.8 | 0.7998 | 1 | 1 | 3.634459 | 0 | 0 | 0 | 0 | 0 | 0 | 0 | 25.01418 | 25.09929 | 25.21598
2023-04-26 08:33 | 0.9008 | 0.9006 | 1 | 1 | 3.634526 | 0 | 0 | 0 | 0 | 0 | 0 | 0 | 25.01418 | 25.09929 | 25.21598
2023-04-26 08:33 | 1 | 0.9998 | 1 | 1 | 3.634452 | 0 | 0 | 0 | 0 | 0 | 0 | -9.917504e-08 | 25.01418 | 25.09929 | 25.21598
2023-04-26 08:33 | 1.0039 | 1.0037 | 1 | 1 | 3.634447 | 0 | 0 | 0 | 0 | 0 | 0 | -1.030741e-07 | 25.01418 | 25.09929 | 25.21598
2023-04-26 08:33 | 1.0229 | 0.0013 | 2 | 1 | 3.63445 | 0 | 0 | 0 | 0 | 0 | 0 | -1.219693e-07 | 25.01418 | 25.09929 | 25.21598
2023-04-26 08:34 | 61.0243 | 60.0027 | 2 | 1 | 3.639085 | 0 | 0 | 0 | 0 | 0 | 0 | -6.010827e-05 | 25.01218 | 25.09375 | 25.21045
2023-04-26 08:35 | 121.0264 | 120.0048 | 2 | 1 | 3.634758 | 0 | 0 | 0 | 0 | 0 | 0 | -0.0001200953 | 25.01018 | 25.08822 | 25.20491
2023-04-26 08:36 | 181.0284 | 180.0068 | 2 | 1 | 3.63543 | 0 | 0 | 0 | 0 | 0 | 0 | -0.0001800822 | 25.00818 | 25.08269 | 25.19938
2023-04-26 08:37 | 241.0291 | 240.0075 | 2 | 1 | 3.640493 | 0 | 0 | 0 | 0 | 0 | 0 | -0.0002400678 | 25.00617 | 25.07715 | 25.19385
2023-04-26 08:38 | 301.0311 | 300.0095 | 2 | 1 | 3.630143 | 0 | 0 | 0 | 0 | 0 | 0 | -0.0003000547 | 25.00417 | 25.07162 | 25.18832
2023-04-26 08:39 | 361.0333 | 360.0117 | 2 | 1 | 3.6399 | 0 | 0 | 0 | 0 | 0 | 0 | -0.0003600418 | 25.01899 | 25.08579 | 25.19081
2023-04-26 08:40 | 421.0338 | 420.0122 | 2 | 1 | 3.638643 | 0 | 0 | 0 | 0 | 0 | 0 | -0.0004200272 | 25.03784 | 25.10464 | 25.20706
2023-04-26 08:41 | 481.0366 | 480.015 | 2 | 1 | 3.636511 | 0 | 0 | 0 | 0 | 0 | 0 | -0.0004800149 | 25.01021 | 25.07117 | 25.1736
2023-04-26 08:42 | 541.0395 | 540.0179 | 2 | 1 | 3.629862 | 0 | 0 | 0 | 0 | 0 | 0 | -0.0005400027 | 24.99032 | 25.07918 | 25.19328
2023-04-26 08:43 | 601.0405 | 600.0189 | 2 | 1 | 3.63037 | 0 | 0 | 0 | 0 | 0 | 0 | -0.0005999886 | 25.00236 | 25.05913 | 25.15831
2023-04-26 08:44 | 661.0423 | 660.0207 | 2 | 1 | 3.636746 | 0 | 0 | 0 | 0 | 0 | 0 | -0.0006599753 | 24.97087 | 25.07111 | 25.18974
2023-04-26 08:45 | 721.0431 | 720.0215 | 2 | 1 | 3.64177 | 0 | 0 | 0 | 0 | 0 | 0 | -0.000719961 | 24.97273 | 25.10486 | 25.19367
2023-04-26 08:46 | 781.044 | 780.0224 | 2 | 1 | 3.642232 | 0 | 0 | 0 | 0 | 0 | 0 | -0.0007799468 | 24.95177 | 25.07802 | 25.15903
2023-04-26 08:47 | 841.0466 | 840.025 | 2 | 1 | 3.63839 | 0 | 0 | 0 | 0 | 0 | 0 | -0.0008399343 | 24.96308 | 25.04615 | 25.15634
2023-04-26 08:48 | 901.0487 | 900.0271 | 2 | 1 | 3.631263 | 0 | 0 | 0 | 0 | 0 | 0 | -0.0008999213 | 24.96803 | 25.07114 | 25.11202
2023-04-26 08:49 | 961.049 | 960.0274 | 2 | 1 | 3.628103 | 0 | 0 | 0 | 0 | 0 | 0 | -0.0009599065 | 24.9688 | 25.05511 | 25.16067
2023-04-26 08:50 | 1021.0507 | 1020.0291 | 2 | 1 | 3.639287 | 0 | 0 | 0 | 0 | 0 | 0 | -0.001019893 | 24.9443 | 25.05456 | 25.12008
2023-04-26 08:51 | 1081.0537 | 1080.0321 | 2 | 1 | 3.635264 | 0 | 0 | 0 | 0 | 0 | 0 | -0.001079881 | 24.91826 | 25.06396 | 25.15722
2023-04-26 08:52 | 1141.0537 | 1140.0321 | 2 | 1 | 3.631021 | 0 | 0 | 0 | 0 | 0 | 0 | -0.001139866 | 24.90501 | 25.0562 | 25.14115
2023-04-26 08:53 | 1201.0538 | 1200.0322 | 2 | 1 | 3.642004 | 0 | 0 | 0 | 0 | 0 | 0 | -0.001199851 | 24.92055 | 25.02032 | 25.09857
2023-04-26 08:54 | 1261.054 | 1260.0324 | 2 | 1 | 3.628489 | 0 | 0 | 0 | 0 | 0 | 0 | -0.001259836 | 24.88068 | 25.00387 | 25.09592
2023-04-26 08:54 | 1282.007756 | 0.1004 | 3 | 1 | 3.634146 | 0 | 0 | 0 | 0 | 0 | 0 | -0.001280785 | 24.89935 | 25.05124 | 25.11798
2023-04-26 08:54 | 1282.109356 | 0.202 | 3 | 1 | 3.634188 | 0 | 0 | 0 | 0 | 0 | 0 | -0.001259809 | 24.89935 | 24.99473 | 25.11798
2023-04-26 08:54 | 1282.208756 | 0.3014 | 3 | 1 | 3.63409 | 0 | 0 | 0 | 0 | 0 | 0 | -0.001239287 | 24.89935 | 24.99473 | 25.09004
2023-04-26 08:54 | 1282.308156 | 0.4008 | 3 | 1 | 3.634177 | 0 | 0 | 0 | 0 | 0 | 0 | -0.001218765 | 24.89935 | 24.99473 | 25.09004
2023-04-26 08:54 | 1282.408156 | 0.5008 | 3 | 1 | 3.634136 | 0 | 0 | 0 | 0 | 0 | 0 | -0.00119812 | 24.89935 | 24.99473 | 25.09004
2023-04-26 08:54 | 1282.507756 | 0.6004 | 3 | 1 | 3.634133 | 0 | 0 | 0 | 0 | 0 | 0 | -0.001177556 | 24.89935 | 24.99473 | 25.09004
2023-04-26 08:54 | 1282.607156 | 0.6998 | 3 | 1 | 3.634127 | 0 | 0 | 0 | 0 | 0 | 0 | -0.001157035 | 24.89935 | 24.99473 | 25.09004
2023-04-26 08:54 | 1282.708156 | 0.8008 | 3 | 1 | 3.634267 | 0 | 0 | 0 | 0 | 0 | 0 | -0.001136183 | 24.89935 | 24.99473 | 25.09004
2023-04-26 08:54 | 1282.807356 | 0.9 | 3 | 1 | 3.634129 | 0 | 0 | 0 | 0 | 0 | 0 | -0.001115702 | 24.89935 | 24.99473 | 25.09004
2023-04-26 08:54 | 1282.907356 | 1 | 3 | 1 | 3.634136 | 0 | 0 | 0 | 0 | 0 | 0 | -0.001095057 | 24.89935 | 24.99473 | 25.09004
2023-04-26 08:54 | 1283.007756 | 1.1004 | 3 | 1 | 3.634082 | 0 | 0 | 0 | 0 | 0 | 0 | -0.0009726921 | 24.89935 | 24.99473 | 25.09004
2023-04-26 08:54 | 1283.108556 | 1.2012 | 3 | 1 | 3.634277 | 0 | 0 | 0 | 0 | 0 | 0 | -0.0008498402 | 24.89935 | 24.99473 | 25.09004
2023-04-26 08:54 | 1283.207756 | 1.3004 | 3 | 1 | 3.634251 | 0 | 0 | 0 | 0 | 0 | 0 | -0.0007289383 | 24.89935 | 24.99473 | 25.09004
2023-04-26 08:54 | 1283.307156 | 1.3998 | 3 | 1 | 3.634196 | 0 | 0 | 0 | 0 | 0 | 0 | -0.0006077926 | 24.89935 | 24.99473 | 25.09004
2023-04-26 08:54 | 1283.408756 | 1.5014 | 3 | 1 | 3.63435 | 0 | 0 | 0 | 0 | 0 | 0 | -0.0004839657 | 24.89935 | 24.99473 | 25.09004
2023-04-26 08:54 | 1283.507956 | 1.6006 | 3 | 1 | 3.634148 | 0 | 0 | 0 | 0 | 0 | 0 | -0.0003630638 | 24.89935 | 24.99473 | 25.09004
2023-04-26 08:54 | 1283.607356 | 1.7 | 3 | 1 | 3.634175 | 0 | 0 | 0 | 0 | 0 | 0 | -0.0002419182 | 24.89935 | 24.99473 | 25.09004
2023-04-26 08:54 | 1283.709156 | 1.8018 | 3 | 1 | 3.634131 | 0 | 0 | 0 | 0 | 0 | 0 | -0.0001178475 | 24.89935 | 24.99473 | 25.09004
2023-04-26 08:54 | 1283.807556 | 1.9002 | 3 | 1 | 3.634297 | 0 | 0 | 0 | 0 | 0 | 0 | 2.07941e-06 | 24.89935 | 24.99473 | 25.09004
2023-04-26 08:54 | 1283.908356 | 2.001 | 3 | 1 | 3.634123 | 0 | 0 | 0 | 0 | 0 | 0 | 0.0001249313 | 24.87885 | 24.99473 | 25.09004
2023-04-26 08:54 | 1284.007956 | 2.1006 | 3 | 1 | 3.634158 | 0 | 0 | 0 | 0 | 0 | 0 | 9.93275e-05 | 24.87885 | 24.99473 | 25.09004
2023-04-26 08:54 | 1284.107356 | 2.2 | 3 | 1 | 3.634241 | 0 | 0 | 0 | 0 | 0 | 0 | 7.377507e-05 | 24.87885 | 24.99473 | 25.09004
2023-04-26 08:54 | 1284.207156 | 2.2998 | 3 | 1 | 3.634166 | 0 | 0 | 0 | 0 | 0 | 0 | 4.811982e-05 | 24.87885 | 24.99473 | 25.09004
2023-04-26 08:54 | 1284.307756 | 2.4004 | 3 | 1 | 3.63408 | 0 | 0 | 0 | 0 | 0 | 0 | 2.225892e-05 | 24.87885 | 24.99473 | 25.09004
2023-04-26 08:54 | 1284.408156 | 2.5008 | 3 | 1 | 3.634135 | 0 | 0 | 0 | 0 | 0 | 0 | -3.550572e-06 | 24.87885 | 24.99473 | 25.09004
2023-04-26 08:54 | 1284.508156 | 2.6008 | 3 | 1 | 3.634315 | 0 | 0 | 0 | 0 | 0 | 0 | -2.925724e-05 | 24.87885 | 24.99473 | 25.09004
2023-04-26 08:54 | 1284.607356 | 2.7 | 3 | 1 | 3.634173 | 0 | 0 | 0 | 0 | 0 | 0 | -5.475825e-05 | 24.87885 | 24.99473 | 25.09004
2023-04-26 08:54 | 1284.707756 | 2.8004 | 3 | 1 | 3.634042 | 0 | 0 | 0 | 0 | 0 | 0 | -8.056774e-05 | 24.87885 | 24.99473 | 25.09004
2023-04-26 08:54 | 1284.807956 | 2.9006 | 3 | 1 | 3.634167 | 0 | 0 | 0 | 0 | 0 | 0 | -0.0001063258 | 24.87885 | 24.99473 | 25.09004
2023-04-26 08:54 | 1284.908156 | 3.0008 | 3 | 1 | 3.634257 | 0 | 0 | 0 | 0 | 0 | 0 | -0.0001320839 | 24.87885 | 25.0028 | 25.09004
2023-04-26 08:54 | 1285.007556 | 3.1002 | 3 | 1 | 3.634112 | 0 | 0 | 0 | 0 | 0 | 0 | -0.0001003338 | 24.87885 | 25.0028 | 25.09004
2023-04-26 08:54 | 1285.107156 | 3.1998 | 3 | 1 | 3.634369 | 0 | 0 | 0 | 0 | 0 | 0 | -6.851991e-05 | 24.87885 | 25.0028 | 25.0981
2023-04-26 08:54 | 1285.207556 | 3.3002 | 3 | 1 | 3.634195 | 0 | 0 | 0 | 0 | 0 | 0 | -3.645044e-05 | 24.87885 | 25.0028 | 25.0981
2023-04-26 08:54 | 1285.308356 | 3.401 | 3 | 1 | 3.634127 | 0 | 0 | 0 | 0 | 0 | 0 | -4.253204e-06 | 24.87885 | 25.0028 | 25.0981
2023-04-26 08:54 | 1285.407356 | 3.5 | 3 | 1 | 3.634237 | 0 | 0 | 0 | 0 | 0 | 0 | 2.736908e-05 | 24.87885 | 25.0028 | 25.0981
2023-04-26 08:54 | 1285.508556 | 3.6012 | 3 | 1 | 3.634179 | 0 | 0 | 0 | 0 | 0 | 0 | 5.969408e-05 | 24.87885 | 25.0028 | 25.0981
2023-04-26 08:54 | 1285.609356 | 3.702 | 3 | 1 | 3.634374 | 0 | 0 | 0 | 0 | 0 | 0 | 9.189132e-05 | 24.87885 | 25.0028 | 25.0981
2023-04-26 08:54 | 1285.707356 | 3.8 | 3 | 1 | 3.634253 | 0 | 0 | 0 | 0 | 0 | 0 | 0.0001231942 | 24.87885 | 25.0028 | 25.0981
2023-04-26 08:54 | 1285.807756 | 3.9004 | 3 | 1 | 3.634241 | 0 | 0 | 0 | 0 | 0 | 0 | 0.0001552637 | 24.87885 | 25.0028 | 25.0981
2023-04-26 08:54 | 1285.908356 | 4.001 | 3 | 1 | 3.634203 | 0 | 0 | 0 | 0 | 0 | 0 | 0.000187397 | 24.87885 | 25.0028 | 25.0981
2023-04-26 08:54 | 1286.009156 | 4.1018 | 3 | 1 | 3.634233 | 0 | 0 | 0 | 0 | 0 | 0 | 0.0001566951 | 24.87885 | 25.0028 | 25.0981
2023-04-26 08:54 | 1286.108556 | 4.2012 | 3 | 1 | 3.634293 | 0 | 0 | 0 | 0 | 0 | 0 | 0.0001264196 | 24.87885 | 25.0028 | 25.0981
2023-04-26 08:54 | 1286.207156 | 4.2998 | 3 | 1 | 3.634228 | 0 | 0 | 0 | 0 | 0 | 0 | 9.638779e-05 | 24.87885 | 25.0028 | 25.0981
2023-04-26 08:54 | 1286.307556 | 4.4002 | 3 | 1 | 3.634145 | 0 | 0 | 0 | 0 | 0 | 0 | 6.580773e-05 | 24.87885 | 25.0028 | 25.0981
2023-04-26 08:54 | 1286.408756 | 4.5014 | 3 | 1 | 3.634281 | 0 | 0 | 0 | 0 | 0 | 0 | 3.498399e-05 | 24.87885 | 25.0028 | 25.0981
2023-04-26 08:54 | 1286.507556 | 4.6002 | 3 | 1 | 3.634158 | 0 | 0 | 0 | 0 | 0 | 0 | 4.891254e-06 | 24.87885 | 25.0028 | 25.0981
2023-04-26 08:54 | 1286.607956 | 4.7006 | 3 | 1 | 3.634208 | 0 | 0 | 0 | 0 | 0 | 0 | -2.568881e-05 | 24.87885 | 25.0028 | 25.0981
2023-04-26 08:54 | 1286.707756 | 4.8004 | 3 | 1 | 3.634358 | 0 | 0 | 0 | 0 | 0 | 0 | -5.608613e-05 | 24.89563 | 25.0028 | 25.0981
2023-04-26 08:54 | 1286.807556 | 4.9002 | 3 | 1 | 3.634229 | 0 | 0 | 0 | 0 | 0 | 0 | -8.648345e-05 | 24.89563 | 25.0028 | 25.0981
2023-04-26 08:54 | 1286.907956 | 5.0006 | 3 | 1 | 3.634237 | 0 | 0 | 0 | 0 | 0 | 0 | -0.0001170635 | 24.89563 | 25.0028 | 25.0981
2023-04-26 08:54 | 1287.007356 | 5.1 | 3 | 1 | 3.634249 | 0 | 0 | 0 | 0 | 0 | 0 | -0.0001043872 | 24.89563 | 25.0028 | 25.0981
2023-04-26 08:54 | 1287.108156 | 5.2008 | 3 | 1 | 3.634085 | 0 | 0 | 0 | 0 | 0 | 0 | -9.153233e-05 | 24.89563 | 25.0028 | 25.0981
2023-04-26 08:54 | 1287.207556 | 5.3002 | 3 | 1 | 3.634296 | 0 | 0 | 0 | 0 | 0 | 0 | -7.8856e-05 | 24.89563 | 25.0028 | 25.0981
2023-04-26 08:54 | 1287.307156 | 5.3998 | 3 | 1 | 3.634212 | 0 | 0 | 0 | 0 | 0 | 0 | -6.615417e-05 | 24.89563 | 25.0028 | 25.0981
2023-04-26 08:54 | 1287.408556 | 5.5012 | 3 | 1 | 3.634119 | 0 | 0 | 0 | 0 | 0 | 0 | -5.322279e-05 | 24.89563 | 25.0028 | 25.0981
2023-04-26 08:54 | 1287.507956 | 5.6006 | 3 | 1 | 3.634224 | 0 | 0 | 0 | 0 | 0 | 0 | -4.054646e-05 | 24.89563 | 25.0028 | 25.0981
2023-04-26 08:54 | 1287.607956 | 5.7006 | 3 | 1 | 3.634182 | 0 | 0 | 0 | 0 | 0 | 0 | -2.779362e-05 | 24.89563 | 25.0028 | 25.0981
2023-04-26 08:54 | 1287.707356 | 5.8 | 3 | 1 | 3.634316 | 0 | 0 | 0 | 0 | 0 | 0 | -1.511729e-05 | 24.89563 | 25.01957 | 25.0981
2023-04-26 08:54 | 1287.807956 | 5.9006 | 3 | 1 | 3.634227 | 0 | 0 | 0 | 0 | 0 | 0 | -2.287932e-06 | 24.89563 | 25.01957 | 25.0981
2023-04-26 08:54 | 1287.908156 | 6.0008 | 3 | 1 | 3.634066 | 0 | 0 | 0 | 0 | 0 | 0 | 1.049042e-05 | 24.89563 | 25.01957 | 25.10773
2023-04-26 08:54 | 1288.007556 | 6.1002 | 3 | 1 | 3.634189 | 0 | 0 | 0 | 0 | 0 | 0 | -2.11987e-06 | 24.89563 | 25.01957 | 25.10773
2023-04-26 08:54 | 1288.109156 | 6.2018 | 3 | 1 | 3.634208 | 0 | 0 | 0 | 0 | 0 | 0 | -1.500926e-05 | 24.89563 | 25.01957 | 25.10773
2023-04-26 08:54 | 1288.209356 | 6.302 | 3 | 1 | 3.63429 | 0 | 0 | 0 | 0 | 0 | 0 | -2.772104e-05 | 24.89563 | 25.01957 | 25.10773
2023-04-26 08:54 | 1288.308556 | 6.4012 | 3 | 1 | 3.634292 | 0 | 0 | 0 | 0 | 0 | 0 | -4.030595e-05 | 24.89563 | 25.01957 | 25.10773
2023-04-26 08:54 | 1288.409356 | 6.502 | 3 | 1 | 3.634095 | 0 | 0 | 0 | 0 | 0 | 0 | -5.309385e-05 | 24.89563 | 25.01957 | 25.10773
2023-04-26 08:54 | 1288.507556 | 6.6002 | 3 | 1 | 3.634345 | 0 | 0 | 0 | 0 | 0 | 0 | -6.55519e-05 | 24.89563 | 25.01957 | 25.10773
2023-04-26 08:54 | 1288.608156 | 6.7008 | 3 | 1 | 3.634233 | 0 | 0 | 0 | 0 | 0 | 0 | -7.831442e-05 | 24.89563 | 25.01957 | 25.10773
2023-04-26 08:54 | 1288.707556 | 6.8002 | 3 | 1 | 3.634223 | 0 | 0 | 0 | 0 | 0 | 0 | -9.092471e-05 | 24.89563 | 25.01957 | 25.10773
2023-04-26 08:54 | 1288.807556 | 6.9002 | 3 | 1 | 3.634187 | 0 | 0 | 0 | 0 | 0 | 0 | -0.0001036111 | 24.89563 | 25.01957 | 25.10773
2023-04-26 08:54 | 1288.907956 | 7.0006 | 3 | 1 | 3.634185 | 0 | 0 | 0 | 0 | 0 | 0 | -0.0001163483 | 24.89563 | 25.01957 | 25.10773
2023-04-26 08:54 | 1289.009356 | 7.102 | 3 | 1 | 3.634281 | 0 | 0 | 0 | 0 | 0 | 0 | -9.989567e-05 | 24.89563 | 25.01957 | 25.10773
2023-04-26 08:54 | 1289.108756 | 7.2014 | 3 | 1 | 3.634165 | 0 | 0 | 0 | 0 | 0 | 0 | -8.376758e-05 | 24.89563 | 25.01957 | 25.10773
2023-04-26 08:54 | 1289.208156 | 7.3008 | 3 | 1 | 3.634245 | 0 | 0 | 0 | 0 | 0 | 0 | -6.763948e-05 | 24.89563 | 25.01957 | 25.10773
2023-04-26 08:54 | 1289.308956 | 7.4016 | 3 | 1 | 3.634257 | 0 | 0 | 0 | 0 | 0 | 0 | -5.128424e-05 | 24.89563 | 25.01957 | 25.10773
2023-04-26 08:54 | 1289.408956 | 7.5016 | 3 | 1 | 3.634264 | 0 | 0 | 0 | 0 | 0 | 0 | -3.505879e-05 | 24.89563 | 25.01957 | 25.10773
2023-04-26 08:54 | 1289.508556 | 7.6012 | 3 | 1 | 3.634132 | 0 | 0 | 0 | 0 | 0 | 0 | -1.889825e-05 | 24.89563 | 25.01957 | 25.10773
2023-04-26 08:54 | 1289.609156 | 7.7018 | 3 | 1 | 3.634237 | 0 | 0 | 0 | 0 | 0 | 0 | -2.575455e-06 | 24.85743 | 25.01957 | 25.10773
2023-04-26 08:54 | 1289.707156 | 7.7998 | 3 | 1 | 3.634299 | 0 | 0 | 0 | 0 | 0 | 0 | 1.332548e-05 | 24.85743 | 25.01957 | 25.10773
2023-04-26 08:54 | 1289.807556 | 7.9002 | 3 | 1 | 3.63427 | 0 | 0 | 0 | 0 | 0 | 0 | 2.961583e-05 | 24.85743 | 25.01957 | 25.10773
2023-04-26 08:54 | 1289.907156 | 7.9998 | 3 | 1 | 3.634278 | 0 | 0 | 0 | 0 | 0 | 0 | 4.577637e-05 | 24.85743 | 25.01957 | 25.10773
2023-04-26 08:54 | 1290.008956 | 8.1016 | 3 | 1 | 3.634283 | 0 | 0 | 0 | 0 | 0 | 0 | 3.943005e-05 | 24.85743 | 25.01957 | 25.10773
2023-04-26 08:54 | 1290.107356 | 8.2 | 3 | 1 | 3.634288 | 0 | 0 | 0 | 0 | 0 | 0 | 3.32957e-05 | 24.85743 | 25.01957 | 25.10773
2023-04-26 08:54 | 1290.209156 | 8.3018 | 3 | 1 | 3.634282 | 0 | 0 | 0 | 0 | 0 | 0 | 2.694939e-05 | 24.85743 | 25.01957 | 25.10773
2023-04-26 08:54 | 1290.307356 | 8.4 | 3 | 1 | 3.634249 | 0 | 0 | 0 | 0 | 0 | 0 | 2.08275e-05 | 24.85743 | 25.01957 | 25.10773
2023-04-26 08:54 | 1290.407756 | 8.5004 | 3 | 1 | 3.634276 | 0 | 0 | 0 | 0 | 0 | 0 | 1.456847e-05 | 24.85743 | 25.01957 | 25.10773
2023-04-26 08:54 | 1290.508156 | 8.6008 | 3 | 1 | 3.63422 | 0 | 0 | 0 | 0 | 0 | 0 | 8.309435e-06 | 24.85743 | 25.01957 | 25.10773
2023-04-26 08:54 | 1290.607556 | 8.7002 | 3 | 1 | 3.63418 | 0 | 0 | 0 | 0 | 0 | 0 | 2.112741e-06 | 24.85743 | 24.98852 | 25.10773
2023-04-26 08:54 | 1290.708156 | 8.8008 | 3 | 1 | 3.634244 | 0 | 0 | 0 | 0 | 0 | 0 | -4.158762e-06 | 24.85743 | 24.98852 | 25.10773
2023-04-26 08:54 | 1290.807556 | 8.9002 | 3 | 1 | 3.634361 | 0 | 0 | 0 | 0 | 0 | 0 | -1.035546e-05 | 24.85743 | 24.98852 | 25.08382
2023-04-26 08:54 | 1290.909156 | 9.0018 | 3 | 1 | 3.634288 | 0 | 0 | 0 | 0 | 0 | 0 | -1.66893e-05 | 24.85743 | 24.98852 | 25.08382
2023-04-26 08:54 | 1291.007756 | 9.1004 | 3 | 1 | 3.634131 | 0 | 0 | 0 | 0 | 0 | 0 | -7.8361e-06 | 24.85743 | 24.98852 | 25.08382
2023-04-26 08:54 | 1291.107956 | 9.2006 | 3 | 1 | 3.634267 | 0 | 0 | 0 | 0 | 0 | 0 | 1.160762e-06 | 24.85743 | 24.98852 | 25.08382
2023-04-26 08:54 | 1291.209356 | 9.302 | 3 | 1 | 3.634301 | 0 | 0 | 0 | 0 | 0 | 0 | 1.026537e-05 | 24.85743 | 24.98852 | 25.08382
2023-04-26 08:54 | 1291.307556 | 9.4002 | 3 | 1 | 3.634293 | 0 | 0 | 0 | 0 | 0 | 0 | 1.908266e-05 | 24.85743 | 24.98852 | 25.08382
2023-04-26 08:54 | 1291.408956 | 9.5016 | 3 | 1 | 3.63416 | 0 | 0 | 0 | 0 | 0 | 0 | 2.818727e-05 | 24.85743 | 24.98852 | 25.08382
2023-04-26 08:54 | 1291.507356 | 9.6 | 3 | 1 | 3.63436 | 0 | 0 | 0 | 0 | 0 | 0 | 3.702251e-05 | 24.85743 | 24.98852 | 25.08382
2023-04-26 08:54 | 1291.608156 | 9.7008 | 3 | 1 | 3.634223 | 0 | 0 | 0 | 0 | 0 | 0 | 4.607324e-05 | 24.85743 | 24.98852 | 25.08382
2023-04-26 08:54 | 1291.708756 | 9.8014 | 3 | 1 | 3.634231 | 0 | 0 | 0 | 0 | 0 | 0 | 5.510602e-05 | 24.85743 | 24.98852 | 25.08382
2023-04-26 08:54 | 1291.807356 | 9.9 | 3 | 1 | 3.634372 | 0 | 0 | 0 | 0 | 0 | 0 | 6.395922e-05 | 24.85743 | 24.98852 | 25.08382
2023-04-26 08:54 | 1291.907556 | 10.0002 | 3 | 1 | 3.634293 | 0 | 0 | 0 | 0 | 0 | 0 | 7.295609e-05 | 24.85743 | 24.98852 | 25.08382
2023-04-26 08:54 | 1292.007756 | 10.1004 | 3 | 1 | 3.634165 | 0 | 0 | 0 | 0 | 0 | 0 | 5.92196e-05 | 24.85743 | 24.98852 | 25.08382
2023-04-26 08:54 | 1292.107156 | 10.1998 | 3 | 1 | 3.634364 | 0 | 0 | 0 | 0 | 0 | 0 | 4.559278e-05 | 24.85743 | 24.98852 | 25.08382
2023-04-26 08:54 | 1292.207956 | 10.3006 | 3 | 1 | 3.634383 | 0 | 0 | 0 | 0 | 0 | 0 | 3.177404e-05 | 24.85743 | 24.98852 | 25.08382
2023-04-26 08:54 | 1292.307156 | 10.3998 | 3 | 1 | 3.634151 | 0 | 0 | 0 | 0 | 0 | 0 | 1.817465e-05 | 24.85743 | 24.98852 | 25.08382
2023-04-26 08:54 | 1292.407356 | 10.5 | 3 | 1 | 3.634341 | 0 | 0 | 0 | 0 | 0 | 0 | 4.438162e-06 | 24.91302 | 24.98852 | 25.08382
2023-04-26 08:54 | 1292.508856 | 10.6015 | 3 | 1 | 3.634242 | 0 | 0 | 0 | 0 | 0 | 0 | -9.476542e-06 | 24.91302 | 24.98852 | 25.08382
2023-04-26 08:54 | 1292.607356 | 10.7 | 3 | 1 | 3.634316 | 0 | 0 | 0 | 0 | 0 | 0 | -2.297997e-05 | 24.91302 | 24.98852 | 25.08382
2023-04-26 08:54 | 1292.707756 | 10.8004 | 3 | 1 | 3.634319 | 0 | 0 | 0 | 0 | 0 | 0 | -3.674388e-05 | 24.91302 | 24.98852 | 25.08382
2023-04-26 08:54 | 1292.808356 | 10.901 | 3 | 1 | 3.634305 | 0 | 0 | 0 | 0 | 0 | 0 | -5.05352e-05 | 24.91302 | 24.98852 | 25.08382
2023-04-26 08:54 | 1292.907556 | 11.0002 | 3 | 1 | 3.634181 | 0 | 0 | 0 | 0 | 0 | 0 | -6.41346e-05 | 24.91302 | 24.98852 | 25.08382
2023-04-26 08:54 | 1293.007756 | 11.1004 | 3 | 1 | 3.634245 | 0 | 0 | 0 | 0 | 0 | 0 | -6.709158e-05 | 24.91302 | 24.98852 | 25.08382
2023-04-26 08:54 | 1293.107156 | 11.1998 | 3 | 1 | 3.634401 | 0 | 0 | 0 | 0 | 0 | 0 | -7.002495e-05 | 24.91302 | 24.98852 | 25.08382
2023-04-26 08:54 | 1293.207956 | 11.3006 | 3 | 1 | 3.634304 | 0 | 0 | 0 | 0 | 0 | 0 | -7.299964e-05 | 24.91302 | 24.98852 | 25.08382
2023-04-26 08:54 | 1293.307356 | 11.4 | 3 | 1 | 3.634246 | 0 | 0 | 0 | 0 | 0 | 0 | -7.593301e-05 | 24.91302 | 24.98852 | 25.08382
2023-04-26 08:54 | 1293.407356 | 11.5 | 3 | 1 | 3.634306 | 0 | 0 | 0 | 0 | 0 | 0 | -7.888409e-05 | 24.91302 | 25.03696 | 25.08382
2023-04-26 08:54 | 1293.508956 | 11.6016 | 3 | 1 | 3.634259 | 0 | 0 | 0 | 0 | 0 | 0 | -8.188238e-05 | 24.91302 | 25.03696 | 25.08382
2023-04-26 08:54 | 1293.608356 | 11.701 | 3 | 1 | 3.634387 | 0 | 0 | 0 | 0 | 0 | 0 | -8.481576e-05 | 24.91302 | 25.03696 | 25.11798
2023-04-26 08:54 | 1293.708156 | 11.8008 | 3 | 1 | 3.634295 | 0 | 0 | 0 | 0 | 0 | 0 | -8.776093e-05 | 24.91302 | 25.03696 | 25.11798
2023-04-26 08:54 | 1293.808756 | 11.9014 | 3 | 1 | 3.634301 | 0 | 0 | 0 | 0 | 0 | 0 | -9.072972e-05 | 24.91302 | 25.03696 | 25.11798
2023-04-26 08:54 | 1293.909356 | 12.002 | 3 | 1 | 3.634281 | 0 | 0 | 0 | 0 | 0 | 0 | -9.36985e-05 | 24.91302 | 25.03696 | 25.11798
2023-04-26 08:54 | 1294.008956 | 12.1016 | 3 | 1 | 3.634235 | 0 | 0 | 0 | 0 | 0 | 0 | -8.573068e-05 | 24.91302 | 25.03696 | 25.11798
2023-04-26 08:54 | 1294.107356 | 12.2 | 3 | 1 | 3.634342 | 0 | 0 | 0 | 0 | 0 | 0 | -7.785885e-05 | 24.91302 | 25.03696 | 25.11798
2023-04-26 08:54 | 1294.209156 | 12.3018 | 3 | 1 | 3.63433 | 0 | 0 | 0 | 0 | 0 | 0 | -6.971503e-05 | 24.91302 | 25.03696 | 25.11798
2023-04-26 08:54 | 1294.307556 | 12.4002 | 3 | 1 | 3.634349 | 0 | 0 | 0 | 0 | 0 | 0 | -6.184321e-05 | 24.91302 | 25.03696 | 25.11798
2023-04-26 08:54 | 1294.407556 | 12.5002 | 3 | 1 | 3.634283 | 0 | 0 | 0 | 0 | 0 | 0 | -5.384339e-05 | 24.91302 | 25.03696 | 25.11798
2023-04-26 08:54 | 1294.507156 | 12.5998 | 3 | 1 | 3.63435 | 0 | 0 | 0 | 0 | 0 | 0 | -4.587556e-05 | 24.91302 | 25.03696 | 25.11798
2023-04-26 08:54 | 1294.608756 | 12.7014 | 3 | 1 | 3.634356 | 0 | 0 | 0 | 0 | 0 | 0 | -3.774775e-05 | 24.91302 | 25.03696 | 25.11798
2023-04-26 08:54 | 1294.708356 | 12.801 | 3 | 1 | 3.634275 | 0 | 0 | 0 | 0 | 0 | 0 | -2.977992e-05 | 24.91302 | 25.03696 | 25.11798
2023-04-26 08:54 | 1294.808156 | 12.9008 | 3 | 1 | 3.63445 | 0 | 0 | 0 | 0 | 0 | 0 | -2.17961e-05 | 24.91302 | 25.03696 | 25.11798
2023-04-26 08:54 | 1294.907756 | 13.0004 | 3 | 1 | 3.634349 | 0 | 0 | 0 | 0 | 0 | 0 | -1.382828e-05 | 24.91302 | 25.03696 | 25.11798
2023-04-26 08:54 | 1295.007156 | 13.0998 | 3 | 1 | 3.634287 | 0 | 0 | 0 | 0 | 0 | 0 | -9.679327e-06 | 24.91302 | 25.03696 | 25.11798
2023-04-26 08:54 | 1295.108556 | 13.2012 | 3 | 1 | 3.634309 | 0 | 0 | 0 | 0 | 0 | 0 | -5.446896e-06 | 24.91302 | 25.03696 | 25.11798
2023-04-26 08:54 | 1295.208756 | 13.3014 | 3 | 1 | 3.634253 | 0 | 0 | 0 | 0 | 0 | 0 | -1.264553e-06 | 24.91302 | 25.03696 | 25.11798
2023-04-26 08:54 | 1295.307456 | 13.4001 | 3 | 1 | 3.634355 | 0 | 0 | 0 | 0 | 0 | 0 | 2.855179e-06 | 24.87394 | 25.03696 | 25.11798
2023-04-26 08:54 | 1295.407956 | 13.5006 | 3 | 1 | 3.634371 | 0 | 0 | 0 | 0 | 0 | 0 | 7.050044e-06 | 24.8739 | 25.03696 | 25.11798
2023-04-26 08:54 | 1295.507356 | 13.6 | 3 | 1 | 3.634337 | 0 | 0 | 0 | 0 | 0 | 0 | 1.119899e-05 | 24.8739 | 25.03696 | 25.11798
2023-04-26 08:54 | 1295.609156 | 13.7018 | 3 | 1 | 3.634324 | 0 | 0 | 0 | 0 | 0 | 0 | 1.544812e-05 | 24.8739 | 25.03696 | 25.11798
2023-04-26 08:54 | 1295.708556 | 13.8012 | 3 | 1 | 3.63439 | 0 | 0 | 0 | 0 | 0 | 0 | 1.959707e-05 | 24.8739 | 25.03696 | 25.11798
2023-04-26 08:54 | 1295.809156 | 13.9018 | 3 | 1 | 3.634336 | 0 | 0 | 0 | 0 | 0 | 0 | 2.379611e-05 | 24.8739 | 25.03696 | 25.11798
2023-04-26 08:54 | 1295.907356 | 14 | 3 | 1 | 3.634212 | 0 | 0 | 0 | 0 | 0 | 0 | 2.789497e-05 | 24.8739 | 25.03696 | 25.11798
2023-04-26 08:54 | 1296.007956 | 14.1006 | 3 | 1 | 3.634336 | 0 | 0 | 0 | 0 | 0 | 0 | 3.093862e-05 | 24.8739 | 25.03696 | 25.11798
2023-04-26 08:54 | 1296.107756 | 14.2004 | 3 | 1 | 3.634313 | 0 | 0 | 0 | 0 | 0 | 0 | 3.395807e-05 | 24.8739 | 25.03696 | 25.11798
2023-04-26 08:54 | 1296.208156 | 14.3008 | 3 | 1 | 3.634344 | 0 | 0 | 0 | 0 | 0 | 0 | 3.699566e-05 | 24.8739 | 25.03696 | 25.11798
2023-04-26 08:54 | 1296.307556 | 14.4002 | 3 | 1 | 3.6343 | 0 | 0 | 0 | 0 | 0 | 0 | 4.000301e-05 | 24.8739 | 25.04783 | 25.11798
2023-04-26 08:54 | 1296.407356 | 14.5 | 3 | 1 | 3.634358 | 0 | 0 | 0 | 0 | 0 | 0 | 4.302245e-05 | 24.8739 | 25.04783 | 25.11456
2023-04-26 08:54 | 1296.509156 | 14.6018 | 3 | 1 | 3.634186 | 0 | 0 | 0 | 0 | 0 | 0 | 4.610241e-05 | 24.8739 | 25.04783 | 25.11456
2023-04-26 08:54 | 1296.607556 | 14.7002 | 3 | 1 | 3.634414 | 0 | 0 | 0 | 0 | 0 | 0 | 4.907949e-05 | 24.8739 | 25.04783 | 25.11456
2023-04-26 08:54 | 1296.707956 | 14.8006 | 3 | 1 | 3.634332 | 0 | 0 | 0 | 0 | 0 | 0 | 5.211709e-05 | 24.8739 | 25.04783 | 25.11456
2023-04-26 08:54 | 1296.807756 | 14.9004 | 3 | 1 | 3.634252 | 0 | 0 | 0 | 0 | 0 | 0 | 5.513654e-05 | 24.8739 | 25.04783 | 25.11456
2023-04-26 08:54 | 1296.908156 | 15.0008 | 3 | 1 | 3.634348 | 0 | 0 | 0 | 0 | 0 | 0 | 5.817413e-05 | 24.8739 | 25.04783 | 25.11456
2023-04-26 08:54 | 1297.008956 | 15.1016 | 3 | 1 | 3.634388 | 0 | 0 | 0 | 0 | 0 | 0 | 5.310021e-05 | 24.8739 | 25.04783 | 25.11456
2023-04-26 08:54 | 1297.108956 | 15.2016 | 3 | 1 | 3.634253 | 0 | 0 | 0 | 0 | 0 | 0 | 4.806656e-05 | 24.8739 | 25.04783 | 25.11456
2023-04-26 08:54 | 1297.207556 | 15.3002 | 3 | 1 | 3.634382 | 0 | 0 | 0 | 0 | 0 | 0 | 4.310338e-05 | 24.8739 | 25.04783 | 25.11456
2023-04-26 08:54 | 1297.307756 | 15.4004 | 3 | 1 | 3.634336 | 0 | 0 | 0 | 0 | 0 | 0 | 3.805966e-05 | 24.8739 | 25.04783 | 25.11456
2023-04-26 08:54 | 1297.408156 | 15.5008 | 3 | 1 | 3.634382 | 0 | 0 | 0 | 0 | 0 | 0 | 3.300587e-05 | 24.8739 | 25.04783 | 25.11456
2023-04-26 08:54 | 1297.507556 | 15.6002 | 3 | 1 | 3.634368 | 0 | 0 | 0 | 0 | 0 | 0 | 2.800242e-05 | 24.8739 | 25.04783 | 25.11456
2023-04-26 08:54 | 1297.608156 | 15.7008 | 3 | 1 | 3.634355 | 0 | 0 | 0 | 0 | 0 | 0 | 2.293857e-05 | 24.8739 | 25.04783 | 25.11456
2023-04-26 08:54 | 1297.707556 | 15.8002 | 3 | 1 | 3.634228 | 0 | 0 | 0 | 0 | 0 | 0 | 1.793512e-05 | 24.8739 | 25.04783 | 25.11456
2023-04-26 08:54 | 1297.808156 | 15.9008 | 3 | 1 | 3.6345 | 0 | 0 | 0 | 0 | 0 | 0 | 1.287126e-05 | 24.8739 | 25.04783 | 25.11456
2023-04-26 08:54 | 1297.907556 | 16.0002 | 3 | 1 | 3.634404 | 0 | 0 | 0 | 0 | 0 | 0 | 7.867813e-06 | 24.8739 | 25.04783 | 25.11456
2023-04-26 08:54 | 1298.008156 | 16.1008 | 3 | 1 | 3.634355 | 0 | 0 | 0 | 0 | 0 | 0 | 2.805985e-06 | 24.8739 | 25.04783 | 25.11456
2023-04-26 08:54 | 1298.107556 | 16.2002 | 3 | 1 | 3.634301 | 0 | 0 | 0 | 0 | 0 | 0 | -2.195464e-06 | 24.87578 | 25.04783 | 25.11456
2023-04-26 08:54 | 1298.207956 | 16.3006 | 3 | 1 | 3.634321 | 0 | 0 | 0 | 0 | 0 | 0 | -7.247228e-06 | 24.87578 | 25.04783 | 25.11456
2023-04-26 08:54 | 1298.307356 | 16.4 | 3 | 1 | 3.63429 | 0 | 0 | 0 | 0 | 0 | 0 | -1.224868e-05 | 24.87578 | 25.04783 | 25.11456
2023-04-26 08:54 | 1298.407556 | 16.5002 | 3 | 1 | 3.634389 | 0 | 0 | 0 | 0 | 0 | 0 | -1.729038e-05 | 24.87578 | 25.04783 | 25.11456
2023-04-26 08:54 | 1298.508956 | 16.6016 | 3 | 1 | 3.634429 | 0 | 0 | 0 | 0 | 0 | 0 | -2.239246e-05 | 24.87578 | 25.04783 | 25.11456
2023-04-26 08:54 | 1298.609156 | 16.7018 | 3 | 1 | 3.634361 | 0 | 0 | 0 | 0 | 0 | 0 | -2.743416e-05 | 24.87578 | 25.04783 | 25.11456
2023-04-26 08:54 | 1298.707756 | 16.8004 | 3 | 1 | 3.634309 | 0 | 0 | 0 | 0 | 0 | 0 | -3.239536e-05 | 24.87578 | 25.04783 | 25.11456
2023-04-26 08:54 | 1298.807156 | 16.8998 | 3 | 1 | 3.634387 | 0 | 0 | 0 | 0 | 0 | 0 | -3.739681e-05 | 24.87578 | 25.04783 | 25.11456
2023-04-26 08:54 | 1298.907356 | 17 | 3 | 1 | 3.634334 | 0 | 0 | 0 | 0 | 0 | 0 | -4.243851e-05 | 24.87578 | 25.04783 | 25.11456
2023-04-26 08:54 | 1299.007756 | 17.1004 | 3 | 1 | 3.634278 | 0 | 0 | 0 | 0 | 0 | 0 | -4.026109e-05 | 24.87578 | 25.04783 | 25.11456
2023-04-26 08:54 | 1299.108156 | 17.2008 | 3 | 1 | 3.634385 | 0 | 0 | 0 | 0 | 0 | 0 | -3.808367e-05 | 24.87578 | 24.98544 | 25.11456
2023-04-26 08:54 | 1299.208556 | 17.3012 | 3 | 1 | 3.634256 | 0 | 0 | 0 | 0 | 0 | 0 | -3.590626e-05 | 24.87578 | 24.98544 | 25.11456
2023-04-26 08:54 | 1299.307556 | 17.4002 | 3 | 1 | 3.63448 | 0 | 0 | 0 | 0 | 0 | 0 | -3.37592e-05 | 24.87578 | 24.98544 | 25.10216
2023-04-26 08:54 | 1299.407556 | 17.5002 | 3 | 1 | 3.634302 | 0 | 0 | 0 | 0 | 0 | 0 | -3.159046e-05 | 24.87578 | 24.98544 | 25.10216
2023-04-26 08:54 | 1299.507756 | 17.6004 | 3 | 1 | 3.634352 | 0 | 0 | 0 | 0 | 0 | 0 | -2.941738e-05 | 24.87578 | 24.98544 | 25.10216
2023-04-26 08:54 | 1299.607156 | 17.6998 | 3 | 1 | 3.634312 | 0 | 0 | 0 | 0 | 0 | 0 | -2.726165e-05 | 24.87578 | 24.98544 | 25.10216
2023-04-26 08:54 | 1299.707956 | 17.8006 | 3 | 1 | 3.634303 | 0 | 0 | 0 | 0 | 0 | 0 | -2.507556e-05 | 24.87578 | 24.98544 | 25.10216
2023-04-26 08:54 | 1299.807156 | 17.8998 | 3 | 1 | 3.634396 | 0 | 0 | 0 | 0 | 0 | 0 | -2.292417e-05 | 24.87578 | 24.98544 | 25.10216
2023-04-26 08:54 | 1299.907756 | 18.0004 | 3 | 1 | 3.634429 | 0 | 0 | 0 | 0 | 0 | 0 | -2.074242e-05 | 24.87578 | 24.98544 | 25.10216
2023-04-26 08:54 | 1300.007756 | 18.1004 | 3 | 1 | 3.634401 | 0 | 0 | 0 | 0 | 0 | 0 | -9.565056e-06 | 24.87578 | 24.98544 | 25.10216
2023-04-26 08:54 | 1300.107556 | 18.2002 | 3 | 1 | 3.634197 | 0 | 0 | 0 | 0 | 0 | 0 | 1.58995e-06 | 24.87578 | 24.98544 | 25.10216
2023-04-26 08:54 | 1300.207156 | 18.2998 | 3 | 1 | 3.634354 | 0 | 0 | 0 | 0 | 0 | 0 | 1.27226e-05 | 24.87578 | 24.98544 | 25.10216
2023-04-26 08:54 | 1300.307356 | 18.4 | 3 | 1 | 3.634344 | 0 | 0 | 0 | 0 | 0 | 0 | 2.392232e-05 | 24.87578 | 24.98544 | 25.10216
2023-04-26 08:54 | 1300.407556 | 18.5002 | 3 | 1 | 3.63456 | 0 | 0 | 0 | 0 | 0 | 0 | 3.512203e-05 | 24.87578 | 24.98544 | 25.10216
2023-04-26 08:54 | 1300.508156 | 18.6008 | 3 | 1 | 3.634356 | 0 | 0 | 0 | 0 | 0 | 0 | 4.636646e-05 | 24.87578 | 24.98544 | 25.10216
2023-04-26 08:54 | 1300.607956 | 18.7006 | 3 | 1 | 3.634387 | 0 | 0 | 0 | 0 | 0 | 0 | 5.752146e-05 | 24.87578 | 24.98544 | 25.10216
2023-04-26 08:54 | 1300.707156 | 18.7998 | 3 | 1 | 3.634454 | 0 | 0 | 0 | 0 | 0 | 0 | 6.86094e-05 | 24.87578 | 24.98544 | 25.10216
2023-04-26 08:54 | 1300.807556 | 18.9002 | 3 | 1 | 3.634295 | 0 | 0 | 0 | 0 | 0 | 0 | 7.983147e-05 | 24.87578 | 24.98544 | 25.10216
2023-04-26 08:54 | 1300.908156 | 19.0008 | 3 | 1 | 3.63441 | 0 | 0 | 0 | 0 | 0 | 0 | 9.10759e-05 | 24.90247 | 24.98544 | 25.10216
2023-04-26 08:54 | 1301.007356 | 19.1 | 3 | 1 | 3.634359 | 0 | 0 | 0 | 0 | 0 | 0 | 9.081594e-05 | 24.90247 | 24.98544 | 25.10216
2023-04-26 08:54 | 1301.108356 | 19.201 | 3 | 1 | 3.634341 | 0 | 0 | 0 | 0 | 0 | 0 | 9.055127e-05 | 24.90247 | 24.98544 | 25.10216
2023-04-26 08:54 | 1301.207556 | 19.3002 | 3 | 1 | 3.63441 | 0 | 0 | 0 | 0 | 0 | 0 | 9.029132e-05 | 24.90247 | 24.98544 | 25.10216
2023-04-26 08:54 | 1301.308156 | 19.4008 | 3 | 1 | 3.634463 | 0 | 0 | 0 | 0 | 0 | 0 | 9.002769e-05 | 24.90247 | 24.98544 | 25.10216
2023-04-26 08:54 | 1301.408156 | 19.5008 | 3 | 1 | 3.634341 | 0 | 0 | 0 | 0 | 0 | 0 | 8.976564e-05 | 24.90247 | 24.98544 | 25.10216
2023-04-26 08:54 | 1301.508556 | 19.6012 | 3 | 1 | 3.634374 | 0 | 0 | 0 | 0 | 0 | 0 | 8.950254e-05 | 24.90247 | 24.98544 | 25.10216
2023-04-26 08:54 | 1301.607956 | 19.7006 | 3 | 1 | 3.634397 | 0 | 0 | 0 | 0 | 0 | 0 | 8.924207e-05 | 24.90247 | 24.98544 | 25.10216
2023-04-26 08:54 | 1301.707156 | 19.7998 | 3 | 1 | 3.634347 | 0 | 0 | 0 | 0 | 0 | 0 | 8.898211e-05 | 24.90247 | 24.98544 | 25.10216
2023-04-26 08:54 | 1301.808756 | 19.9014 | 3 | 1 | 3.634421 | 0 | 0 | 0 | 0 | 0 | 0 | 8.871587e-05 | 24.90247 | 24.98544 | 25.10216
2023-04-26 08:54 | 1301.908956 | 20.0016 | 3 | 1 | 3.634365 | 0 | 0 | 0 | 0 | 0 | 0 | 8.845329e-05 | 24.90247 | 25.00496 | 25.10216
2023-04-26 08:54 | 1302.008356 | 20.101 | 3 | 1 | 3.634555 | 0 | 0 | 0 | 0 | 0 | 0 | 9.018608e-05 | 24.90247 | 25.00498 | 25.10216
2023-04-26 08:54 | 1302.107756 | 20.2004 | 3 | 1 | 3.634524 | 0 | 0 | 0 | 0 | 0 | 0 | 9.191886e-05 | 24.90247 | 25.00498 | 25.1217
2023-04-26 08:54 | 1302.209356 | 20.302 | 3 | 1 | 3.634367 | 0 | 0 | 0 | 0 | 0 | 0 | 9.369e-05 | 24.90247 | 25.00498 | 25.1217
2023-04-26 08:54 | 1302.307756 | 20.4004 | 3 | 1 | 3.634401 | 0 | 0 | 0 | 0 | 0 | 0 | 9.540535e-05 | 24.90247 | 25.00498 | 25.1217
2023-04-26 08:54 | 1302.407956 | 20.5006 | 3 | 1 | 3.63451 | 0 | 0 | 0 | 0 | 0 | 0 | 9.715208e-05 | 24.90247 | 25.00498 | 25.1217
2023-04-26 08:54 | 1302.508156 | 20.6008 | 3 | 1 | 3.634365 | 0 | 0 | 0 | 0 | 0 | 0 | 9.889882e-05 | 24.90247 | 25.00498 | 25.1217
2023-04-26 08:54 | 1302.608956 | 20.7016 | 3 | 1 | 3.634298 | 0 | 0 | 0 | 0 | 0 | 0 | 0.000100656 | 24.90247 | 25.00498 | 25.1217
2023-04-26 08:54 | 1302.707556 | 20.8002 | 3 | 1 | 3.634379 | 0 | 0 | 0 | 0 | 0 | 0 | 0.0001023748 | 24.90247 | 25.00498 | 25.1217
2023-04-26 08:54 | 1302.807756 | 20.9004 | 3 | 1 | 3.63448 | 0 | 0 | 0 | 0 | 0 | 0 | 0.0001041216 | 24.90247 | 25.00498 | 25.1217
2023-04-26 08:54 | 1302.907356 | 21 | 3 | 1 | 3.634453 | 0 | 0 | 0 | 0 | 0 | 0 | 0.0001058578 | 24.90247 | 25.00498 | 25.1217
2023-04-26 08:54 | 1303.007956 | 21.1006 | 3 | 1 | 3.634413 | 0 | 0 | 0 | 0 | 0 | 0 | 8.878052e-05 | 24.90247 | 25.00498 | 25.1217
2023-04-26 08:54 | 1303.107556 | 21.2002 | 3 | 1 | 3.634442 | 0 | 0 | 0 | 0 | 0 | 0 | 7.187294e-05 | 24.90247 | 25.00498 | 25.1217
2023-04-26 08:54 | 1303.208156 | 21.3008 | 3 | 1 | 3.634454 | 0 | 0 | 0 | 0 | 0 | 0 | 5.479561e-05 | 24.90247 | 25.00498 | 25.1217
2023-04-26 08:54 | 1303.308956 | 21.4016 | 3 | 1 | 3.634427 | 0 | 0 | 0 | 0 | 0 | 0 | 3.768433e-05 | 24.90247 | 25.00498 | 25.1217
2023-04-26 08:54 | 1303.408156 | 21.5008 | 3 | 1 | 3.634359 | 0 | 0 | 0 | 0 | 0 | 0 | 2.084465e-05 | 24.90247 | 25.00498 | 25.1217
2023-04-26 08:54 | 1303.507556 | 21.6002 | 3 | 1 | 3.634465 | 0 | 0 | 0 | 0 | 0 | 0 | 3.971024e-06 | 24.90247 | 25.00498 | 25.1217
2023-04-26 08:54 | 1303.607156 | 21.6998 | 3 | 1 | 3.634346 | 0 | 0 | 0 | 0 | 0 | 0 | -1.293655e-05 | 24.90247 | 25.00498 | 25.1217
2023-04-26 08:54 | 1303.707556 | 21.8002 | 3 | 1 | 3.634487 | 0 | 0 | 0 | 0 | 0 | 0 | -2.997993e-05 | 24.90247 | 25.00498 | 25.1217
2023-04-26 08:54 | 1303.807956 | 21.9006 | 3 | 1 | 3.634393 | 0 | 0 | 0 | 0 | 0 | 0 | -4.702331e-05 | 24.85308 | 25.00498 | 25.1217
2023-04-26 08:54 | 1303.908756 | 22.0014 | 3 | 1 | 3.634497 | 0 | 0 | 0 | 0 | 0 | 0 | -6.41346e-05 | 24.85308 | 25.00498 | 25.1217
2023-04-26 08:54 | 1304.007956 | 22.1006 | 3 | 1 | 3.63449 | 0 | 0 | 0 | 0 | 0 | 0 | -5.519805e-05 | 24.85308 | 25.00498 | 25.1217
2023-04-26 08:54 | 1304.107756 | 22.2004 | 3 | 1 | 3.634387 | 0 | 0 | 0 | 0 | 0 | 0 | -4.620745e-05 | 24.85308 | 25.00498 | 25.1217
2023-04-26 08:54 | 1304.207356 | 22.3 | 3 | 1 | 3.634434 | 0 | 0 | 0 | 0 | 0 | 0 | -3.723486e-05 | 24.85308 | 25.00498 | 25.1217
2023-04-26 08:54 | 1304.307756 | 22.4004 | 3 | 1 | 3.634398 | 0 | 0 | 0 | 0 | 0 | 0 | -2.819021e-05 | 24.85308 | 25.00498 | 25.1217
2023-04-26 08:54 | 1304.408156 | 22.5008 | 3 | 1 | 3.634332 | 0 | 0 | 0 | 0 | 0 | 0 | -1.914556e-05 | 24.85308 | 25.00498 | 25.1217
2023-04-26 08:54 | 1304.507356 | 22.6 | 3 | 1 | 3.634494 | 0 | 0 | 0 | 0 | 0 | 0 | -1.020901e-05 | 24.85308 | 25.00498 | 25.1217
2023-04-26 08:54 | 1304.608156 | 22.7008 | 3 | 1 | 3.634458 | 0 | 0 | 0 | 0 | 0 | 0 | -1.128318e-06 | 24.85308 | 25.00498 | 25.1217
2023-04-26 08:54 | 1304.707956 | 22.8006 | 3 | 1 | 3.634384 | 0 | 0 | 0 | 0 | 0 | 0 | 7.862284e-06 | 24.85308 | 25.00498 | 25.1217
2023-04-26 08:54 | 1304.807556 | 22.9002 | 3 | 1 | 3.634399 | 0 | 0 | 0 | 0 | 0 | 0 | 1.683487e-05 | 24.85308 | 24.97704 | 25.1217
2023-04-26 08:54 | 1304.909156 | 23.0018 | 3 | 1 | 3.634312 | 0 | 0 | 0 | 0 | 0 | 0 | 2.598763e-05 | 24.85308 | 24.97704 | 25.1217
2023-04-26 08:54 | 1305.007156 | 23.0998 | 3 | 1 | 3.634369 | 0 | 0 | 0 | 0 | 0 | 0 | 2.292129e-05 | 24.85308 | 24.97704 | 25.07234
2023-04-26 08:54 | 1305.107756 | 23.2004 | 3 | 1 | 3.634485 | 0 | 0 | 0 | 0 | 0 | 0 | 1.97736e-05 | 24.85308 | 24.97704 | 25.07234
2023-04-26 08:54 | 1305.207556 | 23.3002 | 3 | 1 | 3.634383 | 0 | 0 | 0 | 0 | 0 | 0 | 1.665094e-05 | 24.85308 | 24.97704 | 25.07234
2023-04-26 08:54 | 1305.308156 | 23.4008 | 3 | 1 | 3.634332 | 0 | 0 | 0 | 0 | 0 | 0 | 1.350325e-05 | 24.85308 | 24.97704 | 25.07234
2023-04-26 08:54 | 1305.407356 | 23.5 | 3 | 1 | 3.634338 | 0 | 0 | 0 | 0 | 0 | 0 | 1.039937e-05 | 24.85308 | 24.97704 | 25.07234
2023-04-26 08:54 | 1305.508356 | 23.601 | 3 | 1 | 3.634397 | 0 | 0 | 0 | 0 | 0 | 0 | 7.239164e-06 | 24.85308 | 24.97704 | 25.07234
2023-04-26 08:54 | 1305.608256 | 23.7009 | 3 | 1 | 3.634374 | 0 | 0 | 0 | 0 | 0 | 0 | 4.113377e-06 | 24.85308 | 24.97704 | 25.07234
2023-04-26 08:54 | 1305.707556 | 23.8002 | 3 | 1 | 3.634405 | 0 | 0 | 0 | 0 | 0 | 0 | 1.006364e-06 | 24.85308 | 24.97704 | 25.07234
2023-04-26 08:54 | 1305.807956 | 23.9006 | 3 | 1 | 3.634454 | 0 | 0 | 0 | 0 | 0 | 0 | -2.135067e-06 | 24.85308 | 24.97704 | 25.07234
2023-04-26 08:54 | 1305.907356 | 24 | 3 | 1 | 3.634458 | 0 | 0 | 0 | 0 | 0 | 0 | -5.245209e-06 | 24.85308 | 24.97704 | 25.07234
2023-04-26 08:54 | 1306.007356 | 24.1 | 3 | 1 | 3.634459 | 0 | 0 | 0 | 0 | 0 | 0 | -1.869202e-05 | 24.85308 | 24.97704 | 25.07234
2023-04-26 08:54 | 1306.107756 | 24.2004 | 3 | 1 | 3.634393 | 0 | 0 | 0 | 0 | 0 | 0 | -3.219261e-05 | 24.85308 | 24.97704 | 25.07234
2023-04-26 08:54 | 1306.207356 | 24.3 | 3 | 1 | 3.634442 | 0 | 0 | 0 | 0 | 0 | 0 | -4.558563e-05 | 24.85308 | 24.97704 | 25.07234
2023-04-26 08:54 | 1306.309356 | 24.402 | 3 | 1 | 3.634489 | 0 | 0 | 0 | 0 | 0 | 0 | -5.930138e-05 | 24.85308 | 24.97704 | 25.07234
2023-04-26 08:54 | 1306.407756 | 24.5004 | 3 | 1 | 3.634446 | 0 | 0 | 0 | 0 | 0 | 0 | -7.253304e-05 | 24.85308 | 24.97704 | 25.07234
2023-04-26 08:54 | 1306.507356 | 24.6 | 3 | 1 | 3.634428 | 0 | 0 | 0 | 0 | 0 | 0 | -8.592606e-05 | 24.85308 | 24.97704 | 25.07234
2023-04-26 08:54 | 1306.607956 | 24.7006 | 3 | 1 | 3.634344 | 0 | 0 | 0 | 0 | 0 | 0 | -9.945354e-05 | 24.8888 | 24.97704 | 25.07234
2023-04-26 08:54 | 1306.707356 | 24.8 | 3 | 1 | 3.634431 | 0 | 0 | 0 | 0 | 0 | 0 | -0.0001128197 | 24.8888 | 24.97704 | 25.07234
2023-04-26 08:54 | 1306.808956 | 24.9016 | 3 | 1 | 3.634411 | 0 | 0 | 0 | 0 | 0 | 0 | -0.0001264816 | 24.8888 | 24.97704 | 25.07234
2023-04-26 08:54 | 1306.907356 | 25 | 3 | 1 | 3.634311 | 0 | 0 | 0 | 0 | 0 | 0 | -0.0001397133 | 24.8888 | 24.97704 | 25.07234
2023-04-26 08:54 | 1307.007956 | 25.1006 | 3 | 1 | 3.634378 | 0 | 0 | 0 | 0 | 0 | 0 | -0.0001247077 | 24.8888 | 24.97704 | 25.07234
2023-04-26 08:54 | 1307.107756 | 25.2004 | 3 | 1 | 3.634409 | 0 | 0 | 0 | 0 | 0 | 0 | -0.0001098215 | 24.8888 | 24.97704 | 25.07234
2023-04-26 08:54 | 1307.207156 | 25.2998 | 3 | 1 | 3.634452 | 0 | 0 | 0 | 0 | 0 | 0 | -9.499496e-05 | 24.8888 | 24.97704 | 25.07234
2023-04-26 08:54 | 1307.308756 | 25.4014 | 3 | 1 | 3.634474 | 0 | 0 | 0 | 0 | 0 | 0 | -7.984025e-05 | 24.8888 | 24.97704 | 25.07234
2023-04-26 08:54 | 1307.408156 | 25.5008 | 3 | 1 | 3.63438 | 0 | 0 | 0 | 0 | 0 | 0 | -6.501369e-05 | 24.8888 | 24.97704 | 25.07234
2023-04-26 08:54 | 1307.509156 | 25.6018 | 3 | 1 | 3.634422 | 0 | 0 | 0 | 0 | 0 | 0 | -4.994848e-05 | 24.8888 | 24.97704 | 25.07234
2023-04-26 08:54 | 1307.608356 | 25.701 | 3 | 1 | 3.634409 | 0 | 0 | 0 | 0 | 0 | 0 | -3.515175e-05 | 24.8888 | 24.9699 | 25.07234
2023-04-26 08:54 | 1307.709356 | 25.802 | 3 | 1 | 3.634409 | 0 | 0 | 0 | 0 | 0 | 0 | -2.008654e-05 | 24.8888 | 24.9699 | 25.07234
2023-04-26 08:54 | 1307.807756 | 25.9004 | 3 | 1 | 3.63443 | 0 | 0 | 0 | 0 | 0 | 0 | -5.409142e-06 | 24.8888 | 24.9699 | 25.07948
2023-04-26 08:54 | 1307.907956 | 26.0006 | 3 | 1 | 3.634449 | 0 | 0 | 0 | 0 | 0 | 0 | 9.536743e-06 | 24.8888 | 24.9699 | 25.07948
2023-04-26 08:54 | 1308.007556 | 26.1002 | 3 | 1 | 3.634497 | 0 | 0 | 0 | 0 | 0 | 0 | 9.109392e-06 | 24.8888 | 24.9699 | 25.07948
2023-04-26 08:54 | 1308.108156 | 26.2008 | 3 | 1 | 3.634438 | 0 | 0 | 0 | 0 | 0 | 0 | 8.67775e-06 | 24.8888 | 24.9699 | 25.07948
2023-04-26 08:54 | 1308.207956 | 26.3006 | 3 | 1 | 3.634493 | 0 | 0 | 0 | 0 | 0 | 0 | 8.24954e-06 | 24.8888 | 24.9699 | 25.07948
2023-04-26 08:54 | 1308.308356 | 26.401 | 3 | 1 | 3.634355 | 0 | 0 | 0 | 0 | 0 | 0 | 7.818756e-06 | 24.8888 | 24.9699 | 25.07948
2023-04-26 08:54 | 1308.407556 | 26.5002 | 3 | 1 | 3.634408 | 0 | 0 | 0 | 0 | 0 | 0 | 7.393121e-06 | 24.8888 | 24.9699 | 25.07948
2023-04-26 08:54 | 1308.507956 | 26.6006 | 3 | 1 | 3.634458 | 0 | 0 | 0 | 0 | 0 | 0 | 6.962337e-06 | 24.8888 | 24.9699 | 25.07948
2023-04-26 08:54 | 1308.608756 | 26.7014 | 3 | 1 | 3.634427 | 0 | 0 | 0 | 0 | 0 | 0 | 6.529837e-06 | 24.8888 | 24.9699 | 25.07948
2023-04-26 08:54 | 1308.707156 | 26.7998 | 3 | 1 | 3.634391 | 0 | 0 | 0 | 0 | 0 | 0 | 6.107635e-06 | 24.8888 | 24.9699 | 25.07948
2023-04-26 08:54 | 1308.807556 | 26.9002 | 3 | 1 | 3.634442 | 0 | 0 | 0 | 0 | 0 | 0 | 5.676851e-06 | 24.8888 | 24.9699 | 25.07948
2023-04-26 08:55 | 1308.908156 | 27.0008 | 3 | 1 | 3.634489 | 0 | 0 | 0 | 0 | 0 | 0 | 5.245209e-06 | 24.8888 | 24.9699 | 25.07948
2023-04-26 08:55 | 1309.007556 | 27.1002 | 3 | 1 | 3.634432 | 0 | 0 | 0 | 0 | 0 | 0 | 1.696908e-05 | 24.8888 | 24.9699 | 25.07948
2023-04-26 08:55 | 1309.107956 | 27.2006 | 3 | 1 | 3.634433 | 0 | 0 | 0 | 0 | 0 | 0 | 2.881091e-05 | 24.8888 | 24.9699 | 25.07948
2023-04-26 08:55 | 1309.208556 | 27.3012 | 3 | 1 | 3.634401 | 0 | 0 | 0 | 0 | 0 | 0 | 4.067632e-05 | 24.8888 | 24.9699 | 25.07948
2023-04-26 08:55 | 1309.309356 | 27.402 | 3 | 1 | 3.634477 | 0 | 0 | 0 | 0 | 0 | 0 | 5.256532e-05 | 24.8888 | 24.9699 | 25.07948
2023-04-26 08:55 | 1309.407356 | 27.5 | 3 | 1 | 3.634492 | 0 | 0 | 0 | 0 | 0 | 0 | 6.412407e-05 | 24.8888 | 24.9699 | 25.07948
2023-04-26 08:55 | 1309.507956 | 27.6006 | 3 | 1 | 3.63444 | 0 | 0 | 0 | 0 | 0 | 0 | 7.598948e-05 | 24.85124 | 24.9699 | 25.07948
2023-04-26 08:55 | 1309.607156 | 27.6998 | 3 | 1 | 3.634485 | 0 | 0 | 0 | 0 | 0 | 0 | 8.768976e-05 | 24.85124 | 24.9699 | 25.07948
2023-04-26 08:55 | 1309.708956 | 27.8016 | 3 | 1 | 3.634332 | 0 | 0 | 0 | 0 | 0 | 0 | 9.969671e-05 | 24.85124 | 24.9699 | 25.07948
2023-04-26 08:55 | 1309.808356 | 27.901 | 3 | 1 | 3.634518 | 0 | 0 | 0 | 0 | 0 | 0 | 0.0001114206 | 24.85124 | 24.9699 | 25.07948
2023-04-26 08:55 | 1309.908756 | 28.0014 | 3 | 1 | 3.634528 | 0 | 0 | 0 | 0 | 0 | 0 | 0.0001232624 | 24.85124 | 24.9699 | 25.07948
2023-04-26 08:55 | 1310.007156 | 28.0998 | 3 | 1 | 3.634439 | 0 | 0 | 0 | 0 | 0 | 0 | 9.685067e-05 | 24.85124 | 24.9699 | 25.07948
2023-04-26 08:55 | 1310.107556 | 28.2002 | 3 | 1 | 3.634341 | 0 | 0 | 0 | 0 | 0 | 0 | 6.990211e-05 | 24.85124 | 24.9699 | 25.07948
2023-04-26 08:55 | 1310.208356 | 28.301 | 3 | 1 | 3.634478 | 0 | 0 | 0 | 0 | 0 | 0 | 4.284619e-05 | 24.85124 | 24.9699 | 25.07948
2023-04-26 08:55 | 1310.307556 | 28.4002 | 3 | 1 | 3.634516 | 0 | 0 | 0 | 0 | 0 | 0 | 1.621972e-05 | 24.85124 | 24.9699 | 25.07948
2023-04-26 08:55 | 1310.407556 | 28.5002 | 3 | 1 | 3.634413 | 0 | 0 | 0 | 0 | 0 | 0 | -1.062147e-05 | 24.85124 | 24.9699 | 25.07948
2023-04-26 08:55 | 1310.507956 | 28.6006 | 3 | 1 | 3.634409 | 0 | 0 | 0 | 0 | 0 | 0 | -3.757003e-05 | 24.85124 | 24.98947 | 25.07948
2023-04-26 08:55 | 1310.607556 | 28.7002 | 3 | 1 | 3.634495 | 0 | 0 | 0 | 0 | 0 | 0 | -6.430386e-05 | 24.85124 | 24.98947 | 25.0348
2023-04-26 08:55 | 1310.708156 | 28.8008 | 3 | 1 | 3.63443 | 0 | 0 | 0 | 0 | 0 | 0 | -9.13061e-05 | 24.85124 | 24.98947 | 25.0348
2023-04-26 08:55 | 1310.807756 | 28.9004 | 3 | 1 | 3.634482 | 0 | 0 | 0 | 0 | 0 | 0 | -0.0001180399 | 24.85124 | 24.98947 | 25.0348
2023-04-26 08:55 | 1310.907156 | 28.9998 | 3 | 1 | 3.634516 | 0 | 0 | 0 | 0 | 0 | 0 | -0.0001447201 | 24.85124 | 24.98947 | 25.0348
2023-04-26 08:55 | 1311.008956 | 29.1016 | 3 | 1 | 3.634426 | 0 | 0 | 0 | 0 | 0 | 0 | -0.0001229726 | 24.85124 | 24.98947 | 25.0348
2023-04-26 08:55 | 1311.108356 | 29.201 | 3 | 1 | 3.634377 | 0 | 0 | 0 | 0 | 0 | 0 | -0.0001017377 | 24.85124 | 24.98947 | 25.0348
2023-04-26 08:55 | 1311.207756 | 29.3004 | 3 | 1 | 3.634266 | 0 | 0 | 0 | 0 | 0 | 0 | -8.050293e-05 | 24.85124 | 24.98947 | 25.0348
2023-04-26 08:55 | 1311.308556 | 29.4012 | 3 | 1 | 3.634375 | 0 | 0 | 0 | 0 | 0 | 0 | -5.896904e-05 | 24.85124 | 24.98947 | 25.0348
2023-04-26 08:55 | 1311.409356 | 29.502 | 3 | 1 | 3.634439 | 0 | 0 | 0 | 0 | 0 | 0 | -3.743514e-05 | 24.85124 | 24.98947 | 25.0348
2023-04-26 08:55 | 1311.508956 | 29.6016 | 3 | 1 | 3.63448 | 0 | 0 | 0 | 0 | 0 | 0 | -1.61576e-05 | 24.85124 | 24.98947 | 25.0348
2023-04-26 08:55 | 1311.607756 | 29.7004 | 3 | 1 | 3.634529 | 0 | 0 | 0 | 0 | 0 | 0 | 4.949029e-06 | 24.85124 | 24.98947 | 25.0348
2023-04-26 08:55 | 1311.708356 | 29.801 | 3 | 1 | 3.634432 | 0 | 0 | 0 | 0 | 0 | 0 | 2.64402e-05 | 24.85124 | 24.98947 | 25.0348
2023-04-26 08:55 | 1311.807556 | 29.9002 | 3 | 1 | 3.634642 | 0 | 0 | 0 | 0 | 0 | 0 | 4.763228e-05 | 24.85124 | 24.98947 | 25.0348
2023-04-26 08:55 | 1311.909356 | 30.002 | 3 | 1 | 3.6345 | 0 | 0 | 0 | 0 | 0 | 0 | 6.937981e-05 | 24.85124 | 24.98947 | 25.0348
2023-04-26 08:55 | 1311.910856 | 30.0035 | 3 | 1 | 3.6345 | 0 | 0 | 0 | 0 | 0 | 0 | 6.937981e-05 | 24.85124 | 24.98947 | 25.0348