## Global_Info
TEST REPORT
|  |  | 20230425_V4_EIS400 | Serial Number |  | C:\ArbinSoftware\DataPro\Result\20230425_V4_EIS400
|  |  | 2023-05-08 | 207487
Channel | Start DateTime | Schedule File Name | Creator | Comments | Software Version | Schedule Version | MASS | Specific Capacity | Capacity | Item ID | Has Aux | Has Specail | Log Aux Data Flag | Log Special Flag
1 | 2023-04-25 20:34 | INR21700_m50T\2nd_life_EIS\EIS_general.sdu |  |  | PV7.0 Build: 181116USB | Schedule Version 7.00.15 | 0 | 0 | 4.85 |  | 3 | 0 | TRUE | TRUE
Note on G2: Click to open file path

## ACIM_Chan1
Device_ID | Test_ID | Channel_ID | Cycle_ID | Step_ID | Pt | Freq | Zmod | Zphz
Gamry_1 | 326 | 0 | 1 | 2 | 0 | 10019.53 | 0.0486534 | 50.64
Gamry_1 | 326 | 0 | 1 | 2 | 1 | 7207.031 | 0.0399375 | 44.96646
Gamry_1 | 326 | 0 | 1 | 2 | 2 | 5150.463 | 0.0335793 | 38.27634
Gamry_1 | 326 | 0 | 1 | 2 | 3 | 3715.701 | 0.0294337 | 31.11356
Gamry_1 | 326 | 0 | 1 | 2 | 4 | 2686.738 | 0.0268689 | 23.99692
Gamry_1 | 326 | 0 | 1 | 2 | 5 | 1933.594 | 0.0254137 | 17.45578
Gamry_1 | 326 | 0 | 1 | 2 | 6 | 1395.089 | 0.0247594 | 12.10218
Gamry_1 | 326 | 0 | 1 | 2 | 7 | 1000.702 | 0.0245374 | 7.98022
Gamry_1 | 326 | 0 | 1 | 2 | 8 | 716.9117 | 0.0245674 | 4.872582
Gamry_1 | 326 | 0 | 1 | 2 | 9 | 520.8333 | 0.0247277 | 2.697427
Gamry_1 | 326 | 0 | 1 | 2 | 10 | 372.8693 | 0.0249262 | 1.145247
Gamry_1 | 326 | 0 | 1 | 2 | 11 | 269.3965 | 0.0251727 | -0.0230539
Gamry_1 | 326 | 0 | 1 | 2 | 12 | 193.6983 | 0.0254376 | -0.7952673
Gamry_1 | 326 | 0 | 1 | 2 | 13 | 139.2327 | 0.0257086 | -1.336352
Gamry_1 | 326 | 0 | 1 | 2 | 14 | 99.734 | 0.0259547 | -1.691223
Gamry_1 | 326 | 0 | 1 | 2 | 15 | 72.11539 | 0.026209 | -2.048572
Gamry_1 | 326 | 0 | 1 | 2 | 16 | 49.86702 | 0.0265384 | -2.187155
Gamry_1 | 326 | 0 | 1 | 2 | 17 | 37.5 | 0.0267976 | -2.208861
Gamry_1 | 326 | 0 | 1 | 2 | 18 | 27.25291 | 0.0270404 | -2.295607
Gamry_1 | 326 | 0 | 1 | 2 | 19 | 19.29012 | 0.0273253 | -2.185443
Gamry_1 | 326 | 0 | 1 | 2 | 20 | 13.95089 | 0.0275753 | -2.052917
Gamry_1 | 326 | 0 | 1 | 2 | 21 | 9.9734 | 0.0277998 | -1.81207
Gamry_1 | 326 | 0 | 1 | 2 | 22 | 7.233796 | 0.027986 | -1.55673
Gamry_1 | 326 | 0 | 1 | 2 | 23 | 5.196785 | 0.0281447 | -1.745505
Gamry_1 | 326 | 0 | 1 | 2 | 24 | 3.720238 | 0.0281791 | -1.337941
Gamry_1 | 326 | 0 | 1 | 2 | 25 | 2.689329 | 0.0282291 | -1.495389
Gamry_1 | 326 | 0 | 1 | 2 | 26 | 1.929012 | 0.0284916 | -1.357522
Gamry_1 | 326 | 0 | 1 | 2 | 27 | 1.395089 | 0.0286403 | -1.504802
Gamry_1 | 326 | 0 | 1 | 2 | 28 | 0.997765 | 0.0286891 | -1.617089
Gamry_1 | 326 | 0 | 1 | 2 | 29 | 0.7233796 | 0.0288329 | -1.825176
Gamry_1 | 326 | 0 | 1 | 2 | 30 | 0.5185288 | 0.0289529 | -1.999877
Gamry_1 | 326 | 0 | 1 | 2 | 31 | 0.3732086 | 0.0291925 | -2.363702
Gamry_1 | 326 | 0 | 1 | 2 | 32 | 0.2687787 | 0.0293527 | -2.68514
Gamry_1 | 326 | 0 | 1 | 2 | 33 | 0.1933787 | 0.0296393 | -3.159823
Gamry_1 | 326 | 0 | 1 | 2 | 34 | 0.1391776 | 0.0298638 | -3.616546
Gamry_1 | 326 | 0 | 1 | 2 | 35 | 0.1001603 | 0.0302653 | -4.259228
Gamry_1 | 326 | 0 | 1 | 2 | 36 | 0.0719825 | 0.0307163 | -4.974729
Gamry_1 | 326 | 0 | 1 | 2 | 37 | 0.051807 | 0.0311805 | -5.860353
Gamry_1 | 326 | 0 | 1 | 2 | 38 | 0.0372971 | 0.0317767 | -6.881088
Gamry_1 | 326 | 0 | 1 | 2 | 39 | 0.0268286 | 0.0325205 | -8.002748
Gamry_1 | 326 | 0 | 1 | 2 | 40 | 0.0193124 | 0.0333749 | -9.309417
Gamry_1 | 326 | 0 | 1 | 2 | 41 | 0.0138979 | 0.0344226 | -10.84009
Gamry_1 | 326 | 0 | 1 | 2 | 42 | 0.0100006 | 0.0356697 | -12.64256
Note on A1: Device_ID
Note on B1: Test_ID
Note on C1: Channel_ID
Note on D1: Cycle_ID
Note on E1: Step_ID
Note on F1: Pt
Note on G1: Freq
Note on H1: Zmod
Note on I1: Zphz

## Channel_1_1
Date_Time | Test_Time(s) | Step_Time(s) | Step_Index | Cycle_Index | Voltage(V) | Current(A) | Charge_Capacity(Ah) | Discharge_Capacity(Ah) | Charge_Energy(Wh) | Discharge_Energy(Wh) | Internal Resistance(Ohm) | dV/dt(V/s) | Aux_Temperature(¡æ)_1 | Aux_Temperature(¡æ)_2 | Aux_Temperature(¡æ)_3
2023-04-25 20:33 | 0.101 | 0.1008 | 1 | 1 | 4.001839 | 0 | 0 | 0 | 0 | 0 | 0 | 0 | 24.76026 | 24.95753 | 25.0457
2023-04-25 20:33 | 0.2008 | 0.2006 | 1 | 1 | 4.002021 | 0 | 0 | 0 | 0 | 0 | 0 | 0 | 24.76026 | 24.89138 | 25.0457
2023-04-25 20:33 | 0.301 | 0.3008 | 1 | 1 | 4.002007 | 0 | 0 | 0 | 0 | 0 | 0 | 0 | 24.76026 | 24.89138 | 25.00098
2023-04-25 20:33 | 0.401 | 0.4008 | 1 | 1 | 4.002077 | 0 | 0 | 0 | 0 | 0 | 0 | 0 | 24.76026 | 24.89138 | 25.00098
2023-04-25 20:33 | 0.5018 | 0.5016 | 1 | 1 | 4.001957 | 0 | 0 | 0 | 0 | 0 | 0 | -9.572735e-08 | 24.76026 | 24.89138 | 25.00098
2023-04-25 20:33 | 0.6004 | 0.6002 | 1 | 1 | 4.00203 | 0 | 0 | 0 | 0 | 0 | 0 | -1.893654e-07 | 24.76026 | 24.89138 | 25.00098
2023-04-25 20:33 | 0.7014 | 0.7012 | 1 | 1 | 4.001866 | 0 | 0 | 0 | 0 | 0 | 0 | -2.852827e-07 | 24.76026 | 24.89138 | 25.00098
2023-04-25 20:33 | 0.8 | 0.7998 | 1 | 1 | 4.00195 | 0 | 0 | 0 | 0 | 0 | 0 | -3.789208e-07 | 24.76026 | 24.89138 | 25.00098
2023-04-25 20:33 | 0.9016 | 0.9014 | 1 | 1 | 4.002 | 0 | 0 | 0 | 0 | 0 | 0 | -4.754078e-07 | 24.76026 | 24.89138 | 25.00098
2023-04-25 20:33 | 1.0024 | 1.0022 | 1 | 1 | 4.002007 | 0 | 0 | 0 | 0 | 0 | 0 | -5.711352e-07 | 24.76026 | 24.89138 | 25.00098
2023-04-25 20:33 | 1.0037 | 1.0035 | 1 | 1 | 4.002001 | 0 | 0 | 0 | 0 | 0 | 0 | -5.723698e-07 | 24.76026 | 24.89138 | 25.00098
2023-04-25 20:33 | 1.022599 | 0.0014 | 2 | 1 | 4.001889 | 0 | 0 | 0 | 0 | 0 | 0 | -5.903186e-07 | 24.76026 | 24.89138 | 25.00098
2023-04-25 20:34 | 61.026199 | 60.005 | 2 | 1 | 3.99602 | 0 | 0 | 0 | 0 | 0 | 0 | -5.75743e-05 | 24.75814 | 24.89901 | 25.00583
2023-04-25 20:35 | 121.026999 | 120.0058 | 2 | 1 | 4.006856 | 0 | 0 | 0 | 0 | 0 | 0 | -0.0001145556 | 24.75602 | 24.90664 | 25.01067
2023-04-25 20:36 | 181.028599 | 180.0074 | 2 | 1 | 3.996791 | 0 | 0 | 0 | 0 | 0 | 0 | -0.0001715377 | 24.7539 | 24.91428 | 25.01552
2023-04-25 20:37 | 241.029799 | 240.0086 | 2 | 1 | 3.997025 | 0 | 0 | 0 | 0 | 0 | 0 | -0.0002285194 | 24.75179 | 24.92191 | 25.02037
2023-04-25 20:38 | 301.032399 | 300.0112 | 2 | 1 | 4.000266 | 0 | 0 | 0 | 0 | 0 | 0 | -0.0002855024 | 24.74967 | 24.92954 | 25.02521
2023-04-25 20:39 | 361.034599 | 360.0134 | 2 | 1 | 4.008775 | 0 | 0 | 0 | 0 | 0 | 0 | -0.0003424851 | 24.7781 | 24.96543 | 25.0483
2023-04-25 20:40 | 421.036099 | 420.0149 | 2 | 1 | 4.009991 | 0 | 0 | 0 | 0 | 0 | 0 | -0.0003994671 | 24.76689 | 24.95785 | 25.05132
2023-04-25 20:41 | 481.038799 | 480.0176 | 2 | 1 | 3.997584 | 0 | 0 | 0 | 0 | 0 | 0 | -0.0004564502 | 24.80409 | 24.95813 | 25.08452
2023-04-25 20:42 | 541.040999 | 540.0198 | 2 | 1 | 4.009516 | 0 | 0 | 0 | 0 | 0 | 0 | -0.0005134329 | 24.79564 | 24.95657 | 25.08137
2023-04-25 20:43 | 601.043999 | 600.0228 | 2 | 1 | 4.004023 | 0 | 0 | 0 | 0 | 0 | 0 | -0.0005704163 | 24.79622 | 24.95629 | 25.07395
2023-04-25 20:44 | 661.046199 | 660.025 | 2 | 1 | 3.99782 | 0 | 0 | 0 | 0 | 0 | 0 | -0.0006273989 | 24.77418 | 24.95251 | 25.06302
2023-04-25 20:45 | 721.046799 | 720.0256 | 2 | 1 | 3.996315 | 0 | 0 | 0 | 0 | 0 | 0 | -0.0006843801 | 24.79568 | 24.94573 | 25.0429
2023-04-25 20:46 | 781.048999 | 780.0278 | 2 | 1 | 3.996803 | 0 | 0 | 0 | 0 | 0 | 0 | -0.0007413627 | 24.77645 | 24.94668 | 25.07302
2023-04-25 20:47 | 841.051199 | 840.03 | 2 | 1 | 4.002941 | 0 | 0 | 0 | 0 | 0 | 0 | -0.0007983454 | 24.75787 | 24.94374 | 25.06234
2023-04-25 20:48 | 901.051699 | 900.0305 | 2 | 1 | 4.009081 | 0 | 0 | 0 | 0 | 0 | 0 | -0.0008553264 | 24.74911 | 24.93486 | 25.0516
2023-04-25 20:49 | 961.051699 | 960.0305 | 2 | 1 | 4.007524 | 0 | 0 | 0 | 0 | 0 | 0 | -0.000912307 | 24.76431 | 24.91582 | 25.03256
2023-04-25 20:50 | 1021.051999 | 1020.0308 | 2 | 1 | 3.996164 | 0 | 0 | 0 | 0 | 0 | 0 | -0.0009692878 | 24.76167 | 24.95059 | 25.04603
2023-04-25 20:51 | 1081.052499 | 1080.0313 | 2 | 1 | 4.009573 | 0 | 0 | 0 | 0 | 0 | 0 | -0.001026269 | 24.79296 | 24.97595 | 25.07704
2023-04-25 20:52 | 1141.052999 | 1140.0318 | 2 | 1 | 3.99946 | 0 | 0 | 0 | 0 | 0 | 0 | -0.00108325 | 24.79866 | 24.96117 | 25.06362
2023-04-25 20:53 | 1201.054399 | 1200.0332 | 2 | 1 | 4.002476 | 0 | 0 | 0 | 0 | 0 | 0 | -0.001140232 | 24.81197 | 24.95925 | 25.04931
2023-04-25 20:54 | 1261.056899 | 1260.0357 | 2 | 1 | 4.007662 | 0 | 0 | 0 | 0 | 0 | 0 | -0.001197215 | 24.76332 | 24.93351 | 25.05266
2023-04-25 20:55 | 1321.059399 | 1320.0382 | 2 | 1 | 3.996148 | 0 | 0 | 0 | 0 | 0 | 0 | -0.001254198 | 24.77148 | 24.95274 | 25.0828
2023-04-25 20:56 | 1351.063556 | 0.1002 | 3 | 1 | 4.001832 | 0 | 0 | 0 | 0 | 0 | 0 | -0.001282692 | 24.75435 | 24.94229 | 25.03046
2023-04-25 20:56 | 1351.163356 | 0.2 | 3 | 1 | 4.001852 | 0 | 0 | 0 | 0 | 0 | 0 | -0.00122051 | 24.75435 | 24.94229 | 25.03046
2023-04-25 20:56 | 1351.263956 | 0.3006 | 3 | 1 | 4.001771 | 0 | 0 | 0 | 0 | 0 | 0 | -0.001157829 | 24.75435 | 24.94229 | 25.03046
2023-04-25 20:56 | 1351.363556 | 0.4002 | 3 | 1 | 4.001772 | 0 | 0 | 0 | 0 | 0 | 0 | -0.001095772 | 24.75435 | 24.94229 | 25.03046
2023-04-25 20:56 | 1351.463156 | 0.4998 | 3 | 1 | 4.001761 | 0 | 0 | 0 | 0 | 0 | 0 | -0.0009915397 | 24.75435 | 24.94229 | 25.03046
2023-04-25 20:56 | 1351.563556 | 0.6002 | 3 | 1 | 4.001857 | 0 | 0 | 0 | 0 | 0 | 0 | -0.0008864705 | 24.75435 | 24.94229 | 25.03046
2023-04-25 20:56 | 1351.664956 | 0.7016 | 3 | 1 | 4.001771 | 0 | 0 | 0 | 0 | 0 | 0 | -0.0007803547 | 24.75435 | 24.94229 | 25.03046
2023-04-25 20:56 | 1351.763356 | 0.8 | 3 | 1 | 4.001719 | 0 | 0 | 0 | 0 | 0 | 0 | -0.0006773785 | 24.75435 | 24.94229 | 25.03046
2023-04-25 20:56 | 1351.865356 | 0.902 | 3 | 1 | 4.001714 | 0 | 0 | 0 | 0 | 0 | 0 | -0.0005706348 | 24.75435 | 24.94229 | 25.03046
2023-04-25 20:56 | 1351.965356 | 1.002 | 3 | 1 | 4.001771 | 0 | 0 | 0 | 0 | 0 | 0 | -0.0004659842 | 24.75435 | 24.94229 | 25.03046
2023-04-25 20:56 | 1352.065156 | 1.1018 | 3 | 1 | 4.001875 | 0 | 0 | 0 | 0 | 0 | 0 | -0.0003615428 | 24.75435 | 24.92834 | 25.03046
2023-04-25 20:56 | 1352.164956 | 1.2016 | 3 | 1 | 4.001603 | 0 | 0 | 0 | 0 | 0 | 0 | -0.0002571015 | 24.75435 | 24.92833 | 25.05934
2023-04-25 20:56 | 1352.263156 | 1.2998 | 3 | 1 | 4.001866 | 0 | 0 | 0 | 0 | 0 | 0 | -0.0001543345 | 24.75435 | 24.92833 | 25.05934
2023-04-25 20:56 | 1352.364156 | 1.4008 | 3 | 1 | 4.001794 | 0 | 0 | 0 | 0 | 0 | 0 | -4.863739e-05 | 24.75435 | 24.92833 | 25.05934
2023-04-25 20:56 | 1352.463356 | 1.5 | 3 | 1 | 4.001785 | 0 | 0 | 0 | 0 | 0 | 0 | -5.766851e-05 | 24.75435 | 24.92833 | 25.05934
2023-04-25 20:56 | 1352.564356 | 1.601 | 3 | 1 | 4.001744 | 0 | 0 | 0 | 0 | 0 | 0 | -6.686349e-05 | 24.75435 | 24.92833 | 25.05934
2023-04-25 20:56 | 1352.665356 | 1.702 | 3 | 1 | 4.001853 | 0 | 0 | 0 | 0 | 0 | 0 | -7.605848e-05 | 24.75435 | 24.92833 | 25.05934
2023-04-25 20:56 | 1352.763456 | 1.8001 | 3 | 1 | 4.00181 | 0 | 0 | 0 | 0 | 0 | 0 | -8.498946e-05 | 24.75435 | 24.92833 | 25.05934
2023-04-25 20:56 | 1352.864256 | 1.9009 | 3 | 1 | 4.001661 | 0 | 0 | 0 | 0 | 0 | 0 | -9.416623e-05 | 24.75435 | 24.92833 | 25.05934
2023-04-25 20:56 | 1352.965256 | 2.0019 | 3 | 1 | 4.001801 | 0 | 0 | 0 | 0 | 0 | 0 | -0.0001033612 | 24.75435 | 24.92833 | 25.05934
2023-04-25 20:56 | 1353.063756 | 2.1004 | 3 | 1 | 4.001808 | 0 | 0 | 0 | 0 | 0 | 0 | -0.0001123286 | 24.75435 | 24.92833 | 25.05934
2023-04-25 20:56 | 1353.163556 | 2.2002 | 3 | 1 | 4.001877 | 0 | 0 | 0 | 0 | 0 | 0 | -0.0001214144 | 24.75435 | 24.92833 | 25.05934
2023-04-25 20:56 | 1353.263156 | 2.2998 | 3 | 1 | 4.001896 | 0 | 0 | 0 | 0 | 0 | 0 | -0.0001304819 | 24.75435 | 24.92833 | 25.05934
2023-04-25 20:56 | 1353.364556 | 2.4012 | 3 | 1 | 4.001782 | 0 | 0 | 0 | 0 | 0 | 0 | -0.0001397133 | 24.75435 | 24.92833 | 25.05934
2023-04-25 20:56 | 1353.463556 | 2.5002 | 3 | 1 | 4.001812 | 0 | 0 | 0 | 0 | 0 | 0 | -0.0001147831 | 24.75435 | 24.92833 | 25.05934
2023-04-25 20:56 | 1353.563156 | 2.5998 | 3 | 1 | 4.001785 | 0 | 0 | 0 | 0 | 0 | 0 | -8.970176e-05 | 24.75435 | 24.92833 | 25.05934
2023-04-25 20:56 | 1353.664956 | 2.7016 | 3 | 1 | 4.001782 | 0 | 0 | 0 | 0 | 0 | 0 | -6.406644e-05 | 24.75435 | 24.92833 | 25.05934
2023-04-25 20:56 | 1353.764356 | 2.801 | 3 | 1 | 4.001824 | 0 | 0 | 0 | 0 | 0 | 0 | -3.90355e-05 | 24.75435 | 24.92833 | 25.05934
2023-04-25 20:56 | 1353.865156 | 2.9018 | 3 | 1 | 4.001865 | 0 | 0 | 0 | 0 | 0 | 0 | -1.3652e-05 | 24.78105 | 24.92833 | 25.05934
2023-04-25 20:56 | 1353.963556 | 3.0002 | 3 | 1 | 4.001819 | 0 | 0 | 0 | 0 | 0 | 0 | 1.112712e-05 | 24.78105 | 24.92833 | 25.05934
2023-04-25 20:56 | 1354.064156 | 3.1008 | 3 | 1 | 4.001792 | 0 | 0 | 0 | 0 | 0 | 0 | 3.646025e-05 | 24.78105 | 24.92833 | 25.05934
2023-04-25 20:56 | 1354.163556 | 3.2002 | 3 | 1 | 4.001911 | 0 | 0 | 0 | 0 | 0 | 0 | 6.14912e-05 | 24.78105 | 24.92833 | 25.05934
2023-04-25 20:56 | 1354.264556 | 3.3012 | 3 | 1 | 4.001899 | 0 | 0 | 0 | 0 | 0 | 0 | 8.692506e-05 | 24.78105 | 24.92833 | 25.05934
2023-04-25 20:56 | 1354.364356 | 3.401 | 3 | 1 | 4.001788 | 0 | 0 | 0 | 0 | 0 | 0 | 0.0001120567 | 24.78105 | 24.92833 | 25.05934
2023-04-25 20:56 | 1354.464156 | 3.5008 | 3 | 1 | 4.001821 | 0 | 0 | 0 | 0 | 0 | 0 | 9.829682e-05 | 24.78105 | 24.92833 | 25.05934
2023-04-25 20:56 | 1354.564956 | 3.6016 | 3 | 1 | 4.001902 | 0 | 0 | 0 | 0 | 0 | 0 | 8.439903e-05 | 24.78105 | 24.92833 | 25.05934
2023-04-25 20:56 | 1354.663756 | 3.7004 | 3 | 1 | 4.001923 | 0 | 0 | 0 | 0 | 0 | 0 | 7.077699e-05 | 24.78105 | 24.92833 | 25.05934
2023-04-25 20:56 | 1354.763356 | 3.8 | 3 | 1 | 4.001886 | 0 | 0 | 0 | 0 | 0 | 0 | 5.704466e-05 | 24.78105 | 24.92833 | 25.05934
2023-04-25 20:56 | 1354.864056 | 3.9007 | 3 | 1 | 4.001876 | 0 | 0 | 0 | 0 | 0 | 0 | 4.316066e-05 | 24.78105 | 24.94073 | 25.05934
2023-04-25 20:56 | 1354.964956 | 4.0016 | 3 | 1 | 4.001877 | 0 | 0 | 0 | 0 | 0 | 0 | 2.924908e-05 | 24.78105 | 24.94073 | 25.05934
2023-04-25 20:56 | 1355.063756 | 4.1004 | 3 | 1 | 4.001895 | 0 | 0 | 0 | 0 | 0 | 0 | 1.562704e-05 | 24.78105 | 24.94073 | 25.04319
2023-04-25 20:56 | 1355.164756 | 4.2014 | 3 | 1 | 4.001898 | 0 | 0 | 0 | 0 | 0 | 0 | 1.701681e-06 | 24.78105 | 24.94073 | 25.04319
2023-04-25 20:56 | 1355.264156 | 4.3008 | 3 | 1 | 4.001829 | 0 | 0 | 0 | 0 | 0 | 0 | -1.200308e-05 | 24.78105 | 24.94073 | 25.04319
2023-04-25 20:56 | 1355.363856 | 4.4005 | 3 | 1 | 4.001838 | 0 | 0 | 0 | 0 | 0 | 0 | -2.574921e-05 | 24.78105 | 24.94073 | 25.04319
2023-04-25 20:56 | 1355.464956 | 4.5016 | 3 | 1 | 4.001719 | 0 | 0 | 0 | 0 | 0 | 0 | -1.664058e-05 | 24.78105 | 24.94073 | 25.04319
2023-04-25 20:56 | 1355.565456 | 4.6021 | 3 | 1 | 4.001892 | 0 | 0 | 0 | 0 | 0 | 0 | -7.586015e-06 | 24.78105 | 24.94073 | 25.04319
2023-04-25 20:56 | 1355.664556 | 4.7012 | 3 | 1 | 4.001861 | 0 | 0 | 0 | 0 | 0 | 0 | 1.342418e-06 | 24.78105 | 24.94073 | 25.04319
2023-04-25 20:56 | 1355.765356 | 4.802 | 3 | 1 | 4.001904 | 0 | 0 | 0 | 0 | 0 | 0 | 1.042401e-05 | 24.78105 | 24.94073 | 25.04319
2023-04-25 20:56 | 1355.863556 | 4.9002 | 3 | 1 | 4.00188 | 0 | 0 | 0 | 0 | 0 | 0 | 1.927136e-05 | 24.78105 | 24.94073 | 25.04319
2023-04-25 20:56 | 1355.965556 | 5.0022 | 3 | 1 | 4.001862 | 0 | 0 | 0 | 0 | 0 | 0 | 2.846107e-05 | 24.78105 | 24.94073 | 25.04319
2023-04-25 20:56 | 1356.063756 | 5.1004 | 3 | 1 | 4.001813 | 0 | 0 | 0 | 0 | 0 | 0 | 3.730842e-05 | 24.78105 | 24.94073 | 25.04319
2023-04-25 20:56 | 1356.163556 | 5.2002 | 3 | 1 | 4.001731 | 0 | 0 | 0 | 0 | 0 | 0 | 4.629992e-05 | 24.78105 | 24.94073 | 25.04319
2023-04-25 20:56 | 1356.264556 | 5.3012 | 3 | 1 | 4.001793 | 0 | 0 | 0 | 0 | 0 | 0 | 5.539954e-05 | 24.78105 | 24.94073 | 25.04319
2023-04-25 20:56 | 1356.364156 | 5.4008 | 3 | 1 | 4.001935 | 0 | 0 | 0 | 0 | 0 | 0 | 6.437302e-05 | 24.78105 | 24.94073 | 25.04319
2023-04-25 20:56 | 1356.463556 | 5.5002 | 3 | 1 | 4.001832 | 0 | 0 | 0 | 0 | 0 | 0 | 5.911188e-05 | 24.78105 | 24.94073 | 25.04319
2023-04-25 20:56 | 1356.563156 | 5.5998 | 3 | 1 | 4.001858 | 0 | 0 | 0 | 0 | 0 | 0 | 5.384016e-05 | 24.78105 | 24.94073 | 25.04319
2023-04-25 20:56 | 1356.663956 | 5.7006 | 3 | 1 | 4.001891 | 0 | 0 | 0 | 0 | 0 | 0 | 4.850492e-05 | 24.8109 | 24.94073 | 25.04319
2023-04-25 20:56 | 1356.764956 | 5.8016 | 3 | 1 | 4.001808 | 0 | 0 | 0 | 0 | 0 | 0 | 4.31591e-05 | 24.8109 | 24.94073 | 25.04319
2023-04-25 20:56 | 1356.864156 | 5.9008 | 3 | 1 | 4.001817 | 0 | 0 | 0 | 0 | 0 | 0 | 3.790855e-05 | 24.8109 | 24.94073 | 25.04319
2023-04-25 20:56 | 1356.963456 | 6.0001 | 3 | 1 | 4.001805 | 0 | 0 | 0 | 0 | 0 | 0 | 3.265271e-05 | 24.8109 | 24.94073 | 25.04319
2023-04-25 20:56 | 1357.064256 | 6.1009 | 3 | 1 | 4.001952 | 0 | 0 | 0 | 0 | 0 | 0 | 2.731748e-05 | 24.8109 | 24.94073 | 25.04319
2023-04-25 20:56 | 1357.163356 | 6.2 | 3 | 1 | 4.001837 | 0 | 0 | 0 | 0 | 0 | 0 | 2.207222e-05 | 24.8109 | 24.94073 | 25.04319
2023-04-25 20:56 | 1357.263156 | 6.2998 | 3 | 1 | 4.001938 | 0 | 0 | 0 | 0 | 0 | 0 | 1.678991e-05 | 24.8109 | 24.94073 | 25.04319
2023-04-25 20:56 | 1357.364156 | 6.4008 | 3 | 1 | 4.001892 | 0 | 0 | 0 | 0 | 0 | 0 | 1.144409e-05 | 24.8109 | 24.94073 | 25.04319
2023-04-25 20:56 | 1357.463556 | 6.5002 | 3 | 1 | 4.001893 | 0 | 0 | 0 | 0 | 0 | 0 | 6.371533e-06 | 24.8109 | 24.94073 | 25.04319
2023-04-25 20:56 | 1357.564356 | 6.601 | 3 | 1 | 4.002011 | 0 | 0 | 0 | 0 | 0 | 0 | 1.227529e-06 | 24.8109 | 24.94073 | 25.04319
2023-04-25 20:56 | 1357.664956 | 6.7016 | 3 | 1 | 4.001832 | 0 | 0 | 0 | 0 | 0 | 0 | -3.906268e-06 | 24.8109 | 24.97058 | 25.04319
2023-04-25 20:56 | 1357.763356 | 6.8 | 3 | 1 | 4.001878 | 0 | 0 | 0 | 0 | 0 | 0 | -8.927796e-06 | 24.8109 | 24.97058 | 25.04319
2023-04-25 20:56 | 1357.864756 | 6.9014 | 3 | 1 | 4.001875 | 0 | 0 | 0 | 0 | 0 | 0 | -1.410242e-05 | 24.8109 | 24.97058 | 25.05874
2023-04-25 20:56 | 1357.964156 | 7.0008 | 3 | 1 | 4.001833 | 0 | 0 | 0 | 0 | 0 | 0 | -1.917498e-05 | 24.8109 | 24.97058 | 25.05874
2023-04-25 20:56 | 1358.064956 | 7.1016 | 3 | 1 | 4.001829 | 0 | 0 | 0 | 0 | 0 | 0 | -2.431898e-05 | 24.8109 | 24.97058 | 25.05874
2023-04-25 20:56 | 1358.163256 | 7.1999 | 3 | 1 | 4.001794 | 0 | 0 | 0 | 0 | 0 | 0 | -2.933541e-05 | 24.8109 | 24.97058 | 25.05874
2023-04-25 20:56 | 1358.264156 | 7.3008 | 3 | 1 | 4.001938 | 0 | 0 | 0 | 0 | 0 | 0 | -3.448451e-05 | 24.8109 | 24.97058 | 25.05874
2023-04-25 20:56 | 1358.363956 | 7.4006 | 3 | 1 | 4.001923 | 0 | 0 | 0 | 0 | 0 | 0 | -3.957748e-05 | 24.8109 | 24.97058 | 25.05874
2023-04-25 20:56 | 1358.463756 | 7.5004 | 3 | 1 | 4.001894 | 0 | 0 | 0 | 0 | 0 | 0 | -1.596894e-05 | 24.8109 | 24.97058 | 25.05874
2023-04-25 20:56 | 1358.563156 | 7.5998 | 3 | 1 | 4.001978 | 0 | 0 | 0 | 0 | 0 | 0 | 7.544977e-06 | 24.8109 | 24.97058 | 25.05874
2023-04-25 20:56 | 1358.664356 | 7.701 | 3 | 1 | 4.001819 | 0 | 0 | 0 | 0 | 0 | 0 | 3.14847e-05 | 24.8109 | 24.97058 | 25.05874
2023-04-25 20:56 | 1358.763956 | 7.8006 | 3 | 1 | 4.001895 | 0 | 0 | 0 | 0 | 0 | 0 | 5.504593e-05 | 24.8109 | 24.97058 | 25.05874
2023-04-25 20:56 | 1358.864356 | 7.901 | 3 | 1 | 4.001861 | 0 | 0 | 0 | 0 | 0 | 0 | 7.879641e-05 | 24.8109 | 24.97058 | 25.05874
2023-04-25 20:56 | 1358.963156 | 7.9998 | 3 | 1 | 4.001889 | 0 | 0 | 0 | 0 | 0 | 0 | 0.0001021684 | 24.8109 | 24.97058 | 25.05874
2023-04-25 20:56 | 1359.064156 | 8.1008 | 3 | 1 | 4.001918 | 0 | 0 | 0 | 0 | 0 | 0 | 0.0001260608 | 24.8109 | 24.97058 | 25.05874
2023-04-25 20:56 | 1359.163756 | 8.2004 | 3 | 1 | 4.001862 | 0 | 0 | 0 | 0 | 0 | 0 | 0.000149622 | 24.8109 | 24.97058 | 25.05874
2023-04-25 20:56 | 1359.263356 | 8.3 | 3 | 1 | 4.001888 | 0 | 0 | 0 | 0 | 0 | 0 | 0.0001731833 | 24.8109 | 24.97058 | 25.05874
2023-04-25 20:56 | 1359.363756 | 8.4004 | 3 | 1 | 4.001891 | 0 | 0 | 0 | 0 | 0 | 0 | 0.0001969337 | 24.8109 | 24.97058 | 25.05874
2023-04-25 20:56 | 1359.464356 | 8.501 | 3 | 1 | 4.001891 | 0 | 0 | 0 | 0 | 0 | 0 | 0.0001790181 | 24.8109 | 24.97058 | 25.05874
2023-04-25 20:56 | 1359.564156 | 8.6008 | 3 | 1 | 4.001907 | 0 | 0 | 0 | 0 | 0 | 0 | 0.000161245 | 24.78201 | 24.97058 | 25.05874
2023-04-25 20:56 | 1359.665156 | 8.7018 | 3 | 1 | 4.001945 | 0 | 0 | 0 | 0 | 0 | 0 | 0.0001432581 | 24.78201 | 24.97058 | 25.05874
2023-04-25 20:56 | 1359.763756 | 8.8004 | 3 | 1 | 4.00189 | 0 | 0 | 0 | 0 | 0 | 0 | 0.0001256986 | 24.78201 | 24.97058 | 25.05874
2023-04-25 20:56 | 1359.863156 | 8.8998 | 3 | 1 | 4.001806 | 0 | 0 | 0 | 0 | 0 | 0 | 0.0001079967 | 24.78201 | 24.97058 | 25.05874
2023-04-25 20:56 | 1359.963556 | 9.0002 | 3 | 1 | 4.001889 | 0 | 0 | 0 | 0 | 0 | 0 | 9.01167e-05 | 24.78201 | 24.97058 | 25.05874
2023-04-25 20:56 | 1360.063756 | 9.1004 | 3 | 1 | 4.001919 | 0 | 0 | 0 | 0 | 0 | 0 | 7.22723e-05 | 24.78201 | 24.97058 | 25.05874
2023-04-25 20:56 | 1360.163756 | 9.2004 | 3 | 1 | 4.001945 | 0 | 0 | 0 | 0 | 0 | 0 | 5.446353e-05 | 24.78201 | 24.97058 | 25.05874
2023-04-25 20:56 | 1360.264356 | 9.301 | 3 | 1 | 4.001983 | 0 | 0 | 0 | 0 | 0 | 0 | 3.65479e-05 | 24.78201 | 24.97058 | 25.05874
2023-04-25 20:56 | 1360.365156 | 9.4018 | 3 | 1 | 4.001949 | 0 | 0 | 0 | 0 | 0 | 0 | 1.859665e-05 | 24.78201 | 24.97058 | 25.05874
2023-04-25 20:56 | 1360.463356 | 9.5 | 3 | 1 | 4.001856 | 0 | 0 | 0 | 0 | 0 | 0 | 7.856446e-06 | 24.78201 | 24.97058 | 25.05874
2023-04-25 20:56 | 1360.564156 | 9.6008 | 3 | 1 | 4.001887 | 0 | 0 | 0 | 0 | 0 | 0 | -3.168121e-06 | 24.78201 | 24.95597 | 25.05874
2023-04-25 20:56 | 1360.663756 | 9.7004 | 3 | 1 | 4.001878 | 0 | 0 | 0 | 0 | 0 | 0 | -1.406144e-05 | 24.78201 | 24.95597 | 25.05128
2023-04-25 20:56 | 1360.763556 | 9.8002 | 3 | 1 | 4.001879 | 0 | 0 | 0 | 0 | 0 | 0 | -2.497664e-05 | 24.78201 | 24.95597 | 25.05128
2023-04-25 20:56 | 1360.864956 | 9.9016 | 3 | 1 | 4.001955 | 0 | 0 | 0 | 0 | 0 | 0 | -3.606683e-05 | 24.78201 | 24.95597 | 25.05128
2023-04-25 20:56 | 1360.963556 | 10.0002 | 3 | 1 | 4.001997 | 0 | 0 | 0 | 0 | 0 | 0 | -4.685078e-05 | 24.78201 | 24.95597 | 25.05128
2023-04-25 20:56 | 1361.063556 | 10.1002 | 3 | 1 | 4.001893 | 0 | 0 | 0 | 0 | 0 | 0 | -5.778785e-05 | 24.78201 | 24.95597 | 25.05128
2023-04-25 20:56 | 1361.163556 | 10.2002 | 3 | 1 | 4.001923 | 0 | 0 | 0 | 0 | 0 | 0 | -6.872492e-05 | 24.78201 | 24.95597 | 25.05128
2023-04-25 20:56 | 1361.264756 | 10.3014 | 3 | 1 | 4.001915 | 0 | 0 | 0 | 0 | 0 | 0 | -7.979323e-05 | 24.78201 | 24.95597 | 25.05128
2023-04-25 20:56 | 1361.363556 | 10.4002 | 3 | 1 | 4.001923 | 0 | 0 | 0 | 0 | 0 | 0 | -9.059906e-05 | 24.78201 | 24.95597 | 25.05128
2023-04-25 20:56 | 1361.465356 | 10.502 | 3 | 1 | 4.001778 | 0 | 0 | 0 | 0 | 0 | 0 | -7.367144e-05 | 24.78201 | 24.95597 | 25.05128
2023-04-25 20:56 | 1361.564556 | 10.6012 | 3 | 1 | 4.002001 | 0 | 0 | 0 | 0 | 0 | 0 | -5.717615e-05 | 24.78201 | 24.95597 | 25.05128
2023-04-25 20:56 | 1361.663156 | 10.6998 | 3 | 1 | 4.001975 | 0 | 0 | 0 | 0 | 0 | 0 | -4.078063e-05 | 24.78201 | 24.95597 | 25.05128
2023-04-25 20:56 | 1361.765156 | 10.8018 | 3 | 1 | 4.001884 | 0 | 0 | 0 | 0 | 0 | 0 | -2.381975e-05 | 24.78201 | 24.95597 | 25.05128
2023-04-25 20:56 | 1361.864956 | 10.9016 | 3 | 1 | 4.001925 | 0 | 0 | 0 | 0 | 0 | 0 | -7.224693e-06 | 24.78201 | 24.95597 | 25.05128
2023-04-25 20:56 | 1361.963756 | 11.0004 | 3 | 1 | 4.001966 | 0 | 0 | 0 | 0 | 0 | 0 | 9.204082e-06 | 24.78201 | 24.95597 | 25.05128
2023-04-25 20:56 | 1362.063656 | 11.1003 | 3 | 1 | 4.001873 | 0 | 0 | 0 | 0 | 0 | 0 | 2.581577e-05 | 24.78201 | 24.95597 | 25.05128
2023-04-25 20:56 | 1362.163556 | 11.2002 | 3 | 1 | 4.001934 | 0 | 0 | 0 | 0 | 0 | 0 | 4.242745e-05 | 24.78201 | 24.95597 | 25.05128
2023-04-25 20:56 | 1362.263356 | 11.3 | 3 | 1 | 4.001959 | 0 | 0 | 0 | 0 | 0 | 0 | 5.902251e-05 | 24.78201 | 24.95597 | 25.05128
2023-04-25 20:56 | 1362.364356 | 11.401 | 3 | 1 | 4.001937 | 0 | 0 | 0 | 0 | 0 | 0 | 7.581711e-05 | 24.78915 | 24.95597 | 25.05128
2023-04-25 20:56 | 1362.463756 | 11.5004 | 3 | 1 | 4.00186 | 0 | 0 | 0 | 0 | 0 | 0 | 7.842659e-05 | 24.78915 | 24.95597 | 25.05128
2023-04-25 20:56 | 1362.564756 | 11.6014 | 3 | 1 | 4.001969 | 0 | 0 | 0 | 0 | 0 | 0 | 8.107807e-05 | 24.78915 | 24.95597 | 25.05128
2023-04-25 20:56 | 1362.663556 | 11.7002 | 3 | 1 | 4.001973 | 0 | 0 | 0 | 0 | 0 | 0 | 8.36718e-05 | 24.78915 | 24.95597 | 25.05128
2023-04-25 20:56 | 1362.764156 | 11.8008 | 3 | 1 | 4.001858 | 0 | 0 | 0 | 0 | 0 | 0 | 8.631278e-05 | 24.78915 | 24.95597 | 25.05128
2023-04-25 20:56 | 1362.864156 | 11.9008 | 3 | 1 | 4.00196 | 0 | 0 | 0 | 0 | 0 | 0 | 8.893801e-05 | 24.78915 | 24.95597 | 25.05128
2023-04-25 20:56 | 1362.964356 | 12.001 | 3 | 1 | 4.00192 | 0 | 0 | 0 | 0 | 0 | 0 | 9.156849e-05 | 24.78915 | 24.95597 | 25.05128
2023-04-25 20:56 | 1363.063556 | 12.1002 | 3 | 1 | 4.001976 | 0 | 0 | 0 | 0 | 0 | 0 | 9.417271e-05 | 24.78915 | 24.95597 | 25.05128
2023-04-25 20:56 | 1363.164556 | 12.2012 | 3 | 1 | 4.002004 | 0 | 0 | 0 | 0 | 0 | 0 | 9.68242e-05 | 24.78915 | 24.95597 | 25.05128
2023-04-25 20:56 | 1363.263956 | 12.3006 | 3 | 1 | 4.002105 | 0 | 0 | 0 | 0 | 0 | 0 | 9.943367e-05 | 24.78915 | 24.95597 | 25.05128
2023-04-25 20:56 | 1363.363356 | 12.4 | 3 | 1 | 4.001927 | 0 | 0 | 0 | 0 | 0 | 0 | 0.0001020432 | 24.78915 | 24.94883 | 25.05128
2023-04-25 20:56 | 1363.464156 | 12.5008 | 3 | 1 | 4.001884 | 0 | 0 | 0 | 0 | 0 | 0 | 8.762936e-05 | 24.78915 | 24.94883 | 25.05128
2023-04-25 20:56 | 1363.564156 | 12.6008 | 3 | 1 | 4.001955 | 0 | 0 | 0 | 0 | 0 | 0 | 7.332997e-05 | 24.78915 | 24.94883 | 25.02986
2023-04-25 20:56 | 1363.665356 | 12.702 | 3 | 1 | 4.001908 | 0 | 0 | 0 | 0 | 0 | 0 | 5.885898e-05 | 24.78915 | 24.94883 | 25.02986
2023-04-25 20:56 | 1363.765556 | 12.8022 | 3 | 1 | 4.00198 | 0 | 0 | 0 | 0 | 0 | 0 | 4.453099e-05 | 24.78915 | 24.94883 | 25.02986
2023-04-25 20:56 | 1363.864056 | 12.9007 | 3 | 1 | 4.002041 | 0 | 0 | 0 | 0 | 0 | 0 | 3.044608e-05 | 24.78915 | 24.94883 | 25.02986
2023-04-25 20:56 | 1363.963456 | 13.0001 | 3 | 1 | 4.002022 | 0 | 0 | 0 | 0 | 0 | 0 | 1.623248e-05 | 24.78915 | 24.94883 | 25.02986
2023-04-25 20:56 | 1364.064156 | 13.1008 | 3 | 1 | 4.001948 | 0 | 0 | 0 | 0 | 0 | 0 | 1.832992e-06 | 24.78915 | 24.94883 | 25.02986
2023-04-25 20:56 | 1364.163956 | 13.2006 | 3 | 1 | 4.001904 | 0 | 0 | 0 | 0 | 0 | 0 | -1.24378e-05 | 24.78915 | 24.94883 | 25.02986
2023-04-25 20:56 | 1364.264556 | 13.3012 | 3 | 1 | 4.002004 | 0 | 0 | 0 | 0 | 0 | 0 | -2.6823e-05 | 24.78915 | 24.94883 | 25.02986
2023-04-25 20:56 | 1364.363756 | 13.4004 | 3 | 1 | 4.001973 | 0 | 0 | 0 | 0 | 0 | 0 | -4.1008e-05 | 24.78915 | 24.94883 | 25.02986
2023-04-25 20:56 | 1364.464556 | 13.5012 | 3 | 1 | 4.001937 | 0 | 0 | 0 | 0 | 0 | 0 | -4.878833e-05 | 24.78915 | 24.94883 | 25.02986
2023-04-25 20:56 | 1364.564656 | 13.6013 | 3 | 1 | 4.001945 | 0 | 0 | 0 | 0 | 0 | 0 | -5.651464e-05 | 24.78915 | 24.94883 | 25.02986
2023-04-25 20:56 | 1364.663156 | 13.6998 | 3 | 1 | 4.001875 | 0 | 0 | 0 | 0 | 0 | 0 | -6.411745e-05 | 24.78915 | 24.94883 | 25.02986
2023-04-25 20:56 | 1364.764156 | 13.8008 | 3 | 1 | 4.001937 | 0 | 0 | 0 | 0 | 0 | 0 | -7.191322e-05 | 24.78915 | 24.94883 | 25.02986
2023-04-25 20:56 | 1364.863756 | 13.9004 | 3 | 1 | 4.001921 | 0 | 0 | 0 | 0 | 0 | 0 | -7.960093e-05 | 24.78915 | 24.94883 | 25.02986
2023-04-25 20:56 | 1364.964956 | 14.0016 | 3 | 1 | 4.001993 | 0 | 0 | 0 | 0 | 0 | 0 | -8.741214e-05 | 24.78915 | 24.94883 | 25.02986
2023-04-25 20:56 | 1365.065156 | 14.1018 | 3 | 1 | 4.002035 | 0 | 0 | 0 | 0 | 0 | 0 | -9.514617e-05 | 24.78915 | 24.94883 | 25.02986
2023-04-25 20:56 | 1365.163756 | 14.2004 | 3 | 1 | 4.002022 | 0 | 0 | 0 | 0 | 0 | 0 | -0.0001027567 | 24.78915 | 24.94883 | 25.02986
2023-04-25 20:56 | 1365.264656 | 14.3013 | 3 | 1 | 4.001922 | 0 | 0 | 0 | 0 | 0 | 0 | -0.0001105447 | 24.76553 | 24.94883 | 25.02986
2023-04-25 20:56 | 1365.364556 | 14.4012 | 3 | 1 | 4.001887 | 0 | 0 | 0 | 0 | 0 | 0 | -0.0001182556 | 24.76553 | 24.94883 | 25.02986
2023-04-25 20:56 | 1365.464156 | 14.5008 | 3 | 1 | 4.001994 | 0 | 0 | 0 | 0 | 0 | 0 | -9.862138e-05 | 24.76553 | 24.94883 | 25.02986
2023-04-25 20:56 | 1365.563556 | 14.6002 | 3 | 1 | 4.001946 | 0 | 0 | 0 | 0 | 0 | 0 | -7.902657e-05 | 24.76553 | 24.94883 | 25.02986
2023-04-25 20:56 | 1365.663556 | 14.7002 | 3 | 1 | 4.001917 | 0 | 0 | 0 | 0 | 0 | 0 | -5.931348e-05 | 24.76553 | 24.94883 | 25.02986
2023-04-25 20:56 | 1365.763556 | 14.8002 | 3 | 1 | 4.002001 | 0 | 0 | 0 | 0 | 0 | 0 | -3.96004e-05 | 24.76553 | 24.94883 | 25.02986
2023-04-25 20:56 | 1365.864356 | 14.901 | 3 | 1 | 4.001904 | 0 | 0 | 0 | 0 | 0 | 0 | -1.97296e-05 | 24.76553 | 24.94883 | 25.02986
2023-04-25 20:56 | 1365.963356 | 15 | 3 | 1 | 4.00199 | 0 | 0 | 0 | 0 | 0 | 0 | -2.13646e-07 | 24.76553 | 24.94883 | 25.02986
2023-04-25 20:56 | 1366.063556 | 15.1002 | 3 | 1 | 4.002007 | 0 | 0 | 0 | 0 | 0 | 0 | 1.953887e-05 | 24.76553 | 24.94883 | 25.02986
2023-04-25 20:56 | 1366.164556 | 15.2012 | 3 | 1 | 4.001863 | 0 | 0 | 0 | 0 | 0 | 0 | 3.944909e-05 | 24.76553 | 24.94883 | 25.02986
2023-04-25 20:56 | 1366.264156 | 15.3008 | 3 | 1 | 4.002033 | 0 | 0 | 0 | 0 | 0 | 0 | 5.908332e-05 | 24.76553 | 24.92521 | 25.02986
2023-04-25 20:56 | 1366.363556 | 15.4002 | 3 | 1 | 4.001945 | 0 | 0 | 0 | 0 | 0 | 0 | 7.867813e-05 | 24.76553 | 24.92521 | 25.04195
2023-04-25 20:56 | 1366.464156 | 15.5008 | 3 | 1 | 4.001999 | 0 | 0 | 0 | 0 | 0 | 0 | 7.014292e-05 | 24.76553 | 24.92521 | 25.04195
2023-04-25 20:56 | 1366.565156 | 15.6018 | 3 | 1 | 4.00202 | 0 | 0 | 0 | 0 | 0 | 0 | 6.157377e-05 | 24.76553 | 24.92521 | 25.04195
2023-04-25 20:56 | 1366.664556 | 15.7012 | 3 | 1 | 4.002025 | 0 | 0 | 0 | 0 | 0 | 0 | 5.314036e-05 | 24.76553 | 24.92521 | 25.04195
2023-04-25 20:56 | 1366.763356 | 15.8 | 3 | 1 | 4.00198 | 0 | 0 | 0 | 0 | 0 | 0 | 4.475787e-05 | 24.76553 | 24.92521 | 25.04195
2023-04-25 20:56 | 1366.864956 | 15.9016 | 3 | 1 | 4.001965 | 0 | 0 | 0 | 0 | 0 | 0 | 3.613781e-05 | 24.76553 | 24.92521 | 25.04195
2023-04-25 20:56 | 1366.964956 | 16.0016 | 3 | 1 | 4.002046 | 0 | 0 | 0 | 0 | 0 | 0 | 2.76535e-05 | 24.76553 | 24.92521 | 25.04195
2023-04-25 20:56 | 1367.064356 | 16.101 | 3 | 1 | 4.002067 | 0 | 0 | 0 | 0 | 0 | 0 | 1.92201e-05 | 24.76553 | 24.92521 | 25.04195
2023-04-25 20:56 | 1367.163756 | 16.2004 | 3 | 1 | 4.002013 | 0 | 0 | 0 | 0 | 0 | 0 | 1.07867e-05 | 24.76553 | 24.92521 | 25.04195
2023-04-25 20:56 | 1367.264356 | 16.301 | 3 | 1 | 4.002064 | 0 | 0 | 0 | 0 | 0 | 0 | 2.251487e-06 | 24.76553 | 24.92521 | 25.04195
2023-04-25 20:56 | 1367.363956 | 16.4006 | 3 | 1 | 4.002192 | 0 | 0 | 0 | 0 | 0 | 0 | -6.198883e-06 | 24.76553 | 24.92521 | 25.04195
2023-04-25 20:56 | 1367.463156 | 16.4998 | 3 | 1 | 4.002009 | 0 | 0 | 0 | 0 | 0 | 0 | 2.839461e-06 | 24.76553 | 24.92521 | 25.04195
2023-04-25 20:56 | 1367.563956 | 16.6006 | 3 | 1 | 4.001977 | 0 | 0 | 0 | 0 | 0 | 0 | 1.202359e-05 | 24.76553 | 24.92521 | 25.04195
2023-04-25 20:56 | 1367.663756 | 16.7004 | 3 | 1 | 4.002046 | 0 | 0 | 0 | 0 | 0 | 0 | 2.11166e-05 | 24.76553 | 24.92521 | 25.04195
2023-04-25 20:56 | 1367.764356 | 16.801 | 3 | 1 | 4.001852 | 0 | 0 | 0 | 0 | 0 | 0 | 3.02825e-05 | 24.76553 | 24.92521 | 25.04195
2023-04-25 20:56 | 1367.863756 | 16.9004 | 3 | 1 | 4.002045 | 0 | 0 | 0 | 0 | 0 | 0 | 3.933907e-05 | 24.76553 | 24.92521 | 25.04195
2023-04-25 20:56 | 1367.965356 | 17.002 | 3 | 1 | 4.002127 | 0 | 0 | 0 | 0 | 0 | 0 | 4.859608e-05 | 24.76553 | 24.92521 | 25.04195
2023-04-25 20:56 | 1368.064756 | 17.1014 | 3 | 1 | 4.002055 | 0 | 0 | 0 | 0 | 0 | 0 | 5.765265e-05 | 24.78105 | 24.92521 | 25.04195
2023-04-25 20:56 | 1368.163156 | 17.1998 | 3 | 1 | 4.00198 | 0 | 0 | 0 | 0 | 0 | 0 | 6.66181e-05 | 24.78105 | 24.92521 | 25.04195
2023-04-25 20:56 | 1368.264356 | 17.301 | 3 | 1 | 4.002029 | 0 | 0 | 0 | 0 | 0 | 0 | 7.583867e-05 | 24.78105 | 24.92521 | 25.04195
2023-04-25 20:56 | 1368.363556 | 17.4002 | 3 | 1 | 4.001981 | 0 | 0 | 0 | 0 | 0 | 0 | 8.487701e-05 | 24.78105 | 24.92521 | 25.04195
2023-04-25 20:56 | 1368.464356 | 17.501 | 3 | 1 | 4.002028 | 0 | 0 | 0 | 0 | 0 | 0 | 6.67229e-05 | 24.78105 | 24.92521 | 25.04195
2023-04-25 20:56 | 1368.564556 | 17.6012 | 3 | 1 | 4.002032 | 0 | 0 | 0 | 0 | 0 | 0 | 4.867684e-05 | 24.78105 | 24.92521 | 25.04195
2023-04-25 20:56 | 1368.663156 | 17.6998 | 3 | 1 | 4.001989 | 0 | 0 | 0 | 0 | 0 | 0 | 3.091894e-05 | 24.78105 | 24.92521 | 25.04195
2023-04-25 20:56 | 1368.765356 | 17.802 | 3 | 1 | 4.001946 | 0 | 0 | 0 | 0 | 0 | 0 | 1.251269e-05 | 24.78105 | 24.92521 | 25.04195
2023-04-25 20:56 | 1368.865356 | 17.902 | 3 | 1 | 4.00193 | 0 | 0 | 0 | 0 | 0 | 0 | -5.497349e-06 | 24.78105 | 24.92521 | 25.04195
2023-04-25 20:56 | 1368.964856 | 18.0015 | 3 | 1 | 4.001994 | 0 | 0 | 0 | 0 | 0 | 0 | -2.341734e-05 | 24.78105 | 24.92521 | 25.04195
2023-04-25 20:56 | 1369.063156 | 18.0998 | 3 | 1 | 4.002014 | 0 | 0 | 0 | 0 | 0 | 0 | -4.11212e-05 | 24.78105 | 24.94073 | 25.04195
2023-04-25 20:56 | 1369.163956 | 18.2006 | 3 | 1 | 4.002082 | 0 | 0 | 0 | 0 | 0 | 0 | -5.927532e-05 | 24.78105 | 24.94073 | 25.04195
2023-04-25 20:56 | 1369.263756 | 18.3004 | 3 | 1 | 4.00199 | 0 | 0 | 0 | 0 | 0 | 0 | -7.724933e-05 | 24.78105 | 24.94073 | 25.07889
2023-04-25 20:56 | 1369.364356 | 18.401 | 3 | 1 | 4.002131 | 0 | 0 | 0 | 0 | 0 | 0 | -9.536743e-05 | 24.78105 | 24.94073 | 25.07889
2023-04-25 20:56 | 1369.463956 | 18.5006 | 3 | 1 | 4.002055 | 0 | 0 | 0 | 0 | 0 | 0 | -7.868071e-05 | 24.78105 | 24.94073 | 25.07889
2023-04-25 20:56 | 1369.564756 | 18.6014 | 3 | 1 | 4.001964 | 0 | 0 | 0 | 0 | 0 | 0 | -6.179294e-05 | 24.78105 | 24.94073 | 25.07889
2023-04-25 20:56 | 1369.664156 | 18.7008 | 3 | 1 | 4.002011 | 0 | 0 | 0 | 0 | 0 | 0 | -4.513973e-05 | 24.78105 | 24.94073 | 25.07889
2023-04-25 20:56 | 1369.765156 | 18.8018 | 3 | 1 | 4.002089 | 0 | 0 | 0 | 0 | 0 | 0 | -2.821845e-05 | 24.78105 | 24.94073 | 25.07889
2023-04-25 20:56 | 1369.863356 | 18.9 | 3 | 1 | 4.002049 | 0 | 0 | 0 | 0 | 0 | 0 | -1.176628e-05 | 24.78105 | 24.94073 | 25.07889
2023-04-25 20:56 | 1369.965156 | 19.0018 | 3 | 1 | 4.001997 | 0 | 0 | 0 | 0 | 0 | 0 | 5.289026e-06 | 24.78105 | 24.94073 | 25.07889
2023-04-25 20:56 | 1370.063156 | 19.0998 | 3 | 1 | 4.00206 | 0 | 0 | 0 | 0 | 0 | 0 | 2.170769e-05 | 24.78105 | 24.94073 | 25.07889
2023-04-25 20:56 | 1370.163956 | 19.2006 | 3 | 1 | 4.002116 | 0 | 0 | 0 | 0 | 0 | 0 | 3.859546e-05 | 24.78105 | 24.94073 | 25.07889
2023-04-25 20:56 | 1370.263156 | 19.2998 | 3 | 1 | 4.002267 | 0 | 0 | 0 | 0 | 0 | 0 | 5.521517e-05 | 24.78105 | 24.94073 | 25.07889
2023-04-25 20:56 | 1370.363356 | 19.4 | 3 | 1 | 4.002078 | 0 | 0 | 0 | 0 | 0 | 0 | 7.200241e-05 | 24.78105 | 24.94073 | 25.07889
2023-04-25 20:56 | 1370.465156 | 19.5018 | 3 | 1 | 4.002026 | 0 | 0 | 0 | 0 | 0 | 0 | 6.413703e-05 | 24.78105 | 24.94073 | 25.07889
2023-04-25 20:56 | 1370.563556 | 19.6002 | 3 | 1 | 4.002081 | 0 | 0 | 0 | 0 | 0 | 0 | 5.653434e-05 | 24.78105 | 24.94073 | 25.07889
2023-04-25 20:56 | 1370.663156 | 19.6998 | 3 | 1 | 4.002055 | 0 | 0 | 0 | 0 | 0 | 0 | 4.883894e-05 | 24.78105 | 24.94073 | 25.07889
2023-04-25 20:56 | 1370.765156 | 19.8018 | 3 | 1 | 4.002179 | 0 | 0 | 0 | 0 | 0 | 0 | 4.095811e-05 | 24.78105 | 24.94073 | 25.07889
2023-04-25 20:56 | 1370.863756 | 19.9004 | 3 | 1 | 4.002034 | 0 | 0 | 0 | 0 | 0 | 0 | 3.333997e-05 | 24.76832 | 24.94073 | 25.07889
2023-04-25 20:56 | 1370.963156 | 19.9998 | 3 | 1 | 4.002139 | 0 | 0 | 0 | 0 | 0 | 0 | 2.566002e-05 | 24.76832 | 24.94073 | 25.07889
2023-04-25 20:56 | 1371.063356 | 20.1 | 3 | 1 | 4.00197 | 0 | 0 | 0 | 0 | 0 | 0 | 1.791826e-05 | 24.76832 | 24.94073 | 25.07889
2023-04-25 20:56 | 1371.165556 | 20.2022 | 3 | 1 | 4.001988 | 0 | 0 | 0 | 0 | 0 | 0 | 1.002197e-05 | 24.76832 | 24.94073 | 25.07889
2023-04-25 20:56 | 1371.263756 | 20.3004 | 3 | 1 | 4.002131 | 0 | 0 | 0 | 0 | 0 | 0 | 2.434741e-06 | 24.76832 | 24.94073 | 25.07889
2023-04-25 20:56 | 1371.363156 | 20.3998 | 3 | 1 | 4.002063 | 0 | 0 | 0 | 0 | 0 | 0 | -5.245209e-06 | 24.76832 | 24.94073 | 25.07889
2023-04-25 20:56 | 1371.464956 | 20.5016 | 3 | 1 | 4.002017 | 0 | 0 | 0 | 0 | 0 | 0 | -7.716897e-06 | 24.76832 | 24.94073 | 25.07889
2023-04-25 20:56 | 1371.564756 | 20.6014 | 3 | 1 | 4.002054 | 0 | 0 | 0 | 0 | 0 | 0 | -1.014003e-05 | 24.76832 | 24.94073 | 25.07889
2023-04-25 20:56 | 1371.663156 | 20.6998 | 3 | 1 | 4.002127 | 0 | 0 | 0 | 0 | 0 | 0 | -1.252916e-05 | 24.76832 | 24.94073 | 25.07889
2023-04-25 20:56 | 1371.764956 | 20.8016 | 3 | 1 | 4.002028 | 0 | 0 | 0 | 0 | 0 | 0 | -1.500085e-05 | 24.76832 | 24.94073 | 25.07889
2023-04-25 20:56 | 1371.864556 | 20.9012 | 3 | 1 | 4.002057 | 0 | 0 | 0 | 0 | 0 | 0 | -1.741912e-05 | 24.76832 | 24.928 | 25.07889
2023-04-25 20:56 | 1371.964556 | 21.0012 | 3 | 1 | 4.002068 | 0 | 0 | 0 | 0 | 0 | 0 | -1.984711e-05 | 24.76832 | 24.928 | 25.07889
2023-04-25 20:56 | 1372.064356 | 21.101 | 3 | 1 | 4.002162 | 0 | 0 | 0 | 0 | 0 | 0 | -2.227024e-05 | 24.76832 | 24.928 | 25.03046
2023-04-25 20:56 | 1372.164356 | 21.201 | 3 | 1 | 4.002053 | 0 | 0 | 0 | 0 | 0 | 0 | -2.469822e-05 | 24.76832 | 24.928 | 25.03046
2023-04-25 20:56 | 1372.265356 | 21.302 | 3 | 1 | 4.002069 | 0 | 0 | 0 | 0 | 0 | 0 | -2.715049e-05 | 24.76832 | 24.928 | 25.03046
2023-04-25 20:56 | 1372.364756 | 21.4014 | 3 | 1 | 4.002053 | 0 | 0 | 0 | 0 | 0 | 0 | -2.95639e-05 | 24.76832 | 24.928 | 25.03046
2023-04-25 20:56 | 1372.463956 | 21.5006 | 3 | 1 | 4.002052 | 0 | 0 | 0 | 0 | 0 | 0 | -4.125457e-05 | 24.76832 | 24.928 | 25.03046
2023-04-25 20:56 | 1372.564156 | 21.6008 | 3 | 1 | 4.002095 | 0 | 0 | 0 | 0 | 0 | 0 | -5.306309e-05 | 24.76832 | 24.928 | 25.03046
2023-04-25 20:56 | 1372.664156 | 21.7008 | 3 | 1 | 4.002179 | 0 | 0 | 0 | 0 | 0 | 0 | -6.484804e-05 | 24.76832 | 24.928 | 25.03046
2023-04-25 20:56 | 1372.763556 | 21.8002 | 3 | 1 | 4.002108 | 0 | 0 | 0 | 0 | 0 | 0 | -7.656228e-05 | 24.76832 | 24.928 | 25.03046
2023-04-25 20:56 | 1372.864556 | 21.9012 | 3 | 1 | 4.002068 | 0 | 0 | 0 | 0 | 0 | 0 | -8.846508e-05 | 24.76832 | 24.928 | 25.03046
2023-04-25 20:56 | 1372.965156 | 22.0018 | 3 | 1 | 4.002099 | 0 | 0 | 0 | 0 | 0 | 0 | -0.0001003207 | 24.76832 | 24.928 | 25.03046
2023-04-25 20:56 | 1373.064356 | 22.101 | 3 | 1 | 4.002081 | 0 | 0 | 0 | 0 | 0 | 0 | -0.0001120114 | 24.76832 | 24.928 | 25.03046
2023-04-25 20:56 | 1373.163956 | 22.2006 | 3 | 1 | 4.001945 | 0 | 0 | 0 | 0 | 0 | 0 | -0.0001237492 | 24.76832 | 24.928 | 25.03046
2023-04-25 20:56 | 1373.263356 | 22.3 | 3 | 1 | 4.002132 | 0 | 0 | 0 | 0 | 0 | 0 | -0.0001354635 | 24.76832 | 24.928 | 25.03046
2023-04-25 20:56 | 1373.364156 | 22.4008 | 3 | 1 | 4.002083 | 0 | 0 | 0 | 0 | 0 | 0 | -0.0001473427 | 24.76832 | 24.928 | 25.03046
2023-04-25 20:56 | 1373.463556 | 22.5002 | 3 | 1 | 4.00206 | 0 | 0 | 0 | 0 | 0 | 0 | -0.000113433 | 24.76832 | 24.928 | 25.03046
2023-04-25 20:56 | 1373.563856 | 22.6005 | 3 | 1 | 4.002116 | 0 | 0 | 0 | 0 | 0 | 0 | -7.921637e-05 | 24.76832 | 24.928 | 25.03046
2023-04-25 20:56 | 1373.663356 | 22.7 | 3 | 1 | 4.001996 | 0 | 0 | 0 | 0 | 0 | 0 | -4.527262e-05 | 24.76832 | 24.928 | 25.03046
2023-04-25 20:56 | 1373.763556 | 22.8002 | 3 | 1 | 4.002026 | 0 | 0 | 0 | 0 | 0 | 0 | -1.109007e-05 | 24.82327 | 24.928 | 25.03046
2023-04-25 20:56 | 1373.863956 | 22.9006 | 3 | 1 | 4.002127 | 0 | 0 | 0 | 0 | 0 | 0 | 2.316072e-05 | 24.82332 | 24.928 | 25.03046
2023-04-25 20:56 | 1373.963556 | 23.0002 | 3 | 1 | 4.002072 | 0 | 0 | 0 | 0 | 0 | 0 | 5.713858e-05 | 24.82332 | 24.928 | 25.03046
2023-04-25 20:56 | 1374.065056 | 23.1017 | 3 | 1 | 4.002004 | 0 | 0 | 0 | 0 | 0 | 0 | 9.176462e-05 | 24.82332 | 24.928 | 25.03046
2023-04-25 20:56 | 1374.164556 | 23.2012 | 3 | 1 | 4.002095 | 0 | 0 | 0 | 0 | 0 | 0 | 0.0001257084 | 24.82332 | 24.928 | 25.03046
2023-04-25 20:56 | 1374.265256 | 23.3019 | 3 | 1 | 4.002177 | 0 | 0 | 0 | 0 | 0 | 0 | 0.0001600615 | 24.82332 | 24.928 | 25.03046
2023-04-25 20:56 | 1374.363556 | 23.4002 | 3 | 1 | 4.002024 | 0 | 0 | 0 | 0 | 0 | 0 | 0.0001935959 | 24.82332 | 24.928 | 25.03046
2023-04-25 20:56 | 1374.463556 | 23.5002 | 3 | 1 | 4.002106 | 0 | 0 | 0 | 0 | 0 | 0 | 0.0001776282 | 24.82332 | 24.928 | 25.03046
2023-04-25 20:56 | 1374.564156 | 23.6008 | 3 | 1 | 4.001995 | 0 | 0 | 0 | 0 | 0 | 0 | 0.0001615648 | 24.82332 | 24.928 | 25.03046
2023-04-25 20:56 | 1374.663756 | 23.7004 | 3 | 1 | 4.002144 | 0 | 0 | 0 | 0 | 0 | 0 | 0.000145661 | 24.82332 | 24.928 | 25.03046
2023-04-25 20:56 | 1374.764956 | 23.8016 | 3 | 1 | 4.002008 | 0 | 0 | 0 | 0 | 0 | 0 | 0.0001295017 | 24.82332 | 24.98299 | 25.03046
2023-04-25 20:56 | 1374.863756 | 23.9004 | 3 | 1 | 4.00208 | 0 | 0 | 0 | 0 | 0 | 0 | 0.0001137257 | 24.82332 | 24.98299 | 25.10685
2023-04-25 20:56 | 1374.964356 | 24.001 | 3 | 1 | 4.002009 | 0 | 0 | 0 | 0 | 0 | 0 | 9.76622e-05 | 24.82332 | 24.98299 | 25.10685
2023-04-25 20:56 | 1375.063556 | 24.1002 | 3 | 1 | 4.002059 | 0 | 0 | 0 | 0 | 0 | 0 | 8.182228e-05 | 24.82332 | 24.98299 | 25.10685
2023-04-25 20:56 | 1375.163156 | 24.1998 | 3 | 1 | 4.002071 | 0 | 0 | 0 | 0 | 0 | 0 | 6.591849e-05 | 24.82332 | 24.98299 | 25.10685
2023-04-25 20:56 | 1375.265356 | 24.302 | 3 | 1 | 4.002105 | 0 | 0 | 0 | 0 | 0 | 0 | 4.959955e-05 | 24.82332 | 24.98299 | 25.10685
2023-04-25 20:56 | 1375.363956 | 24.4006 | 3 | 1 | 4.002158 | 0 | 0 | 0 | 0 | 0 | 0 | 3.385544e-05 | 24.82332 | 24.98299 | 25.10685
2023-04-25 20:56 | 1375.464356 | 24.501 | 3 | 1 | 4.002141 | 0 | 0 | 0 | 0 | 0 | 0 | 2.845427e-05 | 24.82332 | 24.98299 | 25.10685
2023-04-25 20:56 | 1375.563756 | 24.6004 | 3 | 1 | 4.002189 | 0 | 0 | 0 | 0 | 0 | 0 | 2.310689e-05 | 24.82332 | 24.98299 | 25.10685
2023-04-25 20:56 | 1375.664356 | 24.701 | 3 | 1 | 4.002093 | 0 | 0 | 0 | 0 | 0 | 0 | 1.769496e-05 | 24.82332 | 24.98299 | 25.10685
2023-04-25 20:56 | 1375.765156 | 24.8018 | 3 | 1 | 4.002141 | 0 | 0 | 0 | 0 | 0 | 0 | 1.227227e-05 | 24.82332 | 24.98299 | 25.10685
2023-04-25 20:56 | 1375.863356 | 24.9 | 3 | 1 | 4.002123 | 0 | 0 | 0 | 0 | 0 | 0 | 6.989454e-06 | 24.82332 | 24.98299 | 25.10685
2023-04-25 20:56 | 1375.964156 | 25.0008 | 3 | 1 | 4.002078 | 0 | 0 | 0 | 0 | 0 | 0 | 1.566764e-06 | 24.82332 | 24.98299 | 25.10685
2023-04-25 20:56 | 1376.064756 | 25.1014 | 3 | 1 | 4.00206 | 0 | 0 | 0 | 0 | 0 | 0 | -3.845166e-06 | 24.82332 | 24.98299 | 25.10685
2023-04-25 20:56 | 1376.163356 | 25.2 | 3 | 1 | 4.002152 | 0 | 0 | 0 | 0 | 0 | 0 | -9.149503e-06 | 24.82332 | 24.98299 | 25.10685
2023-04-25 20:56 | 1376.263356 | 25.3 | 3 | 1 | 4.002093 | 0 | 0 | 0 | 0 | 0 | 0 | -1.452916e-05 | 24.82332 | 24.98299 | 25.10685
2023-04-25 20:56 | 1376.365556 | 25.4022 | 3 | 1 | 4.002066 | 0 | 0 | 0 | 0 | 0 | 0 | -2.002716e-05 | 24.82332 | 24.98299 | 25.10685
2023-04-25 20:56 | 1376.464156 | 25.5008 | 3 | 1 | 4.002004 | 0 | 0 | 0 | 0 | 0 | 0 | -2.765904e-05 | 24.82332 | 24.98299 | 25.10685
2023-04-25 20:56 | 1376.564956 | 25.6016 | 3 | 1 | 4.002179 | 0 | 0 | 0 | 0 | 0 | 0 | -3.54612e-05 | 24.7941 | 24.98299 | 25.10685
2023-04-25 20:56 | 1376.665356 | 25.702 | 3 | 1 | 4.002145 | 0 | 0 | 0 | 0 | 0 | 0 | -4.323241e-05 | 24.7941 | 24.98299 | 25.10685
2023-04-25 20:56 | 1376.763756 | 25.8004 | 3 | 1 | 4.002225 | 0 | 0 | 0 | 0 | 0 | 0 | -5.084881e-05 | 24.7941 | 24.98299 | 25.10685
2023-04-25 20:56 | 1376.863356 | 25.9 | 3 | 1 | 4.002121 | 0 | 0 | 0 | 0 | 0 | 0 | -5.855809e-05 | 24.7941 | 24.98299 | 25.10685
2023-04-25 20:56 | 1376.964356 | 26.001 | 3 | 1 | 4.002081 | 0 | 0 | 0 | 0 | 0 | 0 | -6.637573e-05 | 24.7941 | 24.98299 | 25.10685
2023-04-25 20:56 | 1377.063356 | 26.1 | 3 | 1 | 4.002082 | 0 | 0 | 0 | 0 | 0 | 0 | -7.403857e-05 | 24.7941 | 24.98299 | 25.10685
2023-04-25 20:56 | 1377.164556 | 26.2012 | 3 | 1 | 4.002103 | 0 | 0 | 0 | 0 | 0 | 0 | -8.18717e-05 | 24.7941 | 24.98299 | 25.10685
2023-04-25 20:56 | 1377.265356 | 26.302 | 3 | 1 | 4.002177 | 0 | 0 | 0 | 0 | 0 | 0 | -8.967386e-05 | 24.7941 | 24.98299 | 25.10685
2023-04-25 20:56 | 1377.363556 | 26.4002 | 3 | 1 | 4.002036 | 0 | 0 | 0 | 0 | 0 | 0 | -9.727478e-05 | 24.7941 | 24.98299 | 25.10685
2023-04-25 20:56 | 1377.463756 | 26.5004 | 3 | 1 | 4.002242 | 0 | 0 | 0 | 0 | 0 | 0 | -7.894228e-05 | 24.7941 | 24.98299 | 25.10685
2023-04-25 20:56 | 1377.563956 | 26.6006 | 3 | 1 | 4.002073 | 0 | 0 | 0 | 0 | 0 | 0 | -6.060978e-05 | 24.7941 | 24.96092 | 25.10685
2023-04-25 20:56 | 1377.663556 | 26.7002 | 3 | 1 | 4.002143 | 0 | 0 | 0 | 0 | 0 | 0 | -4.238705e-05 | 24.7941 | 24.96092 | 25.10685
2023-04-25 20:56 | 1377.764356 | 26.801 | 3 | 1 | 4.002065 | 0 | 0 | 0 | 0 | 0 | 0 | -2.394477e-05 | 24.7941 | 24.96092 | 25.04195
2023-04-25 20:56 | 1377.864756 | 26.9014 | 3 | 1 | 4.002035 | 0 | 0 | 0 | 0 | 0 | 0 | -5.575679e-06 | 24.7941 | 24.96092 | 25.04195
2023-04-25 20:56 | 1377.964356 | 27.001 | 3 | 1 | 4.002102 | 0 | 0 | 0 | 0 | 0 | 0 | 1.264705e-05 | 24.7941 | 24.96092 | 25.04195
2023-04-25 20:56 | 1378.064956 | 27.1016 | 3 | 1 | 4.002127 | 0 | 0 | 0 | 0 | 0 | 0 | 3.105273e-05 | 24.7941 | 24.96092 | 25.04195
2023-04-25 20:56 | 1378.163356 | 27.2 | 3 | 1 | 4.002094 | 0 | 0 | 0 | 0 | 0 | 0 | 4.905591e-05 | 24.7941 | 24.96092 | 25.04195
2023-04-25 20:56 | 1378.263756 | 27.3004 | 3 | 1 | 4.002213 | 0 | 0 | 0 | 0 | 0 | 0 | 6.7425e-05 | 24.7941 | 24.96092 | 25.04195
2023-04-25 20:56 | 1378.364356 | 27.401 | 3 | 1 | 4.002282 | 0 | 0 | 0 | 0 | 0 | 0 | 8.583069e-05 | 24.7941 | 24.96092 | 25.04195
2023-04-25 20:56 | 1378.463956 | 27.5006 | 3 | 1 | 4.002187 | 0 | 0 | 0 | 0 | 0 | 0 | 7.780437e-05 | 24.7941 | 24.96092 | 25.04195
2023-04-25 20:56 | 1378.564556 | 27.6012 | 3 | 1 | 4.002064 | 0 | 0 | 0 | 0 | 0 | 0 | 6.969748e-05 | 24.7941 | 24.96092 | 25.04195
2023-04-25 20:56 | 1378.664156 | 27.7008 | 3 | 1 | 4.00209 | 0 | 0 | 0 | 0 | 0 | 0 | 6.167116e-05 | 24.7941 | 24.96092 | 25.04195
2023-04-25 20:56 | 1378.763556 | 27.8002 | 3 | 1 | 4.002073 | 0 | 0 | 0 | 0 | 0 | 0 | 5.366096e-05 | 24.7941 | 24.96092 | 25.04195
2023-04-25 20:56 | 1378.864156 | 27.9008 | 3 | 1 | 4.002262 | 0 | 0 | 0 | 0 | 0 | 0 | 4.555407e-05 | 24.7941 | 24.96092 | 25.04195
2023-04-25 20:56 | 1378.963756 | 28.0004 | 3 | 1 | 4.00214 | 0 | 0 | 0 | 0 | 0 | 0 | 3.752775e-05 | 24.7941 | 24.96092 | 25.04195
2023-04-25 20:56 | 1379.064756 | 28.1014 | 3 | 1 | 4.002007 | 0 | 0 | 0 | 0 | 0 | 0 | 2.938862e-05 | 24.7941 | 24.96092 | 25.04195
2023-04-25 20:56 | 1379.164156 | 28.2008 | 3 | 1 | 4.002135 | 0 | 0 | 0 | 0 | 0 | 0 | 2.137842e-05 | 24.7941 | 24.96092 | 25.04195
2023-04-25 20:56 | 1379.263756 | 28.3004 | 3 | 1 | 4.002262 | 0 | 0 | 0 | 0 | 0 | 0 | 1.335211e-05 | 24.7941 | 24.96092 | 25.04195
2023-04-25 20:56 | 1379.364356 | 28.401 | 3 | 1 | 4.002126 | 0 | 0 | 0 | 0 | 0 | 0 | 5.245209e-06 | 24.7941 | 24.96092 | 25.04195
2023-04-25 20:56 | 1379.464156 | 28.5008 | 3 | 1 | 4.002035 | 0 | 0 | 0 | 0 | 0 | 0 | 4.43653e-06 | 24.78696 | 24.96092 | 25.04195
2023-04-25 20:56 | 1379.563356 | 28.6 | 3 | 1 | 4.002132 | 0 | 0 | 0 | 0 | 0 | 0 | 3.632714e-06 | 24.78696 | 24.96092 | 25.04195
2023-04-25 20:56 | 1379.664356 | 28.701 | 3 | 1 | 4.002126 | 0 | 0 | 0 | 0 | 0 | 0 | 2.814312e-06 | 24.78696 | 24.96092 | 25.04195
2023-04-25 20:56 | 1379.764356 | 28.801 | 3 | 1 | 4.00219 | 0 | 0 | 0 | 0 | 0 | 0 | 2.004013e-06 | 24.78696 | 24.96092 | 25.04195
2023-04-25 20:56 | 1379.863856 | 28.9005 | 3 | 1 | 4.00213 | 0 | 0 | 0 | 0 | 0 | 0 | 1.197765e-06 | 24.78696 | 24.96092 | 25.04195
2023-04-25 20:56 | 1379.963556 | 29.0002 | 3 | 1 | 4.002149 | 0 | 0 | 0 | 0 | 0 | 0 | 3.898968e-07 | 24.78696 | 24.96092 | 25.04195
2023-04-25 20:56 | 1380.063956 | 29.1006 | 3 | 1 | 4.002141 | 0 | 0 | 0 | 0 | 0 | 0 | -4.236434e-07 | 24.78696 | 24.96092 | 25.04195
2023-04-25 20:56 | 1380.164756 | 29.2014 | 3 | 1 | 4.002234 | 0 | 0 | 0 | 0 | 0 | 0 | -1.240425e-06 | 24.78696 | 24.96092 | 25.04195
2023-04-25 20:56 | 1380.264156 | 29.3008 | 3 | 1 | 4.002155 | 0 | 0 | 0 | 0 | 0 | 0 | -2.045862e-06 | 24.78696 | 24.96092 | 25.04195
2023-04-25 20:56 | 1380.364756 | 29.4014 | 3 | 1 | 4.0021 | 0 | 0 | 0 | 0 | 0 | 0 | -2.861023e-06 | 24.78696 | 24.96092 | 25.04195
2023-04-25 20:56 | 1380.463556 | 29.5002 | 3 | 1 | 4.002147 | 0 | 0 | 0 | 0 | 0 | 0 | -2.861023e-06 | 24.78696 | 24.95378 | 25.04195
2023-04-25 20:56 | 1380.565356 | 29.602 | 3 | 1 | 4.002171 | 0 | 0 | 0 | 0 | 0 | 0 | -2.861023e-06 | 24.78696 | 24.95378 | 25.04195
2023-04-25 20:56 | 1380.663756 | 29.7004 | 3 | 1 | 4.00216 | 0 | 0 | 0 | 0 | 0 | 0 | -2.861023e-06 | 24.78696 | 24.95378 | 25.04195
2023-04-25 20:56 | 1380.765156 | 29.8018 | 3 | 1 | 4.00219 | 0 | 0 | 0 | 0 | 0 | 0 | -2.861023e-06 | 24.78696 | 24.95378 | 25.04195
2023-04-25 20:56 | 1380.864556 | 29.9012 | 3 | 1 | 4.002098 | 0 | 0 | 0 | 0 | 0 | 0 | -2.861023e-06 | 24.78696 | 24.95378 | 25.04195
2023-04-25 20:56 | 1380.963156 | 29.9998 | 3 | 1 | 4.002152 | 0 | 0 | 0 | 0 | 0 | 0 | -2.861023e-06 | 24.78696 | 24.95378 | 25.04195
2023-04-25 20:56 | 1380.965956 | 30.0026 | 3 | 1 | 4.002156 | 0 | 0 | 0 | 0 | 0 | 0 | -2.861023e-06 | 24.78696 | 24.95378 | 25.04195