## Global_Info
TEST REPORT
|  |  | 20230425_V5_EIS326 | Serial Number |  | C:\ArbinSoftware\DataPro\Result\20230425_V5_EIS326
|  |  | 2023-05-08 | 207487
Channel | Start DateTime | Schedule File Name | Creator | Comments | Software Version | Schedule Version | MASS | Specific Capacity | Capacity | Item ID | Has Aux | Has Specail | Log Aux Data Flag | Log Special Flag
4 | 2023-04-27 13:37 | INR21700_m50T\2nd_life_EIS\EIS_general.sdu |  |  | PV7.0 Build: 181116USB | Schedule Version 7.00.15 | 0 | 0 | 4.85 |  | 1 | 0 | TRUE | TRUE
Note on G2: Click to open file path

## ACIM_Chan4
Device_ID | Test_ID | Channel_ID | Cycle_ID | Step_ID | Pt | Freq | Zmod | Zphz
Gamry_1 | 366 | 3 | 1 | 2 | 0 | 10019.53 | 0.0461866 | 48.90396
Gamry_1 | 366 | 3 | 1 | 2 | 1 | 7207.031 | 0.0382468 | 43.30376
Gamry_1 | 366 | 3 | 1 | 2 | 2 | 5150.463 | 0.0324031 | 36.69825
Gamry_1 | 366 | 3 | 1 | 2 | 3 | 3715.701 | 0.0285838 | 29.70738
Gamry_1 | 366 | 3 | 1 | 2 | 4 | 2686.738 | 0.0262219 | 22.78873
Gamry_1 | 366 | 3 | 1 | 2 | 5 | 1933.594 | 0.0249045 | 16.47208
Gamry_1 | 366 | 3 | 1 | 2 | 6 | 1395.089 | 0.0243058 | 11.31088
Gamry_1 | 366 | 3 | 1 | 2 | 7 | 1000.702 | 0.0241322 | 7.260479
Gamry_1 | 366 | 3 | 1 | 2 | 8 | 716.9117 | 0.0241957 | 4.221863
Gamry_1 | 366 | 3 | 1 | 2 | 9 | 520.8333 | 0.0243741 | 2.102372
Gamry_1 | 366 | 3 | 1 | 2 | 10 | 372.8693 | 0.0246221 | 0.4823117
Gamry_1 | 366 | 3 | 1 | 2 | 11 | 269.3965 | 0.0249072 | -0.6689929
Gamry_1 | 366 | 3 | 1 | 2 | 12 | 193.6983 | 0.0252149 | -1.515906
Gamry_1 | 366 | 3 | 1 | 2 | 13 | 139.2327 | 0.0255432 | -2.118383
Gamry_1 | 366 | 3 | 1 | 2 | 14 | 99.734 | 0.0258925 | -2.578043
Gamry_1 | 366 | 3 | 1 | 2 | 15 | 72.11539 | 0.0262347 | -2.900847
Gamry_1 | 366 | 3 | 1 | 2 | 16 | 49.86702 | 0.0266267 | -3.15125
Gamry_1 | 366 | 3 | 1 | 2 | 17 | 37.5 | 0.0269496 | -3.332412
Gamry_1 | 366 | 3 | 1 | 2 | 18 | 27.25291 | 0.0272893 | -3.493294
Gamry_1 | 366 | 3 | 1 | 2 | 19 | 19.29012 | 0.0276991 | -3.662047
Gamry_1 | 366 | 3 | 1 | 2 | 20 | 13.95089 | 0.028148 | -3.674982
Gamry_1 | 366 | 3 | 1 | 2 | 21 | 9.9734 | 0.0285699 | -3.756595
Gamry_1 | 366 | 3 | 1 | 2 | 22 | 7.233796 | 0.0290147 | -3.657652
Gamry_1 | 366 | 3 | 1 | 2 | 23 | 5.196785 | 0.0294097 | -3.497607
Gamry_1 | 366 | 3 | 1 | 2 | 24 | 3.720238 | 0.0298612 | -3.22464
Gamry_1 | 366 | 3 | 1 | 2 | 25 | 2.689329 | 0.0302307 | -2.913795
Gamry_1 | 366 | 3 | 1 | 2 | 26 | 1.929012 | 0.0305097 | -2.901626
Gamry_1 | 366 | 3 | 1 | 2 | 27 | 1.395089 | 0.0308366 | -2.651777
Gamry_1 | 366 | 3 | 1 | 2 | 28 | 0.997765 | 0.0309534 | -2.505257
Gamry_1 | 366 | 3 | 1 | 2 | 29 | 0.7233796 | 0.0311988 | -2.619365
Gamry_1 | 366 | 3 | 1 | 2 | 30 | 0.5185288 | 0.031438 | -2.732952
Gamry_1 | 366 | 3 | 1 | 2 | 31 | 0.3732086 | 0.0316611 | -3.070286
Gamry_1 | 366 | 3 | 1 | 2 | 32 | 0.2687787 | 0.0318546 | -3.453631
Gamry_1 | 366 | 3 | 1 | 2 | 33 | 0.1933787 | 0.0321482 | -3.96444
Gamry_1 | 366 | 3 | 1 | 2 | 34 | 0.1391776 | 0.0325515 | -4.622304
Gamry_1 | 366 | 3 | 1 | 2 | 35 | 0.1001603 | 0.0330161 | -5.555033
Gamry_1 | 366 | 3 | 1 | 2 | 36 | 0.0719825 | 0.0336684 | -6.522185
Gamry_1 | 366 | 3 | 1 | 2 | 37 | 0.051807 | 0.034257 | -7.694784
Gamry_1 | 366 | 3 | 1 | 2 | 38 | 0.0372971 | 0.0349611 | -9.127719
Gamry_1 | 366 | 3 | 1 | 2 | 39 | 0.0268286 | 0.0356854 | -10.96517
Gamry_1 | 366 | 3 | 1 | 2 | 40 | 0.0193124 | 0.0366255 | -13.40698
Gamry_1 | 366 | 3 | 1 | 2 | 41 | 0.0138979 | 0.038062 | -16.57578
Gamry_1 | 366 | 3 | 1 | 2 | 42 | 0.0100006 | 0.0401707 | -20.42271
Note on A1: Device_ID
Note on B1: Test_ID
Note on C1: Channel_ID
Note on D1: Cycle_ID
Note on E1: Step_ID
Note on F1: Pt
Note on G1: Freq
Note on H1: Zmod
Note on I1: Zphz

## Channel_4_1
Date_Time | Test_Time(s) | Step_Time(s) | Step_Index | Cycle_Index | Voltage(V) | Current(A) | Charge_Capacity(Ah) | Discharge_Capacity(Ah) | Charge_Energy(Wh) | Discharge_Energy(Wh) | Internal Resistance(Ohm) | dV/dt(V/s) | Aux_Temperature(¡æ)_1
2023-04-27 13:37 | 0.1007 | 0.1005 | 1 | 1 | 3.259316 | 0 | 0 | 0 | 0 | 0 | 0 | 0 | 24.80204
2023-04-27 13:37 | 0.2007 | 0.2005 | 1 | 1 | 3.259252 | 0 | 0 | 0 | 0 | 0 | 0 | 0 | 24.80204
2023-04-27 13:37 | 0.3001 | 0.2999 | 1 | 1 | 3.259199 | 0 | 0 | 0 | 0 | 0 | 0 | 0 | 24.80204
2023-04-27 13:37 | 0.4006 | 0.4004 | 1 | 1 | 3.259174 | 0 | 0 | 0 | 0 | 0 | 0 | 0 | 24.80204
2023-04-27 13:37 | 0.5006 | 0.5004 | 1 | 1 | 3.259225 | 0 | 0 | 0 | 0 | 0 | 0 | -1.518887e-07 | 24.80204
2023-04-27 13:37 | 0.6 | 0.5998 | 1 | 1 | 3.259297 | 0 | 0 | 0 | 0 | 0 | 0 | -3.028661e-07 | 24.80204
2023-04-27 13:37 | 0.7002 | 0.7 | 1 | 1 | 3.259284 | 0 | 0 | 0 | 0 | 0 | 0 | -4.550586e-07 | 24.80204
2023-04-27 13:37 | 0.8004 | 0.8002 | 1 | 1 | 3.259211 | 0 | 0 | 0 | 0 | 0 | 0 | -6.07251e-07 | 24.80204
2023-04-27 13:37 | 0.9002 | 0.9 | 1 | 1 | 3.259282 | 0 | 0 | 0 | 0 | 0 | 0 | -7.58836e-07 | 24.80204
2023-04-27 13:37 | 1.0006 | 1.0004 | 1 | 1 | 3.259246 | 0 | 0 | 0 | 0 | 0 | 0 | -9.113322e-07 | 24.80204
2023-04-27 13:37 | 1.0013 | 1.0011 | 1 | 1 | 3.259246 | 0 | 0 | 0 | 0 | 0 | 0 | -9.123955e-07 | 24.80204
2023-04-27 13:37 | 1.0189 | 0.0017 | 2 | 1 | 3.259027 | 0 | 0 | 0 | 0 | 0 | 0 | -9.391279e-07 | 24.80204
2023-04-27 13:38 | 61.0194 | 60.0022 | 2 | 1 | 3.264718 | 0 | 0 | 0 | 0 | 0 | 0 | -9.207311e-05 | 24.80225
2023-04-27 13:39 | 121.0228 | 120.0056 | 2 | 1 | 3.255527 | 0 | 0 | 0 | 0 | 0 | 0 | -0.0001832115 | 24.80246
2023-04-27 13:40 | 181.0237 | 180.0065 | 2 | 1 | 3.260897 | 0 | 0 | 0 | 0 | 0 | 0 | -0.0002743461 | 24.80268
2023-04-27 13:41 | 241.024 | 240.0068 | 2 | 1 | 3.254202 | 0 | 0 | 0 | 0 | 0 | 0 | -0.0003654798 | 24.80289
2023-04-27 13:42 | 301.0253 | 300.0081 | 2 | 1 | 3.263503 | 0 | 0 | 0 | 0 | 0 | 0 | -0.000456615 | 24.83331
2023-04-27 13:43 | 361.0257 | 360.0085 | 2 | 1 | 3.258317 | 0 | 0 | 0 | 0 | 0 | 0 | -0.0005477488 | 24.871
2023-04-27 13:44 | 421.026 | 420.0088 | 2 | 1 | 3.252992 | 0 | 0 | 0 | 0 | 0 | 0 | -0.0006388825 | 24.86396
2023-04-27 13:45 | 481.0278 | 480.0106 | 2 | 1 | 3.263546 | 0 | 0 | 0 | 0 | 0 | 0 | -0.0007300184 | 24.80397
2023-04-27 13:46 | 541.0302 | 540.013 | 2 | 1 | 3.261187 | 0 | 0 | 0 | 0 | 0 | 0 | -0.0008211553 | 24.88043
2023-04-27 13:47 | 601.0316 | 600.0144 | 2 | 1 | 3.262681 | 0 | 0 | 0 | 0 | 0 | 0 | -0.0009122907 | 25.39238
2023-04-27 13:48 | 661.0326 | 660.0154 | 2 | 1 | 3.255943 | 0 | 0 | 0 | 0 | 0 | 0 | -0.001003425 | 25.76918
2023-04-27 13:49 | 721.0339 | 720.0167 | 2 | 1 | 3.252891 | 0 | 0 | 0 | 0 | 0 | 0 | -0.001094561 | 25.61266
2023-04-27 13:50 | 781.0349 | 780.0177 | 2 | 1 | 3.25451 | 0 | 0 | 0 | 0 | 0 | 0 | -0.001185695 | 25.45537
2023-04-27 13:51 | 841.0357 | 840.0185 | 2 | 1 | 3.261027 | 0 | 0 | 0 | 0 | 0 | 0 | -0.00127683 | 25.37884
2023-04-27 13:52 | 901.0358 | 900.0186 | 2 | 1 | 3.266545 | 0 | 0 | 0 | 0 | 0 | 0 | -0.001367963 | 25.25068
2023-04-27 13:53 | 961.0374 | 960.0202 | 2 | 1 | 3.263744 | 0 | 0 | 0 | 0 | 0 | 0 | -0.001459099 | 25.11018
2023-04-27 13:54 | 1021.0381 | 1020.0209 | 2 | 1 | 3.25344 | 0 | 0 | 0 | 0 | 0 | 0 | -0.001550233 | 25.03319
2023-04-27 13:55 | 1081.0388 | 1080.0216 | 2 | 1 | 3.266817 | 0 | 0 | 0 | 0 | 0 | 0 | -0.001641367 | 24.99382
2023-04-27 13:56 | 1141.0408 | 1140.0236 | 2 | 1 | 3.255526 | 0 | 0 | 0 | 0 | 0 | 0 | -0.001732504 | 24.99642
2023-04-27 13:57 | 1201.0415 | 1200.0243 | 2 | 1 | 3.260266 | 0 | 0 | 0 | 0 | 0 | 0 | -0.001823638 | 25.05059
2023-04-27 13:58 | 1253.015288 | 0.1008 | 3 | 1 | 3.258294 | 0 | 0 | 0 | 0 | 0 | 0 | -0.00190258 | 25.03655
2023-04-27 13:58 | 1253.114888 | 0.2004 | 3 | 1 | 3.258228 | 0 | 0 | 0 | 0 | 0 | 0 | -0.001890229 | 25.03655
2023-04-27 13:58 | 1253.215088 | 0.3006 | 3 | 1 | 3.258108 | 0 | 0 | 0 | 0 | 0 | 0 | -0.001877803 | 25.03655
2023-04-27 13:58 | 1253.315088 | 0.4006 | 3 | 1 | 3.258228 | 0 | 0 | 0 | 0 | 0 | 0 | -0.001865402 | 25.03655
2023-04-27 13:58 | 1253.415188 | 0.5007 | 3 | 1 | 3.258128 | 0 | 0 | 0 | 0 | 0 | 0 | -0.001852989 | 25.03655
2023-04-27 13:58 | 1253.514588 | 0.6001 | 3 | 1 | 3.25811 | 0 | 0 | 0 | 0 | 0 | 0 | -0.001678401 | 25.03655
2023-04-27 13:58 | 1253.615888 | 0.7014 | 3 | 1 | 3.258224 | 0 | 0 | 0 | 0 | 0 | 0 | -0.001500476 | 25.03655
2023-04-27 13:58 | 1253.715288 | 0.8008 | 3 | 1 | 3.25827 | 0 | 0 | 0 | 0 | 0 | 0 | -0.001325888 | 25.03655
2023-04-27 13:58 | 1253.815288 | 0.9008 | 3 | 1 | 3.258155 | 0 | 0 | 0 | 0 | 0 | 0 | -0.001150247 | 25.03655
2023-04-27 13:58 | 1253.914988 | 1.0005 | 3 | 1 | 3.258215 | 0 | 0 | 0 | 0 | 0 | 0 | -0.000975132 | 25.03655
2023-04-27 13:58 | 1254.015788 | 1.1013 | 3 | 1 | 3.258196 | 0 | 0 | 0 | 0 | 0 | 0 | -0.0007980852 | 25.03655
2023-04-27 13:58 | 1254.114688 | 1.2002 | 3 | 1 | 3.258109 | 0 | 0 | 0 | 0 | 0 | 0 | -0.0006243755 | 25.01202
2023-04-27 13:58 | 1254.214788 | 1.3003 | 3 | 1 | 3.258125 | 0 | 0 | 0 | 0 | 0 | 0 | -0.0004485582 | 25.01202
2023-04-27 13:58 | 1254.314788 | 1.4003 | 3 | 1 | 3.258127 | 0 | 0 | 0 | 0 | 0 | 0 | -0.0002729165 | 25.01202
2023-04-27 13:58 | 1254.414788 | 1.5003 | 3 | 1 | 3.25811 | 0 | 0 | 0 | 0 | 0 | 0 | -9.727478e-05 | 25.01202
2023-04-27 13:58 | 1254.514988 | 1.6005 | 3 | 1 | 3.258113 | 0 | 0 | 0 | 0 | 0 | 0 | -9.085106e-05 | 25.01202
2023-04-27 13:58 | 1254.615288 | 1.7008 | 3 | 1 | 3.258026 | 0 | 0 | 0 | 0 | 0 | 0 | -8.442093e-05 | 25.01202
2023-04-27 13:58 | 1254.714588 | 1.8001 | 3 | 1 | 3.25806 | 0 | 0 | 0 | 0 | 0 | 0 | -7.805492e-05 | 25.01202
2023-04-27 13:58 | 1254.814588 | 1.9001 | 3 | 1 | 3.258235 | 0 | 0 | 0 | 0 | 0 | 0 | -7.164402e-05 | 25.01202
2023-04-27 13:58 | 1254.915688 | 2.0012 | 3 | 1 | 3.258082 | 0 | 0 | 0 | 0 | 0 | 0 | -6.516261e-05 | 25.01202
2023-04-27 13:58 | 1255.015788 | 2.1013 | 3 | 1 | 3.25813 | 0 | 0 | 0 | 0 | 0 | 0 | -5.87453e-05 | 25.01202
2023-04-27 13:58 | 1255.114488 | 2.2 | 3 | 1 | 3.258054 | 0 | 0 | 0 | 0 | 0 | 0 | -5.241775e-05 | 25.01202
2023-04-27 13:58 | 1255.214588 | 2.3001 | 3 | 1 | 3.258139 | 0 | 0 | 0 | 0 | 0 | 0 | -4.600044e-05 | 25.01202
2023-04-27 13:58 | 1255.314988 | 2.4005 | 3 | 1 | 3.258147 | 0 | 0 | 0 | 0 | 0 | 0 | -3.95639e-05 | 25.01202
2023-04-27 13:58 | 1255.415188 | 2.5007 | 3 | 1 | 3.258023 | 0 | 0 | 0 | 0 | 0 | 0 | -3.314018e-05 | 25.01202
2023-04-27 13:58 | 1255.514688 | 2.6002 | 3 | 1 | 3.258075 | 0 | 0 | 0 | 0 | 0 | 0 | -2.76807e-05 | 25.01202
2023-04-27 13:58 | 1255.615088 | 2.7006 | 3 | 1 | 3.258162 | 0 | 0 | 0 | 0 | 0 | 0 | -2.217183e-05 | 25.01202
2023-04-27 13:58 | 1255.715388 | 2.8009 | 3 | 1 | 3.258066 | 0 | 0 | 0 | 0 | 0 | 0 | -1.666845e-05 | 25.01202
2023-04-27 13:58 | 1255.814788 | 2.9003 | 3 | 1 | 3.258105 | 0 | 0 | 0 | 0 | 0 | 0 | -1.121445e-05 | 25.01202
2023-04-27 13:58 | 1255.915788 | 3.0013 | 3 | 1 | 3.258045 | 0 | 0 | 0 | 0 | 0 | 0 | -5.672664e-06 | 25.01202
2023-04-27 13:58 | 1256.015188 | 3.1007 | 3 | 1 | 3.258203 | 0 | 0 | 0 | 0 | 0 | 0 | -2.186657e-07 | 25.01202
2023-04-27 13:58 | 1256.114888 | 3.2004 | 3 | 1 | 3.25808 | 0 | 0 | 0 | 0 | 0 | 0 | 5.251793e-06 | 25.01202
2023-04-27 13:58 | 1256.215588 | 3.3011 | 3 | 1 | 3.258194 | 0 | 0 | 0 | 0 | 0 | 0 | 1.077712e-05 | 25.01202
2023-04-27 13:58 | 1256.314988 | 3.4005 | 3 | 1 | 3.25815 | 0 | 0 | 0 | 0 | 0 | 0 | 1.623112e-05 | 25.01202
2023-04-27 13:58 | 1256.414588 | 3.5001 | 3 | 1 | 3.258066 | 0 | 0 | 0 | 0 | 0 | 0 | 2.169609e-05 | 25.01202
2023-04-27 13:58 | 1256.514788 | 3.6003 | 3 | 1 | 3.258135 | 0 | 0 | 0 | 0 | 0 | 0 | 9.851616e-06 | 25.01202
2023-04-27 13:58 | 1256.615188 | 3.7007 | 3 | 1 | 3.258082 | 0 | 0 | 0 | 0 | 0 | 0 | -2.016501e-06 | 25.01202
2023-04-27 13:58 | 1256.714988 | 3.8005 | 3 | 1 | 3.258198 | 0 | 0 | 0 | 0 | 0 | 0 | -1.381369e-05 | 25.01202
2023-04-27 13:58 | 1256.814688 | 3.9002 | 3 | 1 | 3.258231 | 0 | 0 | 0 | 0 | 0 | 0 | -2.559906e-05 | 25.01202
2023-04-27 13:58 | 1256.914888 | 4.0004 | 3 | 1 | 3.258166 | 0 | 0 | 0 | 0 | 0 | 0 | -3.744354e-05 | 25.02257
2023-04-27 13:58 | 1257.015188 | 4.1007 | 3 | 1 | 3.258121 | 0 | 0 | 0 | 0 | 0 | 0 | -4.929983e-05 | 25.02257
2023-04-27 13:58 | 1257.115988 | 4.2015 | 3 | 1 | 3.258203 | 0 | 0 | 0 | 0 | 0 | 0 | -6.121523e-05 | 25.02257
2023-04-27 13:58 | 1257.215188 | 4.3007 | 3 | 1 | 3.258155 | 0 | 0 | 0 | 0 | 0 | 0 | -7.29415e-05 | 25.02257
2023-04-27 13:58 | 1257.314588 | 4.4001 | 3 | 1 | 3.258135 | 0 | 0 | 0 | 0 | 0 | 0 | -8.469141e-05 | 25.02257
2023-04-27 13:58 | 1257.414988 | 4.5005 | 3 | 1 | 3.258211 | 0 | 0 | 0 | 0 | 0 | 0 | -9.655952e-05 | 25.02257
2023-04-27 13:58 | 1257.515188 | 4.6007 | 3 | 1 | 3.258089 | 0 | 0 | 0 | 0 | 0 | 0 | -8.13836e-05 | 25.02257
2023-04-27 13:58 | 1257.614588 | 4.7001 | 3 | 1 | 3.25817 | 0 | 0 | 0 | 0 | 0 | 0 | -6.632883e-05 | 25.02257
2023-04-27 13:58 | 1257.715688 | 4.8012 | 3 | 1 | 3.258149 | 0 | 0 | 0 | 0 | 0 | 0 | -5.101659e-05 | 25.02257
2023-04-27 13:58 | 1257.815788 | 4.9013 | 3 | 1 | 3.258191 | 0 | 0 | 0 | 0 | 0 | 0 | -3.585581e-05 | 25.02257
2023-04-27 13:58 | 1257.914488 | 5 | 3 | 1 | 3.258151 | 0 | 0 | 0 | 0 | 0 | 0 | -2.090706e-05 | 25.02257
2023-04-27 13:58 | 1258.014788 | 5.1003 | 3 | 1 | 3.258185 | 0 | 0 | 0 | 0 | 0 | 0 | -5.715988e-06 | 25.02257
2023-04-27 13:58 | 1258.114988 | 5.2005 | 3 | 1 | 3.258214 | 0 | 0 | 0 | 0 | 0 | 0 | 9.459942e-06 | 25.02257
2023-04-27 13:58 | 1258.215188 | 5.3007 | 3 | 1 | 3.25817 | 0 | 0 | 0 | 0 | 0 | 0 | 2.463587e-05 | 25.02257
2023-04-27 13:58 | 1258.314588 | 5.4001 | 3 | 1 | 3.258066 | 0 | 0 | 0 | 0 | 0 | 0 | 3.969064e-05 | 25.02257
2023-04-27 13:58 | 1258.414588 | 5.5001 | 3 | 1 | 3.258087 | 0 | 0 | 0 | 0 | 0 | 0 | 5.483627e-05 | 25.02257
2023-04-27 13:58 | 1258.514888 | 5.6004 | 3 | 1 | 3.258145 | 0 | 0 | 0 | 0 | 0 | 0 | 4.819101e-05 | 25.02257
2023-04-27 13:58 | 1258.614988 | 5.7005 | 3 | 1 | 3.25817 | 0 | 0 | 0 | 0 | 0 | 0 | 4.1559e-05 | 25.02257
2023-04-27 13:58 | 1258.714788 | 5.8003 | 3 | 1 | 3.258145 | 0 | 0 | 0 | 0 | 0 | 0 | 3.494686e-05 | 25.02257
2023-04-27 13:58 | 1258.814688 | 5.9002 | 3 | 1 | 3.258179 | 0 | 0 | 0 | 0 | 0 | 0 | 2.83281e-05 | 25.02257
2023-04-27 13:58 | 1258.915188 | 6.0007 | 3 | 1 | 3.258195 | 0 | 0 | 0 | 0 | 0 | 0 | 2.166959e-05 | 25.02257
2023-04-27 13:58 | 1259.015188 | 6.1007 | 3 | 1 | 3.258234 | 0 | 0 | 0 | 0 | 0 | 0 | 1.50442e-05 | 25.02257
2023-04-27 13:58 | 1259.114588 | 6.2001 | 3 | 1 | 3.258221 | 0 | 0 | 0 | 0 | 0 | 0 | 8.458569e-06 | 25.02257
2023-04-27 13:58 | 1259.214788 | 6.3003 | 3 | 1 | 3.258284 | 0 | 0 | 0 | 0 | 0 | 0 | 1.819932e-06 | 25.02257
2023-04-27 13:58 | 1259.315688 | 6.4012 | 3 | 1 | 3.258128 | 0 | 0 | 0 | 0 | 0 | 0 | -4.865083e-06 | 25.02257
2023-04-27 13:58 | 1259.414988 | 6.5005 | 3 | 1 | 3.258244 | 0 | 0 | 0 | 0 | 0 | 0 | -1.144409e-05 | 25.02257
2023-04-27 13:58 | 1259.515188 | 6.6007 | 3 | 1 | 3.25813 | 0 | 0 | 0 | 0 | 0 | 0 | -1.168308e-05 | 25.02257
2023-04-27 13:58 | 1259.615188 | 6.7007 | 3 | 1 | 3.258133 | 0 | 0 | 0 | 0 | 0 | 0 | -1.19216e-05 | 25.02257
2023-04-27 13:58 | 1259.714588 | 6.8001 | 3 | 1 | 3.258186 | 0 | 0 | 0 | 0 | 0 | 0 | -1.215868e-05 | 25.02257
2023-04-27 13:58 | 1259.815688 | 6.9012 | 3 | 1 | 3.258143 | 0 | 0 | 0 | 0 | 0 | 0 | -1.239982e-05 | 24.99963
2023-04-27 13:58 | 1259.915388 | 7.0009 | 3 | 1 | 3.25816 | 0 | 0 | 0 | 0 | 0 | 0 | -1.263762e-05 | 24.99963
2023-04-27 13:58 | 1260.014788 | 7.1003 | 3 | 1 | 3.258174 | 0 | 0 | 0 | 0 | 0 | 0 | -1.28747e-05 | 24.99963
2023-04-27 13:58 | 1260.114988 | 7.2005 | 3 | 1 | 3.258098 | 0 | 0 | 0 | 0 | 0 | 0 | -1.311369e-05 | 24.99963
2023-04-27 13:58 | 1260.215188 | 7.3007 | 3 | 1 | 3.258121 | 0 | 0 | 0 | 0 | 0 | 0 | -1.335268e-05 | 24.99963
2023-04-27 13:58 | 1260.315188 | 7.4007 | 3 | 1 | 3.258156 | 0 | 0 | 0 | 0 | 0 | 0 | -1.359119e-05 | 24.99963
2023-04-27 13:58 | 1260.414588 | 7.5001 | 3 | 1 | 3.258069 | 0 | 0 | 0 | 0 | 0 | 0 | -1.382828e-05 | 24.99963
2023-04-27 13:58 | 1260.514788 | 7.6003 | 3 | 1 | 3.258211 | 0 | 0 | 0 | 0 | 0 | 0 | -1.308906e-06 | 24.99963
2023-04-27 13:58 | 1260.614788 | 7.7003 | 3 | 1 | 3.258241 | 0 | 0 | 0 | 0 | 0 | 0 | 1.118548e-05 | 24.99963
2023-04-27 13:58 | 1260.715188 | 7.8007 | 3 | 1 | 3.258215 | 0 | 0 | 0 | 0 | 0 | 0 | 2.372984e-05 | 24.99963
2023-04-27 13:58 | 1260.814588 | 7.9001 | 3 | 1 | 3.258116 | 0 | 0 | 0 | 0 | 0 | 0 | 3.614925e-05 | 24.99963
2023-04-27 13:58 | 1260.915888 | 8.0014 | 3 | 1 | 3.258185 | 0 | 0 | 0 | 0 | 0 | 0 | 4.880606e-05 | 24.99963
2023-04-27 13:58 | 1261.015988 | 8.1015 | 3 | 1 | 3.258268 | 0 | 0 | 0 | 0 | 0 | 0 | 6.131294e-05 | 24.99963
2023-04-27 13:58 | 1261.114588 | 8.2001 | 3 | 1 | 3.258189 | 0 | 0 | 0 | 0 | 0 | 0 | 7.36324e-05 | 24.99963
2023-04-27 13:58 | 1261.214788 | 8.3003 | 3 | 1 | 3.258172 | 0 | 0 | 0 | 0 | 0 | 0 | 8.615178e-05 | 24.99963
2023-04-27 13:58 | 1261.315788 | 8.4013 | 3 | 1 | 3.258174 | 0 | 0 | 0 | 0 | 0 | 0 | 9.87711e-05 | 24.99963
2023-04-27 13:58 | 1261.414488 | 8.5 | 3 | 1 | 3.258211 | 0 | 0 | 0 | 0 | 0 | 0 | 0.0001111031 | 24.99963
2023-04-27 13:58 | 1261.514588 | 8.6001 | 3 | 1 | 3.258211 | 0 | 0 | 0 | 0 | 0 | 0 | 8.735669e-05 | 24.99963
2023-04-27 13:58 | 1261.614988 | 8.7005 | 3 | 1 | 3.258148 | 0 | 0 | 0 | 0 | 0 | 0 | 6.353915e-05 | 24.99963
2023-04-27 13:58 | 1261.714788 | 8.8003 | 3 | 1 | 3.258134 | 0 | 0 | 0 | 0 | 0 | 0 | 3.986394e-05 | 24.99963
2023-04-27 13:58 | 1261.814588 | 8.9001 | 3 | 1 | 3.258105 | 0 | 0 | 0 | 0 | 0 | 0 | 1.618874e-05 | 24.99963
2023-04-27 13:58 | 1261.914888 | 9.0004 | 3 | 1 | 3.258138 | 0 | 0 | 0 | 0 | 0 | 0 | -7.605076e-06 | 24.99963
2023-04-27 13:58 | 1262.015388 | 9.1009 | 3 | 1 | 3.258391 | 0 | 0 | 0 | 0 | 0 | 0 | -3.144634e-05 | 24.99963
2023-04-27 13:58 | 1262.114788 | 9.2003 | 3 | 1 | 3.258225 | 0 | 0 | 0 | 0 | 0 | 0 | -5.502665e-05 | 24.99963
2023-04-27 13:58 | 1262.214988 | 9.3005 | 3 | 1 | 3.258224 | 0 | 0 | 0 | 0 | 0 | 0 | -7.879674e-05 | 24.99963
2023-04-27 13:58 | 1262.315188 | 9.4007 | 3 | 1 | 3.258226 | 0 | 0 | 0 | 0 | 0 | 0 | -0.0001025668 | 24.99963
2023-04-27 13:58 | 1262.414488 | 9.5 | 3 | 1 | 3.258147 | 0 | 0 | 0 | 0 | 0 | 0 | -0.0001261234 | 24.99963
2023-04-27 13:58 | 1262.514788 | 9.6003 | 3 | 1 | 3.25831 | 0 | 0 | 0 | 0 | 0 | 0 | -0.0001062474 | 24.99963
2023-04-27 13:58 | 1262.615788 | 9.7013 | 3 | 1 | 3.258232 | 0 | 0 | 0 | 0 | 0 | 0 | -8.623259e-05 | 25.03751
2023-04-27 13:58 | 1262.714488 | 9.8 | 3 | 1 | 3.258198 | 0 | 0 | 0 | 0 | 0 | 0 | -6.66736e-05 | 25.03751
2023-04-27 13:58 | 1262.814888 | 9.9004 | 3 | 1 | 3.258249 | 0 | 0 | 0 | 0 | 0 | 0 | -4.677773e-05 | 25.03751
2023-04-27 13:58 | 1262.915188 | 10.0007 | 3 | 1 | 3.258195 | 0 | 0 | 0 | 0 | 0 | 0 | -2.690167e-05 | 25.03751
2023-04-27 13:58 | 1263.014588 | 10.1001 | 3 | 1 | 3.258178 | 0 | 0 | 0 | 0 | 0 | 0 | -7.203957e-06 | 25.03751
2023-04-27 13:58 | 1263.114688 | 10.2002 | 3 | 1 | 3.258224 | 0 | 0 | 0 | 0 | 0 | 0 | 1.263247e-05 | 25.03751
2023-04-27 13:58 | 1263.214988 | 10.3005 | 3 | 1 | 3.258251 | 0 | 0 | 0 | 0 | 0 | 0 | 3.250853e-05 | 25.03751
2023-04-27 13:58 | 1263.315288 | 10.4008 | 3 | 1 | 3.258232 | 0 | 0 | 0 | 0 | 0 | 0 | 5.238459e-05 | 25.03751
2023-04-27 13:58 | 1263.415488 | 10.501 | 3 | 1 | 3.258253 | 0 | 0 | 0 | 0 | 0 | 0 | 7.224083e-05 | 25.03751
2023-04-27 13:58 | 1263.515688 | 10.6012 | 3 | 1 | 3.258237 | 0 | 0 | 0 | 0 | 0 | 0 | 6.891985e-05 | 25.03751
2023-04-27 13:58 | 1263.614888 | 10.7004 | 3 | 1 | 3.258255 | 0 | 0 | 0 | 0 | 0 | 0 | 6.563202e-05 | 25.03751
2023-04-27 13:58 | 1263.714488 | 10.8 | 3 | 1 | 3.258354 | 0 | 0 | 0 | 0 | 0 | 0 | 6.233092e-05 | 25.03751
2023-04-27 13:58 | 1263.814488 | 10.9 | 3 | 1 | 3.258351 | 0 | 0 | 0 | 0 | 0 | 0 | 5.901657e-05 | 25.03751
2023-04-27 13:58 | 1263.914788 | 11.0003 | 3 | 1 | 3.258206 | 0 | 0 | 0 | 0 | 0 | 0 | 5.569228e-05 | 25.03751
2023-04-27 13:58 | 1264.014888 | 11.1004 | 3 | 1 | 3.258244 | 0 | 0 | 0 | 0 | 0 | 0 | 5.237462e-05 | 25.03751
2023-04-27 13:58 | 1264.115488 | 11.201 | 3 | 1 | 3.258233 | 0 | 0 | 0 | 0 | 0 | 0 | 4.904038e-05 | 25.03751
2023-04-27 13:58 | 1264.215088 | 11.3006 | 3 | 1 | 3.258288 | 0 | 0 | 0 | 0 | 0 | 0 | 4.573929e-05 | 25.03751
2023-04-27 13:58 | 1264.315988 | 11.4015 | 3 | 1 | 3.258201 | 0 | 0 | 0 | 0 | 0 | 0 | 4.239511e-05 | 25.03751
2023-04-27 13:58 | 1264.415388 | 11.5009 | 3 | 1 | 3.258224 | 0 | 0 | 0 | 0 | 0 | 0 | 3.910065e-05 | 25.03751
2023-04-27 13:58 | 1264.515588 | 11.6011 | 3 | 1 | 3.258255 | 0 | 0 | 0 | 0 | 0 | 0 | 2.664548e-05 | 25.03751
2023-04-27 13:58 | 1264.615688 | 11.7012 | 3 | 1 | 3.258183 | 0 | 0 | 0 | 0 | 0 | 0 | 1.420274e-05 | 25.03751
2023-04-27 13:58 | 1264.715788 | 11.8013 | 3 | 1 | 3.258197 | 0 | 0 | 0 | 0 | 0 | 0 | 1.759998e-06 | 25.03751
2023-04-27 13:58 | 1264.815188 | 11.9007 | 3 | 1 | 3.258239 | 0 | 0 | 0 | 0 | 0 | 0 | -1.059573e-05 | 25.03751
2023-04-27 13:58 | 1264.914588 | 12.0001 | 3 | 1 | 3.258243 | 0 | 0 | 0 | 0 | 0 | 0 | -2.295146e-05 | 25.03751
2023-04-27 13:58 | 1265.014688 | 12.1002 | 3 | 1 | 3.258174 | 0 | 0 | 0 | 0 | 0 | 0 | -3.53942e-05 | 25.03751
2023-04-27 13:58 | 1265.115088 | 12.2006 | 3 | 1 | 3.258378 | 0 | 0 | 0 | 0 | 0 | 0 | -4.787423e-05 | 25.03751
2023-04-27 13:58 | 1265.214488 | 12.3 | 3 | 1 | 3.258362 | 0 | 0 | 0 | 0 | 0 | 0 | -6.022995e-05 | 25.03751
2023-04-27 13:58 | 1265.314688 | 12.4002 | 3 | 1 | 3.258222 | 0 | 0 | 0 | 0 | 0 | 0 | -7.268512e-05 | 25.03751
2023-04-27 13:58 | 1265.414688 | 12.5002 | 3 | 1 | 3.258168 | 0 | 0 | 0 | 0 | 0 | 0 | -8.511543e-05 | 25.01609
2023-04-27 13:58 | 1265.514888 | 12.6004 | 3 | 1 | 3.258405 | 0 | 0 | 0 | 0 | 0 | 0 | -7.997969e-05 | 25.01609
2023-04-27 13:58 | 1265.615688 | 12.7012 | 3 | 1 | 3.258237 | 0 | 0 | 0 | 0 | 0 | 0 | -7.48132e-05 | 25.01609
2023-04-27 13:58 | 1265.715988 | 12.8015 | 3 | 1 | 3.258072 | 0 | 0 | 0 | 0 | 0 | 0 | -6.967234e-05 | 25.01609
2023-04-27 13:58 | 1265.814588 | 12.9001 | 3 | 1 | 3.258267 | 0 | 0 | 0 | 0 | 0 | 0 | -6.461861e-05 | 25.01609
2023-04-27 13:58 | 1265.914788 | 13.0003 | 3 | 1 | 3.258273 | 0 | 0 | 0 | 0 | 0 | 0 | -5.948287e-05 | 25.01609
2023-04-27 13:58 | 1266.015688 | 13.1012 | 3 | 1 | 3.258198 | 0 | 0 | 0 | 0 | 0 | 0 | -5.431126e-05 | 25.01609
2023-04-27 13:58 | 1266.115288 | 13.2008 | 3 | 1 | 3.258275 | 0 | 0 | 0 | 0 | 0 | 0 | -4.920627e-05 | 25.01609
2023-04-27 13:58 | 1266.214688 | 13.3002 | 3 | 1 | 3.258247 | 0 | 0 | 0 | 0 | 0 | 0 | -4.411154e-05 | 25.01609
2023-04-27 13:58 | 1266.315288 | 13.4008 | 3 | 1 | 3.258237 | 0 | 0 | 0 | 0 | 0 | 0 | -3.89553e-05 | 25.01609
2023-04-27 13:58 | 1266.414788 | 13.5003 | 3 | 1 | 3.258274 | 0 | 0 | 0 | 0 | 0 | 0 | -3.385544e-05 | 25.01609
2023-04-27 13:58 | 1266.515088 | 13.6006 | 3 | 1 | 3.258279 | 0 | 0 | 0 | 0 | 0 | 0 | -2.801999e-05 | 25.01609
2023-04-27 13:58 | 1266.614888 | 13.7004 | 3 | 1 | 3.258246 | 0 | 0 | 0 | 0 | 0 | 0 | -2.221363e-05 | 25.01609
2023-04-27 13:58 | 1266.714888 | 13.8004 | 3 | 1 | 3.258212 | 0 | 0 | 0 | 0 | 0 | 0 | -1.639563e-05 | 25.01609
2023-04-27 13:58 | 1266.814688 | 13.9002 | 3 | 1 | 3.258333 | 0 | 0 | 0 | 0 | 0 | 0 | -1.058928e-05 | 25.01609
2023-04-27 13:58 | 1266.915788 | 14.0013 | 3 | 1 | 3.25828 | 0 | 0 | 0 | 0 | 0 | 0 | -4.707283e-06 | 25.01609
2023-04-27 13:58 | 1267.015188 | 14.1007 | 3 | 1 | 3.258252 | 0 | 0 | 0 | 0 | 0 | 0 | 1.075805e-06 | 25.01609
2023-04-27 13:58 | 1267.114488 | 14.2 | 3 | 1 | 3.258228 | 0 | 0 | 0 | 0 | 0 | 0 | 6.853074e-06 | 25.01609
2023-04-27 13:58 | 1267.215288 | 14.3008 | 3 | 1 | 3.258295 | 0 | 0 | 0 | 0 | 0 | 0 | 1.271761e-05 | 25.01609
2023-04-27 13:58 | 1267.314688 | 14.4002 | 3 | 1 | 3.258167 | 0 | 0 | 0 | 0 | 0 | 0 | 1.85007e-05 | 25.01609
2023-04-27 13:58 | 1267.414688 | 14.5002 | 3 | 1 | 3.258294 | 0 | 0 | 0 | 0 | 0 | 0 | 2.43187e-05 | 25.01609
2023-04-27 13:58 | 1267.514888 | 14.6004 | 3 | 1 | 3.258347 | 0 | 0 | 0 | 0 | 0 | 0 | 2.379323e-05 | 25.01609
2023-04-27 13:58 | 1267.615788 | 14.7013 | 3 | 1 | 3.258323 | 0 | 0 | 0 | 0 | 0 | 0 | 2.326409e-05 | 25.01609
2023-04-27 13:58 | 1267.715288 | 14.8008 | 3 | 1 | 3.258166 | 0 | 0 | 0 | 0 | 0 | 0 | 2.27423e-05 | 25.01609
2023-04-27 13:58 | 1267.814888 | 14.9004 | 3 | 1 | 3.258307 | 0 | 0 | 0 | 0 | 0 | 0 | 2.221998e-05 | 25.01609
2023-04-27 13:58 | 1267.915088 | 15.0006 | 3 | 1 | 3.258208 | 0 | 0 | 0 | 0 | 0 | 0 | 2.169452e-05 | 25.01609
2023-04-27 13:58 | 1268.014488 | 15.1 | 3 | 1 | 3.25831 | 0 | 0 | 0 | 0 | 0 | 0 | 2.117325e-05 | 25.01609
2023-04-27 13:58 | 1268.115488 | 15.201 | 3 | 1 | 3.258229 | 0 | 0 | 0 | 0 | 0 | 0 | 2.064359e-05 | 25.01609
2023-04-27 13:58 | 1268.214688 | 15.3002 | 3 | 1 | 3.258327 | 0 | 0 | 0 | 0 | 0 | 0 | 2.012337e-05 | 25.01609
2023-04-27 13:58 | 1268.314888 | 15.4004 | 3 | 1 | 3.258303 | 0 | 0 | 0 | 0 | 0 | 0 | 1.95979e-05 | 25.02135
2023-04-27 13:58 | 1268.414888 | 15.5004 | 3 | 1 | 3.258273 | 0 | 0 | 0 | 0 | 0 | 0 | 1.907349e-05 | 25.02135
2023-04-27 13:58 | 1268.515088 | 15.6006 | 3 | 1 | 3.258346 | 0 | 0 | 0 | 0 | 0 | 0 | 1.462825e-05 | 25.02135
2023-04-27 13:58 | 1268.614488 | 15.7 | 3 | 1 | 3.258362 | 0 | 0 | 0 | 0 | 0 | 0 | 1.021851e-05 | 25.02135
2023-04-27 13:58 | 1268.714688 | 15.8002 | 3 | 1 | 3.258226 | 0 | 0 | 0 | 0 | 0 | 0 | 5.773279e-06 | 25.02135
2023-04-27 13:58 | 1268.814688 | 15.9002 | 3 | 1 | 3.258301 | 0 | 0 | 0 | 0 | 0 | 0 | 1.336919e-06 | 25.02135
2023-04-27 13:58 | 1268.915088 | 16.0006 | 3 | 1 | 3.258459 | 0 | 0 | 0 | 0 | 0 | 0 | -3.117187e-06 | 25.02135
2023-04-27 13:58 | 1269.014488 | 16.1 | 3 | 1 | 3.258295 | 0 | 0 | 0 | 0 | 0 | 0 | -7.526929e-06 | 25.02135
2023-04-27 13:58 | 1269.114888 | 16.2004 | 3 | 1 | 3.258311 | 0 | 0 | 0 | 0 | 0 | 0 | -1.198103e-05 | 25.02135
2023-04-27 13:58 | 1269.215188 | 16.3007 | 3 | 1 | 3.258216 | 0 | 0 | 0 | 0 | 0 | 0 | -1.64307e-05 | 25.02135
2023-04-27 13:58 | 1269.314488 | 16.4 | 3 | 1 | 3.258338 | 0 | 0 | 0 | 0 | 0 | 0 | -2.083601e-05 | 25.02135
2023-04-27 13:58 | 1269.414488 | 16.5 | 3 | 1 | 3.25829 | 0 | 0 | 0 | 0 | 0 | 0 | -2.527237e-05 | 25.02135
2023-04-27 13:58 | 1269.514688 | 16.6002 | 3 | 1 | 3.258359 | 0 | 0 | 0 | 0 | 0 | 0 | -3.439453e-05 | 25.02135
2023-04-27 13:58 | 1269.615488 | 16.701 | 3 | 1 | 3.258296 | 0 | 0 | 0 | 0 | 0 | 0 | -4.357131e-05 | 25.02135
2023-04-27 13:58 | 1269.714888 | 16.8004 | 3 | 1 | 3.258326 | 0 | 0 | 0 | 0 | 0 | 0 | -5.262063e-05 | 25.02135
2023-04-27 13:58 | 1269.815088 | 16.9006 | 3 | 1 | 3.258437 | 0 | 0 | 0 | 0 | 0 | 0 | -6.174279e-05 | 25.02135
2023-04-27 13:58 | 1269.914488 | 17 | 3 | 1 | 3.258404 | 0 | 0 | 0 | 0 | 0 | 0 | -7.079211e-05 | 25.02135
2023-04-27 13:58 | 1270.015488 | 17.101 | 3 | 1 | 3.258398 | 0 | 0 | 0 | 0 | 0 | 0 | -7.99871e-05 | 25.02135
2023-04-27 13:58 | 1270.114888 | 17.2004 | 3 | 1 | 3.258334 | 0 | 0 | 0 | 0 | 0 | 0 | -8.903642e-05 | 25.02135
2023-04-27 13:58 | 1270.215288 | 17.3008 | 3 | 1 | 3.2583 | 0 | 0 | 0 | 0 | 0 | 0 | -9.817679e-05 | 25.02135
2023-04-27 13:58 | 1270.314688 | 17.4002 | 3 | 1 | 3.258318 | 0 | 0 | 0 | 0 | 0 | 0 | -0.0001072261 | 25.02135
2023-04-27 13:58 | 1270.414888 | 17.5004 | 3 | 1 | 3.258298 | 0 | 0 | 0 | 0 | 0 | 0 | -0.0001163483 | 25.02135
2023-04-27 13:58 | 1270.515688 | 17.6012 | 3 | 1 | 3.258287 | 0 | 0 | 0 | 0 | 0 | 0 | -9.446114e-05 | 25.02135
2023-04-27 13:58 | 1270.615088 | 17.7006 | 3 | 1 | 3.258327 | 0 | 0 | 0 | 0 | 0 | 0 | -7.2878e-05 | 25.02135
2023-04-27 13:58 | 1270.714488 | 17.8 | 3 | 1 | 3.258367 | 0 | 0 | 0 | 0 | 0 | 0 | -5.129486e-05 | 25.02135
2023-04-27 13:58 | 1270.814688 | 17.9002 | 3 | 1 | 3.258353 | 0 | 0 | 0 | 0 | 0 | 0 | -2.953802e-05 | 25.02135
2023-04-27 13:58 | 1270.914788 | 18.0003 | 3 | 1 | 3.258384 | 0 | 0 | 0 | 0 | 0 | 0 | -7.802887e-06 | 25.02135
2023-04-27 13:58 | 1271.014888 | 18.1004 | 3 | 1 | 3.258217 | 0 | 0 | 0 | 0 | 0 | 0 | 1.393224e-05 | 25.02135
2023-04-27 13:58 | 1271.114888 | 18.2004 | 3 | 1 | 3.258319 | 0 | 0 | 0 | 0 | 0 | 0 | 3.564566e-05 | 25.04184
2023-04-27 13:58 | 1271.214588 | 18.3001 | 3 | 1 | 3.258327 | 0 | 0 | 0 | 0 | 0 | 0 | 5.729394e-05 | 25.04184
2023-04-27 13:58 | 1271.314688 | 18.4002 | 3 | 1 | 3.258373 | 0 | 0 | 0 | 0 | 0 | 0 | 7.902907e-05 | 25.04184
2023-04-27 13:58 | 1271.415188 | 18.5007 | 3 | 1 | 3.258246 | 0 | 0 | 0 | 0 | 0 | 0 | 0.0001008511 | 25.04184
2023-04-27 13:58 | 1271.514588 | 18.6001 | 3 | 1 | 3.258337 | 0 | 0 | 0 | 0 | 0 | 0 | 9.686807e-05 | 25.04184
2023-04-27 13:58 | 1271.614788 | 18.7003 | 3 | 1 | 3.258332 | 0 | 0 | 0 | 0 | 0 | 0 | 9.285302e-05 | 25.04184
2023-04-27 13:58 | 1271.714788 | 18.8003 | 3 | 1 | 3.25834 | 0 | 0 | 0 | 0 | 0 | 0 | 8.884598e-05 | 25.04184
2023-04-27 13:58 | 1271.815988 | 18.9015 | 3 | 1 | 3.258398 | 0 | 0 | 0 | 0 | 0 | 0 | 8.479086e-05 | 25.04184
2023-04-27 13:58 | 1271.915488 | 19.001 | 3 | 1 | 3.258413 | 0 | 0 | 0 | 0 | 0 | 0 | 8.080386e-05 | 25.04184
2023-04-27 13:58 | 1272.014988 | 19.1005 | 3 | 1 | 3.258327 | 0 | 0 | 0 | 0 | 0 | 0 | 7.681686e-05 | 25.04184
2023-04-27 13:58 | 1272.115188 | 19.2007 | 3 | 1 | 3.25843 | 0 | 0 | 0 | 0 | 0 | 0 | 7.280181e-05 | 25.04184
2023-04-27 13:58 | 1272.214588 | 19.3001 | 3 | 1 | 3.258291 | 0 | 0 | 0 | 0 | 0 | 0 | 6.881882e-05 | 25.04184
2023-04-27 13:58 | 1272.314788 | 19.4003 | 3 | 1 | 3.25838 | 0 | 0 | 0 | 0 | 0 | 0 | 6.480377e-05 | 25.04184
2023-04-27 13:58 | 1272.414788 | 19.5003 | 3 | 1 | 3.258314 | 0 | 0 | 0 | 0 | 0 | 0 | 6.079674e-05 | 25.04184
2023-04-27 13:58 | 1272.514988 | 19.6005 | 3 | 1 | 3.258316 | 0 | 0 | 0 | 0 | 0 | 0 | 4.904896e-05 | 25.04184
2023-04-27 13:58 | 1272.614988 | 19.7005 | 3 | 1 | 3.258282 | 0 | 0 | 0 | 0 | 0 | 0 | 3.732463e-05 | 25.04184
2023-04-27 13:58 | 1272.714588 | 19.8001 | 3 | 1 | 3.258354 | 0 | 0 | 0 | 0 | 0 | 0 | 2.564719e-05 | 25.04184
2023-04-27 13:58 | 1272.815488 | 19.901 | 3 | 1 | 3.258427 | 0 | 0 | 0 | 0 | 0 | 0 | 1.381734e-05 | 25.04184
2023-04-27 13:58 | 1272.915688 | 20.0012 | 3 | 1 | 3.258335 | 0 | 0 | 0 | 0 | 0 | 0 | 2.069559e-06 | 25.04184
2023-04-27 13:58 | 1273.015088 | 20.1006 | 3 | 1 | 3.258425 | 0 | 0 | 0 | 0 | 0 | 0 | -9.584427e-06 | 25.04184
2023-04-27 13:58 | 1273.115188 | 20.2007 | 3 | 1 | 3.258402 | 0 | 0 | 0 | 0 | 0 | 0 | -2.132048e-05 | 25.04184
2023-04-27 13:58 | 1273.214988 | 20.3005 | 3 | 1 | 3.258329 | 0 | 0 | 0 | 0 | 0 | 0 | -3.302137e-05 | 25.04184
2023-04-27 13:58 | 1273.315188 | 20.4007 | 3 | 1 | 3.258371 | 0 | 0 | 0 | 0 | 0 | 0 | -4.476915e-05 | 25.04184
2023-04-27 13:58 | 1273.415288 | 20.5008 | 3 | 1 | 3.258368 | 0 | 0 | 0 | 0 | 0 | 0 | -5.65052e-05 | 25.04184
2023-04-27 13:58 | 1273.515488 | 20.601 | 3 | 1 | 3.258465 | 0 | 0 | 0 | 0 | 0 | 0 | -4.577343e-05 | 25.04184
2023-04-27 13:58 | 1273.615688 | 20.7012 | 3 | 1 | 3.258317 | 0 | 0 | 0 | 0 | 0 | 0 | -3.504166e-05 | 25.04184
2023-04-27 13:58 | 1273.715388 | 20.8009 | 3 | 1 | 3.258345 | 0 | 0 | 0 | 0 | 0 | 0 | -2.436344e-05 | 25.04184
2023-04-27 13:58 | 1273.814788 | 20.9003 | 3 | 1 | 3.258324 | 0 | 0 | 0 | 0 | 0 | 0 | -1.371736e-05 | 25.04184
2023-04-27 13:58 | 1273.914788 | 21.0003 | 3 | 1 | 3.258303 | 0 | 0 | 0 | 0 | 0 | 0 | -3.007008e-06 | 25.04184
2023-04-27 13:58 | 1274.014988 | 21.1005 | 3 | 1 | 3.258305 | 0 | 0 | 0 | 0 | 0 | 0 | 7.724762e-06 | 25.0468
2023-04-27 13:58 | 1274.114888 | 21.2004 | 3 | 1 | 3.258454 | 0 | 0 | 0 | 0 | 0 | 0 | 1.84244e-05 | 25.0468
2023-04-27 13:58 | 1274.214588 | 21.3001 | 3 | 1 | 3.258234 | 0 | 0 | 0 | 0 | 0 | 0 | 2.910262e-05 | 25.0468
2023-04-27 13:58 | 1274.314788 | 21.4003 | 3 | 1 | 3.258404 | 0 | 0 | 0 | 0 | 0 | 0 | 3.983439e-05 | 25.0468
2023-04-27 13:58 | 1274.414788 | 21.5003 | 3 | 1 | 3.258334 | 0 | 0 | 0 | 0 | 0 | 0 | 5.054474e-05 | 25.0468
2023-04-27 13:58 | 1274.514788 | 21.6003 | 3 | 1 | 3.258461 | 0 | 0 | 0 | 0 | 0 | 0 | 4.227492e-05 | 25.0468
2023-04-27 13:58 | 1274.614988 | 21.7005 | 3 | 1 | 3.258264 | 0 | 0 | 0 | 0 | 0 | 0 | 3.398857e-05 | 25.0468
2023-04-27 13:58 | 1274.715388 | 21.8009 | 3 | 1 | 3.258355 | 0 | 0 | 0 | 0 | 0 | 0 | 2.568567e-05 | 25.0468
2023-04-27 13:58 | 1274.814888 | 21.9004 | 3 | 1 | 3.258356 | 0 | 0 | 0 | 0 | 0 | 0 | 1.74572e-05 | 25.0468
2023-04-27 13:58 | 1274.915788 | 22.0013 | 3 | 1 | 3.258257 | 0 | 0 | 0 | 0 | 0 | 0 | 9.112957e-06 | 25.0468
2023-04-27 13:58 | 1275.014988 | 22.1005 | 3 | 1 | 3.258423 | 0 | 0 | 0 | 0 | 0 | 0 | 9.092985e-07 | 25.0468
2023-04-27 13:58 | 1275.114488 | 22.2 | 3 | 1 | 3.258286 | 0 | 0 | 0 | 0 | 0 | 0 | -7.319169e-06 | 25.0468
2023-04-27 13:58 | 1275.215688 | 22.3012 | 3 | 1 | 3.258318 | 0 | 0 | 0 | 0 | 0 | 0 | -1.568822e-05 | 25.0468
2023-04-27 13:58 | 1275.315088 | 22.4006 | 3 | 1 | 3.258438 | 0 | 0 | 0 | 0 | 0 | 0 | -2.390842e-05 | 25.0468
2023-04-27 13:58 | 1275.415188 | 22.5007 | 3 | 1 | 3.258341 | 0 | 0 | 0 | 0 | 0 | 0 | -3.218651e-05 | 25.0468
2023-04-27 13:58 | 1275.514688 | 22.6002 | 3 | 1 | 3.258443 | 0 | 0 | 0 | 0 | 0 | 0 | -2.940929e-05 | 25.0468
2023-04-27 13:58 | 1275.614888 | 22.7004 | 3 | 1 | 3.258415 | 0 | 0 | 0 | 0 | 0 | 0 | -2.661254e-05 | 25.0468
2023-04-27 13:58 | 1275.714588 | 22.8001 | 3 | 1 | 3.258372 | 0 | 0 | 0 | 0 | 0 | 0 | -2.382974e-05 | 25.0468
2023-04-27 13:58 | 1275.814588 | 22.9001 | 3 | 1 | 3.258456 | 0 | 0 | 0 | 0 | 0 | 0 | -2.103857e-05 | 25.0468
2023-04-27 13:58 | 1275.915688 | 23.0012 | 3 | 1 | 3.258427 | 0 | 0 | 0 | 0 | 0 | 0 | -1.821669e-05 | 25.0468
2023-04-27 13:58 | 1276.014988 | 23.1005 | 3 | 1 | 3.258268 | 0 | 0 | 0 | 0 | 0 | 0 | -1.544506e-05 | 25.0468
2023-04-27 13:58 | 1276.115188 | 23.2007 | 3 | 1 | 3.258276 | 0 | 0 | 0 | 0 | 0 | 0 | -1.26483e-05 | 25.0468
2023-04-27 13:58 | 1276.214988 | 23.3005 | 3 | 1 | 3.258373 | 0 | 0 | 0 | 0 | 0 | 0 | -9.862714e-06 | 25.0468
2023-04-27 13:58 | 1276.316088 | 23.4016 | 3 | 1 | 3.258383 | 0 | 0 | 0 | 0 | 0 | 0 | -7.040839e-06 | 25.0468
2023-04-27 13:58 | 1276.414588 | 23.5001 | 3 | 1 | 3.258295 | 0 | 0 | 0 | 0 | 0 | 0 | -4.291534e-06 | 25.0468
2023-04-27 13:58 | 1276.515688 | 23.6012 | 3 | 1 | 3.258425 | 0 | 0 | 0 | 0 | 0 | 0 | -4.917991e-06 | 25.0468
2023-04-27 13:58 | 1276.615788 | 23.7013 | 3 | 1 | 3.25833 | 0 | 0 | 0 | 0 | 0 | 0 | -5.538251e-06 | 25.0468
2023-04-27 13:58 | 1276.714988 | 23.8005 | 3 | 1 | 3.25836 | 0 | 0 | 0 | 0 | 0 | 0 | -6.152934e-06 | 25.0468
2023-04-27 13:58 | 1276.816088 | 23.9016 | 3 | 1 | 3.258411 | 0 | 0 | 0 | 0 | 0 | 0 | -6.779391e-06 | 25.03127
2023-04-27 13:58 | 1276.914588 | 24.0001 | 3 | 1 | 3.25838 | 0 | 0 | 0 | 0 | 0 | 0 | -7.389737e-06 | 25.03127
2023-04-27 13:58 | 1277.015588 | 24.1011 | 3 | 1 | 3.258485 | 0 | 0 | 0 | 0 | 0 | 0 | -8.015574e-06 | 25.03127
2023-04-27 13:58 | 1277.114988 | 24.2005 | 3 | 1 | 3.258355 | 0 | 0 | 0 | 0 | 0 | 0 | -8.631496e-06 | 25.03127
2023-04-27 13:58 | 1277.214788 | 24.3003 | 3 | 1 | 3.258363 | 0 | 0 | 0 | 0 | 0 | 0 | -9.249897e-06 | 25.03127
2023-04-27 13:58 | 1277.314788 | 24.4003 | 3 | 1 | 3.258417 | 0 | 0 | 0 | 0 | 0 | 0 | -9.869538e-06 | 25.03127
2023-04-27 13:58 | 1277.414988 | 24.5005 | 3 | 1 | 3.258398 | 0 | 0 | 0 | 0 | 0 | 0 | -1.049042e-05 | 25.03127
2023-04-27 13:58 | 1277.514988 | 24.6005 | 3 | 1 | 3.258349 | 0 | 0 | 0 | 0 | 0 | 0 | -1.61415e-05 | 25.03127
2023-04-27 13:58 | 1277.614988 | 24.7005 | 3 | 1 | 3.258348 | 0 | 0 | 0 | 0 | 0 | 0 | -2.179259e-05 | 25.03127
2023-04-27 13:58 | 1277.714588 | 24.8001 | 3 | 1 | 3.25827 | 0 | 0 | 0 | 0 | 0 | 0 | -2.742107e-05 | 25.03127
2023-04-27 13:58 | 1277.814588 | 24.9001 | 3 | 1 | 3.258479 | 0 | 0 | 0 | 0 | 0 | 0 | -3.307215e-05 | 25.03127
2023-04-27 13:58 | 1277.914588 | 25.0001 | 3 | 1 | 3.258336 | 0 | 0 | 0 | 0 | 0 | 0 | -3.872324e-05 | 25.03127
2023-04-27 13:58 | 1278.014788 | 25.1003 | 3 | 1 | 3.258398 | 0 | 0 | 0 | 0 | 0 | 0 | -4.438563e-05 | 25.03127
2023-04-27 13:58 | 1278.114988 | 25.2005 | 3 | 1 | 3.2585 | 0 | 0 | 0 | 0 | 0 | 0 | -5.004802e-05 | 25.03127
2023-04-27 13:58 | 1278.214488 | 25.3 | 3 | 1 | 3.258392 | 0 | 0 | 0 | 0 | 0 | 0 | -5.567085e-05 | 25.03127
2023-04-27 13:58 | 1278.314588 | 25.4001 | 3 | 1 | 3.25838 | 0 | 0 | 0 | 0 | 0 | 0 | -6.132758e-05 | 25.03127
2023-04-27 13:58 | 1278.414888 | 25.5004 | 3 | 1 | 3.258394 | 0 | 0 | 0 | 0 | 0 | 0 | -6.699562e-05 | 25.03127
2023-04-27 13:58 | 1278.515188 | 25.6007 | 3 | 1 | 3.258386 | 0 | 0 | 0 | 0 | 0 | 0 | -4.886168e-05 | 25.03127
2023-04-27 13:58 | 1278.615388 | 25.7009 | 3 | 1 | 3.258431 | 0 | 0 | 0 | 0 | 0 | 0 | -3.074583e-05 | 25.03127
2023-04-27 13:58 | 1278.715088 | 25.8006 | 3 | 1 | 3.258382 | 0 | 0 | 0 | 0 | 0 | 0 | -1.272037e-05 | 25.03127
2023-04-27 13:58 | 1278.815288 | 25.9008 | 3 | 1 | 3.258409 | 0 | 0 | 0 | 0 | 0 | 0 | 5.395492e-06 | 25.03127
2023-04-27 13:58 | 1278.915488 | 26.001 | 3 | 1 | 3.258428 | 0 | 0 | 0 | 0 | 0 | 0 | 2.351135e-05 | 25.03127
2023-04-27 13:58 | 1279.014888 | 26.1004 | 3 | 1 | 3.258403 | 0 | 0 | 0 | 0 | 0 | 0 | 4.148257e-05 | 25.03127
2023-04-27 13:58 | 1279.116088 | 26.2016 | 3 | 1 | 3.2584 | 0 | 0 | 0 | 0 | 0 | 0 | 5.977922e-05 | 25.03127
2023-04-27 13:58 | 1279.214788 | 26.3003 | 3 | 1 | 3.258463 | 0 | 0 | 0 | 0 | 0 | 0 | 7.762389e-05 | 25.03127
2023-04-27 13:58 | 1279.314788 | 26.4003 | 3 | 1 | 3.25844 | 0 | 0 | 0 | 0 | 0 | 0 | 9.570359e-05 | 25.03127
2023-04-27 13:58 | 1279.415788 | 26.5013 | 3 | 1 | 3.258413 | 0 | 0 | 0 | 0 | 0 | 0 | 0.0001139641 | 25.03127
2023-04-27 13:58 | 1279.515988 | 26.6015 | 3 | 1 | 3.258392 | 0 | 0 | 0 | 0 | 0 | 0 | 0.0001041088 | 25.03127
2023-04-27 13:58 | 1279.615388 | 26.7009 | 3 | 1 | 3.258428 | 0 | 0 | 0 | 0 | 0 | 0 | 9.433216e-05 | 25.00366
2023-04-27 13:58 | 1279.715188 | 26.8007 | 3 | 1 | 3.258422 | 0 | 0 | 0 | 0 | 0 | 0 | 8.45162e-05 | 25.00366
2023-04-27 13:58 | 1279.814588 | 26.9001 | 3 | 1 | 3.258447 | 0 | 0 | 0 | 0 | 0 | 0 | 7.473958e-05 | 25.00366
2023-04-27 13:58 | 1279.914788 | 27.0003 | 3 | 1 | 3.258393 | 0 | 0 | 0 | 0 | 0 | 0 | 6.488428e-05 | 25.00366
2023-04-27 13:58 | 1280.015088 | 27.1006 | 3 | 1 | 3.258444 | 0 | 0 | 0 | 0 | 0 | 0 | 5.501914e-05 | 25.00366
2023-04-27 13:58 | 1280.115188 | 27.2007 | 3 | 1 | 3.25834 | 0 | 0 | 0 | 0 | 0 | 0 | 4.517367e-05 | 25.00366
2023-04-27 13:58 | 1280.214988 | 27.3005 | 3 | 1 | 3.258415 | 0 | 0 | 0 | 0 | 0 | 0 | 3.535771e-05 | 25.00366
2023-04-27 13:58 | 1280.315188 | 27.4007 | 3 | 1 | 3.258489 | 0 | 0 | 0 | 0 | 0 | 0 | 2.550241e-05 | 25.00366
2023-04-27 13:58 | 1280.414488 | 27.5 | 3 | 1 | 3.258369 | 0 | 0 | 0 | 0 | 0 | 0 | 1.573563e-05 | 25.00366
2023-04-27 13:58 | 1280.514688 | 27.6002 | 3 | 1 | 3.258376 | 0 | 0 | 0 | 0 | 0 | 0 | 1.762252e-05 | 25.00366
2023-04-27 13:58 | 1280.614688 | 27.7002 | 3 | 1 | 3.258442 | 0 | 0 | 0 | 0 | 0 | 0 | 1.950565e-05 | 25.00366
2023-04-27 13:58 | 1280.715888 | 27.8014 | 3 | 1 | 3.258434 | 0 | 0 | 0 | 0 | 0 | 0 | 2.141138e-05 | 25.00366
2023-04-27 13:58 | 1280.814588 | 27.9001 | 3 | 1 | 3.258483 | 0 | 0 | 0 | 0 | 0 | 0 | 2.327003e-05 | 25.00366
2023-04-27 13:58 | 1280.914888 | 28.0004 | 3 | 1 | 3.258456 | 0 | 0 | 0 | 0 | 0 | 0 | 2.515881e-05 | 25.00366
2023-04-27 13:58 | 1281.015088 | 28.1006 | 3 | 1 | 3.258423 | 0 | 0 | 0 | 0 | 0 | 0 | 2.704571e-05 | 25.00366
2023-04-27 13:58 | 1281.114488 | 28.2 | 3 | 1 | 3.258367 | 0 | 0 | 0 | 0 | 0 | 0 | 2.891754e-05 | 25.00366
2023-04-27 13:58 | 1281.215688 | 28.3012 | 3 | 1 | 3.258416 | 0 | 0 | 0 | 0 | 0 | 0 | 3.082326e-05 | 25.00366
2023-04-27 13:58 | 1281.315088 | 28.4006 | 3 | 1 | 3.258483 | 0 | 0 | 0 | 0 | 0 | 0 | 3.26951e-05 | 25.00366
2023-04-27 13:58 | 1281.414688 | 28.5002 | 3 | 1 | 3.258391 | 0 | 0 | 0 | 0 | 0 | 0 | 3.457069e-05 | 25.00366
2023-04-27 13:58 | 1281.515788 | 28.6013 | 3 | 1 | 3.258407 | 0 | 0 | 0 | 0 | 0 | 0 | 3.071326e-05 | 25.00366
2023-04-27 13:58 | 1281.614488 | 28.7 | 3 | 1 | 3.258451 | 0 | 0 | 0 | 0 | 0 | 0 | 2.69474e-05 | 25.00366
2023-04-27 13:58 | 1281.715088 | 28.8006 | 3 | 1 | 3.258452 | 0 | 0 | 0 | 0 | 0 | 0 | 2.310905e-05 | 25.00366
2023-04-27 13:58 | 1281.815588 | 28.9011 | 3 | 1 | 3.258413 | 0 | 0 | 0 | 0 | 0 | 0 | 1.927451e-05 | 25.00366
2023-04-27 13:58 | 1281.915888 | 29.0014 | 3 | 1 | 3.258376 | 0 | 0 | 0 | 0 | 0 | 0 | 1.544761e-05 | 25.00366
2023-04-27 13:58 | 1282.015188 | 29.1007 | 3 | 1 | 3.258392 | 0 | 0 | 0 | 0 | 0 | 0 | 1.165885e-05 | 25.00366
2023-04-27 13:58 | 1282.114488 | 29.2 | 3 | 1 | 3.258394 | 0 | 0 | 0 | 0 | 0 | 0 | 7.870102e-06 | 25.00366
2023-04-27 13:58 | 1282.215088 | 29.3006 | 3 | 1 | 3.258452 | 0 | 0 | 0 | 0 | 0 | 0 | 4.031749e-06 | 25.00366
2023-04-27 13:58 | 1282.315088 | 29.4006 | 3 | 1 | 3.25843 | 0 | 0 | 0 | 0 | 0 | 0 | 2.162889e-07 | 25.00366
2023-04-27 13:58 | 1282.414488 | 29.5 | 3 | 1 | 3.258513 | 0 | 0 | 0 | 0 | 0 | 0 | -3.576279e-06 | 25.00366
2023-04-27 13:58 | 1282.514488 | 29.6 | 3 | 1 | 3.258428 | 0 | 0 | 0 | 0 | 0 | 0 | -3.576279e-06 | 25.02227
2023-04-27 13:58 | 1282.615488 | 29.701 | 3 | 1 | 3.258399 | 0 | 0 | 0 | 0 | 0 | 0 | -3.576279e-06 | 25.02227
2023-04-27 13:58 | 1282.715088 | 29.8006 | 3 | 1 | 3.258368 | 0 | 0 | 0 | 0 | 0 | 0 | -3.576279e-06 | 25.02227
2023-04-27 13:58 | 1282.814488 | 29.9 | 3 | 1 | 3.258368 | 0 | 0 | 0 | 0 | 0 | 0 | -3.576279e-06 | 25.02227
2023-04-27 13:58 | 1282.914888 | 30.0004 | 3 | 1 | 3.258389 | 0 | 0 | 0 | 0 | 0 | 0 | -3.576279e-06 | 25.02227
2023-04-27 13:58 | 1282.915688 | 30.0012 | 3 | 1 | 3.258386 | 0 | 0 | 0 | 0 | 0 | 0 | -3.576279e-06 | 25.02227