## Global_Info
TEST REPORT
|  |  | 20230425_V5_EIS363 | Serial Number |  | C:\ArbinSoftware\DataPro\Result\20230425_V5_EIS363
|  |  | 2023-05-08 | 207487
Channel | Start DateTime | Schedule File Name | Creator | Comments | Software Version | Schedule Version | MASS | Specific Capacity | Capacity | Item ID | Has Aux | Has Specail | Log Aux Data Flag | Log Special Flag
4 | 2023-04-26 10:00 | INR21700_m50T\2nd_life_EIS\EIS_general.sdu |  |  | PV7.0 Build: 181116USB | Schedule Version 7.00.15 | 0 | 0 | 4.85 |  | 1 | 0 | TRUE | TRUE
Note on G2: Click to open file path

## ACIM_Chan4
Device_ID | Test_ID | Channel_ID | Cycle_ID | Step_ID | Pt | Freq | Zmod | Zphz
Gamry_1 | 341 | 3 | 1 | 2 | 0 | 10019.53 | 0.0461513 | 49.13575
Gamry_1 | 341 | 3 | 1 | 2 | 1 | 7207.031 | 0.0381274 | 43.67322
Gamry_1 | 341 | 3 | 1 | 2 | 2 | 5150.463 | 0.0322578 | 36.9628
Gamry_1 | 341 | 3 | 1 | 2 | 3 | 3715.701 | 0.0284017 | 29.9797
Gamry_1 | 341 | 3 | 1 | 2 | 4 | 2686.738 | 0.0260517 | 23.03667
Gamry_1 | 341 | 3 | 1 | 2 | 5 | 1933.594 | 0.0247133 | 16.68389
Gamry_1 | 341 | 3 | 1 | 2 | 6 | 1395.089 | 0.0241052 | 11.53416
Gamry_1 | 341 | 3 | 1 | 2 | 7 | 1000.702 | 0.0239276 | 7.477051
Gamry_1 | 341 | 3 | 1 | 2 | 8 | 716.9117 | 0.0239638 | 4.531866
Gamry_1 | 341 | 3 | 1 | 2 | 9 | 520.8333 | 0.0241388 | 2.451527
Gamry_1 | 341 | 3 | 1 | 2 | 10 | 372.8693 | 0.0243673 | 0.9099263
Gamry_1 | 341 | 3 | 1 | 2 | 11 | 269.3965 | 0.024618 | -0.1623034
Gamry_1 | 341 | 3 | 1 | 2 | 12 | 193.6983 | 0.0248923 | -0.8851357
Gamry_1 | 341 | 3 | 1 | 2 | 13 | 139.2327 | 0.0251686 | -1.34253
Gamry_1 | 341 | 3 | 1 | 2 | 14 | 99.734 | 0.0254342 | -1.654097
Gamry_1 | 341 | 3 | 1 | 2 | 15 | 72.11539 | 0.0257236 | -1.758398
Gamry_1 | 341 | 3 | 1 | 2 | 16 | 49.86702 | 0.0259869 | -1.760315
Gamry_1 | 341 | 3 | 1 | 2 | 17 | 37.5 | 0.0262078 | -1.738358
Gamry_1 | 341 | 3 | 1 | 2 | 18 | 27.25291 | 0.0264156 | -1.581659
Gamry_1 | 341 | 3 | 1 | 2 | 19 | 19.29012 | 0.0265569 | -1.415799
Gamry_1 | 341 | 3 | 1 | 2 | 20 | 13.95089 | 0.0266448 | -1.281497
Gamry_1 | 341 | 3 | 1 | 2 | 21 | 9.9734 | 0.0267779 | -0.982012
Gamry_1 | 341 | 3 | 1 | 2 | 22 | 7.233796 | 0.026853 | -1.131067
Gamry_1 | 341 | 3 | 1 | 2 | 23 | 5.196785 | 0.0268773 | -0.9141096
Gamry_1 | 341 | 3 | 1 | 2 | 24 | 3.720238 | 0.0269625 | -0.998652
Gamry_1 | 341 | 3 | 1 | 2 | 25 | 2.689329 | 0.0270282 | -0.95739
Gamry_1 | 341 | 3 | 1 | 2 | 26 | 1.929012 | 0.0270851 | -1.058202
Gamry_1 | 341 | 3 | 1 | 2 | 27 | 1.395089 | 0.02717 | -1.106379
Gamry_1 | 341 | 3 | 1 | 2 | 28 | 0.997765 | 0.0272054 | -1.180485
Gamry_1 | 341 | 3 | 1 | 2 | 29 | 0.7233796 | 0.0273945 | -1.11718
Gamry_1 | 341 | 3 | 1 | 2 | 30 | 0.5185288 | 0.02743 | -1.548694
Gamry_1 | 341 | 3 | 1 | 2 | 31 | 0.3732086 | 0.027585 | -1.694465
Gamry_1 | 341 | 3 | 1 | 2 | 32 | 0.2687787 | 0.0277244 | -1.931882
Gamry_1 | 341 | 3 | 1 | 2 | 33 | 0.1933787 | 0.0279013 | -2.265539
Gamry_1 | 341 | 3 | 1 | 2 | 34 | 0.1391776 | 0.0280647 | -2.739272
Gamry_1 | 341 | 3 | 1 | 2 | 35 | 0.1001603 | 0.0282822 | -3.156765
Gamry_1 | 341 | 3 | 1 | 2 | 36 | 0.0719825 | 0.0286243 | -3.73089
Gamry_1 | 341 | 3 | 1 | 2 | 37 | 0.051807 | 0.0288987 | -4.477645
Gamry_1 | 341 | 3 | 1 | 2 | 38 | 0.0372971 | 0.0292947 | -5.345493
Gamry_1 | 341 | 3 | 1 | 2 | 39 | 0.0268286 | 0.0297722 | -6.383722
Gamry_1 | 341 | 3 | 1 | 2 | 40 | 0.0193124 | 0.030363 | -7.602695
Gamry_1 | 341 | 3 | 1 | 2 | 41 | 0.0138979 | 0.0310962 | -9.069416
Gamry_1 | 341 | 3 | 1 | 2 | 42 | 0.0100006 | 0.0320157 | -10.82019
Note on A1: Device_ID
Note on B1: Test_ID
Note on C1: Channel_ID
Note on D1: Cycle_ID
Note on E1: Step_ID
Note on F1: Pt
Note on G1: Freq
Note on H1: Zmod
Note on I1: Zphz

## Channel_4_1
Date_Time | Test_Time(s) | Step_Time(s) | Step_Index | Cycle_Index | Voltage(V) | Current(A) | Charge_Capacity(Ah) | Discharge_Capacity(Ah) | Charge_Energy(Wh) | Discharge_Energy(Wh) | Internal Resistance(Ohm) | dV/dt(V/s) | Aux_Temperature(¡æ)_1
2023-04-26 10:01 | 0.1002 | 0.1001 | 1 | 1 | 3.634546 | 0 | 0 | 0 | 0 | 0 | 0 | 0 | 24.96756
2023-04-26 10:01 | 0.2013 | 0.2012 | 1 | 1 | 3.634637 | 0 | 0 | 0 | 0 | 0 | 0 | -8.846966e-08 | 24.96756
2023-04-26 10:01 | 0.3 | 0.2999 | 1 | 1 | 3.634548 | 0 | 0 | 0 | 0 | 0 | 0 | -1.748392e-07 | 24.96756
2023-04-26 10:01 | 0.401 | 0.4009 | 1 | 1 | 3.634597 | 0 | 0 | 0 | 0 | 0 | 0 | -2.632213e-07 | 24.96756
2023-04-26 10:01 | 0.5 | 0.4999 | 1 | 1 | 3.634588 | 0 | 0 | 0 | 0 | 0 | 0 | -3.498533e-07 | 24.96756
2023-04-26 10:01 | 0.6002 | 0.6001 | 1 | 1 | 3.634557 | 0 | 0 | 0 | 0 | 0 | 0 | -4.375354e-07 | 24.96756
2023-04-26 10:01 | 0.7005 | 0.7004 | 1 | 1 | 3.634557 | 0 | 0 | 0 | 0 | 0 | 0 | -5.25305e-07 | 24.96756
2023-04-26 10:01 | 0.8001 | 0.8 | 1 | 1 | 3.634482 | 0 | 0 | 0 | 0 | 0 | 0 | -6.124621e-07 | 24.96756
2023-04-26 10:01 | 0.9004 | 0.9003 | 1 | 1 | 3.634585 | 0 | 0 | 0 | 0 | 0 | 0 | -7.002317e-07 | 24.96756
2023-04-26 10:01 | 1 | 0.9999 | 1 | 1 | 3.634626 | 0 | 0 | 0 | 0 | 0 | 0 | -7.873888e-07 | 24.96756
2023-04-26 10:01 | 1.0023 | 1.0022 | 1 | 1 | 3.634629 | 0 | 0 | 0 | 0 | 0 | 0 | -7.894014e-07 | 24.96756
2023-04-26 10:01 | 1.0197 | 0.0017 | 2 | 1 | 3.633961 | 0 | 0 | 0 | 0 | 0 | 0 | -8.046277e-07 | 24.96756
2023-04-26 10:02 | 61.0211 | 60.0031 | 2 | 1 | 3.635336 | 0 | 0 | 0 | 0 | 0 | 0 | -5.33101e-05 | 24.97115
2023-04-26 10:03 | 121.022 | 120.004 | 2 | 1 | 3.638396 | 0 | 0 | 0 | 0 | 0 | 0 | -0.0001058151 | 24.97474
2023-04-26 10:04 | 181.022 | 180.004 | 2 | 1 | 3.628365 | 0 | 0 | 0 | 0 | 0 | 0 | -0.0001583194 | 24.97833
2023-04-26 10:05 | 241.0222 | 240.0042 | 2 | 1 | 3.636209 | 0 | 0 | 0 | 0 | 0 | 0 | -0.0002108238 | 24.98191
2023-04-26 10:06 | 301.0225 | 300.0045 | 2 | 1 | 3.633518 | 0 | 0 | 0 | 0 | 0 | 0 | -0.0002633283 | 24.95281
2023-04-26 10:07 | 361.0229 | 360.0049 | 2 | 1 | 3.628335 | 0 | 0 | 0 | 0 | 0 | 0 | -0.0003158329 | 24.93865
2023-04-26 10:08 | 421.0259 | 420.0079 | 2 | 1 | 3.634058 | 0 | 0 | 0 | 0 | 0 | 0 | -0.0003683398 | 24.94349
2023-04-26 10:09 | 481.0274 | 480.0094 | 2 | 1 | 3.632989 | 0 | 0 | 0 | 0 | 0 | 0 | -0.0004208454 | 24.93314
2023-04-26 10:10 | 541.0281 | 540.0101 | 2 | 1 | 3.639384 | 0 | 0 | 0 | 0 | 0 | 0 | -0.0004733502 | 24.9351
2023-04-26 10:11 | 601.0301 | 600.0121 | 2 | 1 | 3.642438 | 0 | 0 | 0 | 0 | 0 | 0 | -0.0005258562 | 24.92875
2023-04-26 10:12 | 661.0316 | 660.0136 | 2 | 1 | 3.638927 | 0 | 0 | 0 | 0 | 0 | 0 | -0.0005783618 | 24.92369
2023-04-26 10:13 | 721.0333 | 720.0153 | 2 | 1 | 3.632352 | 0 | 0 | 0 | 0 | 0 | 0 | -0.0006308675 | 24.91172
2023-04-26 10:14 | 781.034 | 780.016 | 2 | 1 | 3.634874 | 0 | 0 | 0 | 0 | 0 | 0 | -0.0006833724 | 24.94886
2023-04-26 10:15 | 841.0344 | 840.0164 | 2 | 1 | 3.641289 | 0 | 0 | 0 | 0 | 0 | 0 | -0.000735877 | 24.97064
2023-04-26 10:16 | 901.0363 | 900.0183 | 2 | 1 | 3.641808 | 0 | 0 | 0 | 0 | 0 | 0 | -0.0007883829 | 24.93671
2023-04-26 10:17 | 961.0368 | 960.0188 | 2 | 1 | 3.63547 | 0 | 0 | 0 | 0 | 0 | 0 | -0.0008408876 | 24.93842
2023-04-26 10:18 | 1021.0384 | 1020.0204 | 2 | 1 | 3.631427 | 0 | 0 | 0 | 0 | 0 | 0 | -0.0008933933 | 24.95171
2023-04-26 10:19 | 1081.0403 | 1080.0223 | 2 | 1 | 3.642079 | 0 | 0 | 0 | 0 | 0 | 0 | -0.0009458992 | 24.92844
2023-04-26 10:20 | 1141.0408 | 1140.0228 | 2 | 1 | 3.62868 | 0 | 0 | 0 | 0 | 0 | 0 | -0.0009984039 | 24.91964
2023-04-26 10:21 | 1201.041 | 1200.023 | 2 | 1 | 3.639623 | 0 | 0 | 0 | 0 | 0 | 0 | -0.001050908 | 24.91528
2023-04-26 10:22 | 1261.0433 | 1260.0253 | 2 | 1 | 3.635256 | 0 | 0 | 0 | 0 | 0 | 0 | -0.001103415 | 24.93858
2023-04-26 10:22 | 1262.39028 | 0.1011 | 3 | 1 | 3.634324 | 0 | 0 | 0 | 0 | 0 | 0 | -0.001104593 | 24.93295
2023-04-26 10:22 | 1262.48968 | 0.2005 | 3 | 1 | 3.6342 | 0 | 0 | 0 | 0 | 0 | 0 | -0.001095203 | 24.93295
2023-04-26 10:22 | 1262.58918 | 0.3 | 3 | 1 | 3.634215 | 0 | 0 | 0 | 0 | 0 | 0 | -0.001085804 | 24.93295
2023-04-26 10:22 | 1262.68988 | 0.4007 | 3 | 1 | 3.634207 | 0 | 0 | 0 | 0 | 0 | 0 | -0.001076291 | 24.93295
2023-04-26 10:22 | 1262.79008 | 0.5009 | 3 | 1 | 3.634351 | 0 | 0 | 0 | 0 | 0 | 0 | -0.001066825 | 24.93295
2023-04-26 10:22 | 1262.89018 | 0.601 | 3 | 1 | 3.634268 | 0 | 0 | 0 | 0 | 0 | 0 | -0.001057369 | 24.93295
2023-04-26 10:22 | 1262.98958 | 0.7004 | 3 | 1 | 3.634269 | 0 | 0 | 0 | 0 | 0 | 0 | -0.001047979 | 24.93295
2023-04-26 10:22 | 1263.08938 | 0.8002 | 3 | 1 | 3.634349 | 0 | 0 | 0 | 0 | 0 | 0 | -0.001038551 | 24.93295
2023-04-26 10:22 | 1263.18958 | 0.9004 | 3 | 1 | 3.634309 | 0 | 0 | 0 | 0 | 0 | 0 | -0.0009416463 | 24.91245
2023-04-26 10:22 | 1263.28918 | 1 | 3 | 1 | 3.63439 | 0 | 0 | 0 | 0 | 0 | 0 | -0.0008453216 | 24.91245
2023-04-26 10:22 | 1263.38958 | 1.1004 | 3 | 1 | 3.634285 | 0 | 0 | 0 | 0 | 0 | 0 | -0.0007482232 | 24.91245
2023-04-26 10:22 | 1263.48978 | 1.2006 | 3 | 1 | 3.634295 | 0 | 0 | 0 | 0 | 0 | 0 | -0.0006513182 | 24.91245
2023-04-26 10:22 | 1263.58948 | 1.3003 | 3 | 1 | 3.634293 | 0 | 0 | 0 | 0 | 0 | 0 | -0.0005548967 | 24.91245
2023-04-26 10:22 | 1263.68998 | 1.4008 | 3 | 1 | 3.634315 | 0 | 0 | 0 | 0 | 0 | 0 | -0.0004577016 | 24.91245
2023-04-26 10:22 | 1263.78898 | 1.4998 | 3 | 1 | 3.634268 | 0 | 0 | 0 | 0 | 0 | 0 | -0.0003619572 | 24.91245
2023-04-26 10:22 | 1263.88938 | 1.6002 | 3 | 1 | 3.634336 | 0 | 0 | 0 | 0 | 0 | 0 | -0.0002648587 | 24.91245
2023-04-26 10:22 | 1263.98958 | 1.7004 | 3 | 1 | 3.634213 | 0 | 0 | 0 | 0 | 0 | 0 | -0.0001679537 | 24.91245
2023-04-26 10:22 | 1264.08978 | 1.8006 | 3 | 1 | 3.634293 | 0 | 0 | 0 | 0 | 0 | 0 | -7.104874e-05 | 24.91245
2023-04-26 10:22 | 1264.18918 | 1.9 | 3 | 1 | 3.634334 | 0 | 0 | 0 | 0 | 0 | 0 | -5.803679e-05 | 24.91245
2023-04-26 10:22 | 1264.28918 | 2 | 3 | 1 | 3.634363 | 0 | 0 | 0 | 0 | 0 | 0 | -4.49463e-05 | 24.91245
2023-04-26 10:22 | 1264.38918 | 2.1 | 3 | 1 | 3.634357 | 0 | 0 | 0 | 0 | 0 | 0 | -3.185581e-05 | 24.91245
2023-04-26 10:22 | 1264.48938 | 2.2002 | 3 | 1 | 3.634282 | 0 | 0 | 0 | 0 | 0 | 0 | -1.873914e-05 | 24.91245
2023-04-26 10:22 | 1264.59048 | 2.3013 | 3 | 1 | 3.634303 | 0 | 0 | 0 | 0 | 0 | 0 | -5.504658e-06 | 24.91245
2023-04-26 10:22 | 1264.68938 | 2.4002 | 3 | 1 | 3.634296 | 0 | 0 | 0 | 0 | 0 | 0 | 7.441836e-06 | 24.91245
2023-04-26 10:22 | 1264.78958 | 2.5004 | 3 | 1 | 3.634316 | 0 | 0 | 0 | 0 | 0 | 0 | 2.055851e-05 | 24.91245
2023-04-26 10:22 | 1264.88898 | 2.5998 | 3 | 1 | 3.634343 | 0 | 0 | 0 | 0 | 0 | 0 | 3.357045e-05 | 24.91245
2023-04-26 10:22 | 1264.98928 | 2.7001 | 3 | 1 | 3.63433 | 0 | 0 | 0 | 0 | 0 | 0 | 4.670021e-05 | 24.91245
2023-04-26 10:22 | 1265.08968 | 2.8005 | 3 | 1 | 3.634304 | 0 | 0 | 0 | 0 | 0 | 0 | 5.984306e-05 | 24.91245
2023-04-26 10:22 | 1265.19008 | 2.9009 | 3 | 1 | 3.634493 | 0 | 0 | 0 | 0 | 0 | 0 | 4.598341e-05 | 24.91245
2023-04-26 10:22 | 1265.29038 | 3.0012 | 3 | 1 | 3.634241 | 0 | 0 | 0 | 0 | 0 | 0 | 3.213756e-05 | 24.91245
2023-04-26 10:22 | 1265.38968 | 3.1005 | 3 | 1 | 3.634353 | 0 | 0 | 0 | 0 | 0 | 0 | 1.842976e-05 | 24.91245
2023-04-26 10:22 | 1265.48928 | 3.2001 | 3 | 1 | 3.634365 | 0 | 0 | 0 | 0 | 0 | 0 | 4.680538e-06 | 24.91245
2023-04-26 10:22 | 1265.58908 | 3.2999 | 3 | 1 | 3.634315 | 0 | 0 | 0 | 0 | 0 | 0 | -9.096289e-06 | 24.91245
2023-04-26 10:22 | 1265.68928 | 3.4001 | 3 | 1 | 3.634493 | 0 | 0 | 0 | 0 | 0 | 0 | -2.292833e-05 | 24.91245
2023-04-26 10:22 | 1265.78958 | 3.5004 | 3 | 1 | 3.634325 | 0 | 0 | 0 | 0 | 0 | 0 | -3.677418e-05 | 24.91245
2023-04-26 10:22 | 1265.88978 | 3.6006 | 3 | 1 | 3.634303 | 0 | 0 | 0 | 0 | 0 | 0 | -5.060623e-05 | 24.91245
2023-04-26 10:22 | 1265.98918 | 3.7 | 3 | 1 | 3.634336 | 0 | 0 | 0 | 0 | 0 | 0 | -6.432784e-05 | 24.92174
2023-04-26 10:22 | 1266.08968 | 3.8005 | 3 | 1 | 3.634349 | 0 | 0 | 0 | 0 | 0 | 0 | -7.820129e-05 | 24.92174
2023-04-26 10:22 | 1266.18918 | 3.9 | 3 | 1 | 3.634288 | 0 | 0 | 0 | 0 | 0 | 0 | -6.384335e-05 | 24.92174
2023-04-26 10:22 | 1266.28958 | 4.0004 | 3 | 1 | 3.634305 | 0 | 0 | 0 | 0 | 0 | 0 | -4.935553e-05 | 24.92174
2023-04-26 10:22 | 1266.39028 | 4.1011 | 3 | 1 | 3.634322 | 0 | 0 | 0 | 0 | 0 | 0 | -3.482443e-05 | 24.92174
2023-04-26 10:22 | 1266.48968 | 4.2005 | 3 | 1 | 3.634356 | 0 | 0 | 0 | 0 | 0 | 0 | -2.048091e-05 | 24.92174
2023-04-26 10:22 | 1266.58948 | 4.3003 | 3 | 1 | 3.634336 | 0 | 0 | 0 | 0 | 0 | 0 | -6.079674e-06 | 24.92174
2023-04-26 10:22 | 1266.68978 | 4.4006 | 3 | 1 | 3.634308 | 0 | 0 | 0 | 0 | 0 | 0 | 8.393713e-06 | 24.92174
2023-04-26 10:22 | 1266.78908 | 4.4999 | 3 | 1 | 3.634271 | 0 | 0 | 0 | 0 | 0 | 0 | 2.27228e-05 | 24.92174
2023-04-26 10:22 | 1266.88988 | 4.6007 | 3 | 1 | 3.634322 | 0 | 0 | 0 | 0 | 0 | 0 | 3.726833e-05 | 24.92174
2023-04-26 10:22 | 1266.99018 | 4.701 | 3 | 1 | 3.634393 | 0 | 0 | 0 | 0 | 0 | 0 | 5.174172e-05 | 24.92174
2023-04-26 10:22 | 1267.08928 | 4.8001 | 3 | 1 | 3.634383 | 0 | 0 | 0 | 0 | 0 | 0 | 6.604195e-05 | 24.92174
2023-04-26 10:22 | 1267.18948 | 4.9003 | 3 | 1 | 3.634297 | 0 | 0 | 0 | 0 | 0 | 0 | 5.734789e-05 | 24.92174
2023-04-26 10:22 | 1267.29048 | 5.0013 | 3 | 1 | 3.634282 | 0 | 0 | 0 | 0 | 0 | 0 | 4.858442e-05 | 24.92174
2023-04-26 10:22 | 1267.38908 | 5.0999 | 3 | 1 | 3.634223 | 0 | 0 | 0 | 0 | 0 | 0 | 4.00292e-05 | 24.92174
2023-04-26 10:22 | 1267.48928 | 5.2001 | 3 | 1 | 3.63434 | 0 | 0 | 0 | 0 | 0 | 0 | 3.133514e-05 | 24.92174
2023-04-26 10:22 | 1267.58908 | 5.2999 | 3 | 1 | 3.634415 | 0 | 0 | 0 | 0 | 0 | 0 | 2.26758e-05 | 24.92174
2023-04-26 10:22 | 1267.68988 | 5.4007 | 3 | 1 | 3.634371 | 0 | 0 | 0 | 0 | 0 | 0 | 1.392968e-05 | 24.92174
2023-04-26 10:22 | 1267.79008 | 5.5009 | 3 | 1 | 3.63451 | 0 | 0 | 0 | 0 | 0 | 0 | 5.235626e-06 | 24.92174
2023-04-26 10:22 | 1267.88978 | 5.6006 | 3 | 1 | 3.634382 | 0 | 0 | 0 | 0 | 0 | 0 | -3.415045e-06 | 24.92174
2023-04-26 10:22 | 1267.98908 | 5.6999 | 3 | 1 | 3.634366 | 0 | 0 | 0 | 0 | 0 | 0 | -1.203101e-05 | 24.92174
2023-04-26 10:22 | 1268.08948 | 5.8003 | 3 | 1 | 3.634389 | 0 | 0 | 0 | 0 | 0 | 0 | -2.074242e-05 | 24.92174
2023-04-26 10:22 | 1268.18968 | 5.9005 | 3 | 1 | 3.634356 | 0 | 0 | 0 | 0 | 0 | 0 | -1.249723e-05 | 24.92174
2023-04-26 10:22 | 1268.28968 | 6.0005 | 3 | 1 | 3.634371 | 0 | 0 | 0 | 0 | 0 | 0 | -4.268494e-06 | 24.92174
2023-04-26 10:22 | 1268.38908 | 6.0999 | 3 | 1 | 3.634334 | 0 | 0 | 0 | 0 | 0 | 0 | 3.910866e-06 | 24.92174
2023-04-26 10:22 | 1268.48908 | 6.1999 | 3 | 1 | 3.634405 | 0 | 0 | 0 | 0 | 0 | 0 | 1.21396e-05 | 24.92174
2023-04-26 10:22 | 1268.58948 | 6.3003 | 3 | 1 | 3.634423 | 0 | 0 | 0 | 0 | 0 | 0 | 2.040125e-05 | 24.92174
2023-04-26 10:22 | 1268.68898 | 6.3998 | 3 | 1 | 3.634308 | 0 | 0 | 0 | 0 | 0 | 0 | 2.858883e-05 | 24.92174
2023-04-26 10:22 | 1268.78948 | 6.5003 | 3 | 1 | 3.634408 | 0 | 0 | 0 | 0 | 0 | 0 | 3.685871e-05 | 24.90005
2023-04-26 10:22 | 1268.88968 | 6.6005 | 3 | 1 | 3.634376 | 0 | 0 | 0 | 0 | 0 | 0 | 4.51039e-05 | 24.90005
2023-04-26 10:22 | 1268.98968 | 6.7005 | 3 | 1 | 3.634351 | 0 | 0 | 0 | 0 | 0 | 0 | 5.333263e-05 | 24.90005
2023-04-26 10:22 | 1269.08908 | 6.7999 | 3 | 1 | 3.634415 | 0 | 0 | 0 | 0 | 0 | 0 | 6.151199e-05 | 24.90005
2023-04-26 10:22 | 1269.19018 | 6.901 | 3 | 1 | 3.634425 | 0 | 0 | 0 | 0 | 0 | 0 | 5.951215e-05 | 24.90005
2023-04-26 10:22 | 1269.28958 | 7.0004 | 3 | 1 | 3.634453 | 0 | 0 | 0 | 0 | 0 | 0 | 5.754594e-05 | 24.90005
2023-04-26 10:22 | 1269.39058 | 7.1014 | 3 | 1 | 3.634326 | 0 | 0 | 0 | 0 | 0 | 0 | 5.554807e-05 | 24.90005
2023-04-26 10:22 | 1269.48968 | 7.2005 | 3 | 1 | 3.634388 | 0 | 0 | 0 | 0 | 0 | 0 | 5.358779e-05 | 24.90005
2023-04-26 10:22 | 1269.58908 | 7.2999 | 3 | 1 | 3.634417 | 0 | 0 | 0 | 0 | 0 | 0 | 5.162158e-05 | 24.90005
2023-04-26 10:22 | 1269.69018 | 7.401 | 3 | 1 | 3.634395 | 0 | 0 | 0 | 0 | 0 | 0 | 4.962174e-05 | 24.90005
2023-04-26 10:22 | 1269.79048 | 7.5013 | 3 | 1 | 3.634408 | 0 | 0 | 0 | 0 | 0 | 0 | 4.763772e-05 | 24.90005
2023-04-26 10:22 | 1269.88988 | 7.6007 | 3 | 1 | 3.634415 | 0 | 0 | 0 | 0 | 0 | 0 | 4.56715e-05 | 24.90005
2023-04-26 10:22 | 1269.98928 | 7.7001 | 3 | 1 | 3.634425 | 0 | 0 | 0 | 0 | 0 | 0 | 4.370529e-05 | 24.90005
2023-04-26 10:22 | 1270.08948 | 7.8003 | 3 | 1 | 3.634423 | 0 | 0 | 0 | 0 | 0 | 0 | 4.172325e-05 | 24.90005
2023-04-26 10:22 | 1270.18968 | 7.9005 | 3 | 1 | 3.634457 | 0 | 0 | 0 | 0 | 0 | 0 | 3.622646e-05 | 24.90005
2023-04-26 10:22 | 1270.28968 | 8.0005 | 3 | 1 | 3.634444 | 0 | 0 | 0 | 0 | 0 | 0 | 3.074064e-05 | 24.90005
2023-04-26 10:22 | 1270.38908 | 8.0999 | 3 | 1 | 3.634429 | 0 | 0 | 0 | 0 | 0 | 0 | 2.528773e-05 | 24.90005
2023-04-26 10:22 | 1270.48908 | 8.1999 | 3 | 1 | 3.634344 | 0 | 0 | 0 | 0 | 0 | 0 | 1.980191e-05 | 24.90005
2023-04-26 10:22 | 1270.59028 | 8.3011 | 3 | 1 | 3.634463 | 0 | 0 | 0 | 0 | 0 | 0 | 1.425026e-05 | 24.90005
2023-04-26 10:22 | 1270.68898 | 8.3998 | 3 | 1 | 3.634376 | 0 | 0 | 0 | 0 | 0 | 0 | 8.835751e-06 | 24.90005
2023-04-26 10:22 | 1270.78908 | 8.4999 | 3 | 1 | 3.6345 | 0 | 0 | 0 | 0 | 0 | 0 | 3.344443e-06 | 24.90005
2023-04-26 10:22 | 1270.88948 | 8.6003 | 3 | 1 | 3.634321 | 0 | 0 | 0 | 0 | 0 | 0 | -2.163322e-06 | 24.90005
2023-04-26 10:22 | 1270.98968 | 8.7005 | 3 | 1 | 3.634454 | 0 | 0 | 0 | 0 | 0 | 0 | -7.660115e-06 | 24.90005
2023-04-26 10:22 | 1271.08908 | 8.7999 | 3 | 1 | 3.634461 | 0 | 0 | 0 | 0 | 0 | 0 | -1.311302e-05 | 24.90005
2023-04-26 10:22 | 1271.19018 | 8.901 | 3 | 1 | 3.634407 | 0 | 0 | 0 | 0 | 0 | 0 | -1.836247e-05 | 24.90005
2023-04-26 10:22 | 1271.28958 | 9.0004 | 3 | 1 | 3.634442 | 0 | 0 | 0 | 0 | 0 | 0 | -2.352365e-05 | 24.90005
2023-04-26 10:22 | 1271.38898 | 9.0998 | 3 | 1 | 3.634415 | 0 | 0 | 0 | 0 | 0 | 0 | -2.868483e-05 | 24.90005
2023-04-26 10:22 | 1271.48908 | 9.1999 | 3 | 1 | 3.634414 | 0 | 0 | 0 | 0 | 0 | 0 | -3.388235e-05 | 24.90005
2023-04-26 10:22 | 1271.58968 | 9.3005 | 3 | 1 | 3.634415 | 0 | 0 | 0 | 0 | 0 | 0 | -3.910584e-05 | 24.90005
2023-04-26 10:22 | 1271.69058 | 9.4014 | 3 | 1 | 3.634447 | 0 | 0 | 0 | 0 | 0 | 0 | -4.43449e-05 | 24.91649
2023-04-26 10:22 | 1271.79008 | 9.5009 | 3 | 1 | 3.634395 | 0 | 0 | 0 | 0 | 0 | 0 | -4.951127e-05 | 24.91649
2023-04-26 10:22 | 1271.88948 | 9.6003 | 3 | 1 | 3.63442 | 0 | 0 | 0 | 0 | 0 | 0 | -5.467245e-05 | 24.91649
2023-04-26 10:22 | 1271.98988 | 9.7007 | 3 | 1 | 3.634344 | 0 | 0 | 0 | 0 | 0 | 0 | -5.988555e-05 | 24.91649
2023-04-26 10:22 | 1272.09008 | 9.8009 | 3 | 1 | 3.634405 | 0 | 0 | 0 | 0 | 0 | 0 | -6.508827e-05 | 24.91649
2023-04-26 10:22 | 1272.19028 | 9.9011 | 3 | 1 | 3.634392 | 0 | 0 | 0 | 0 | 0 | 0 | -5.596155e-05 | 24.91649
2023-04-26 10:22 | 1272.28968 | 10.0005 | 3 | 1 | 3.634317 | 0 | 0 | 0 | 0 | 0 | 0 | -4.69077e-05 | 24.91649
2023-04-26 10:22 | 1272.38968 | 10.1005 | 3 | 1 | 3.634478 | 0 | 0 | 0 | 0 | 0 | 0 | -3.77992e-05 | 24.91649
2023-04-26 10:22 | 1272.48988 | 10.2007 | 3 | 1 | 3.634393 | 0 | 0 | 0 | 0 | 0 | 0 | -2.867249e-05 | 24.91649
2023-04-26 10:22 | 1272.58958 | 10.3004 | 3 | 1 | 3.634337 | 0 | 0 | 0 | 0 | 0 | 0 | -1.959131e-05 | 24.91649
2023-04-26 10:22 | 1272.69048 | 10.4013 | 3 | 1 | 3.634548 | 0 | 0 | 0 | 0 | 0 | 0 | -1.040083e-05 | 24.91649
2023-04-26 10:22 | 1272.78968 | 10.5005 | 3 | 1 | 3.634433 | 0 | 0 | 0 | 0 | 0 | 0 | -1.365202e-06 | 24.91649
2023-04-26 10:22 | 1272.88908 | 10.5999 | 3 | 1 | 3.634455 | 0 | 0 | 0 | 0 | 0 | 0 | 7.688647e-06 | 24.91649
2023-04-26 10:22 | 1272.98948 | 10.7003 | 3 | 1 | 3.634507 | 0 | 0 | 0 | 0 | 0 | 0 | 1.683358e-05 | 24.91649
2023-04-26 10:22 | 1273.08998 | 10.8008 | 3 | 1 | 3.63452 | 0 | 0 | 0 | 0 | 0 | 0 | 2.598763e-05 | 24.91649
2023-04-26 10:22 | 1273.18968 | 10.9005 | 3 | 1 | 3.634464 | 0 | 0 | 0 | 0 | 0 | 0 | 6.503746e-06 | 24.91649
2023-04-26 10:22 | 1273.28968 | 11.0005 | 3 | 1 | 3.63445 | 0 | 0 | 0 | 0 | 0 | 0 | -1.303876e-05 | 24.91649
2023-04-26 10:22 | 1273.38908 | 11.0999 | 3 | 1 | 3.63441 | 0 | 0 | 0 | 0 | 0 | 0 | -3.246401e-05 | 24.91649
2023-04-26 10:22 | 1273.48928 | 11.2001 | 3 | 1 | 3.634435 | 0 | 0 | 0 | 0 | 0 | 0 | -5.20456e-05 | 24.91649
2023-04-26 10:22 | 1273.59048 | 11.3013 | 3 | 1 | 3.634503 | 0 | 0 | 0 | 0 | 0 | 0 | -7.182262e-05 | 24.91649
2023-04-26 10:22 | 1273.68998 | 11.4008 | 3 | 1 | 3.634514 | 0 | 0 | 0 | 0 | 0 | 0 | -9.126741e-05 | 24.91649
2023-04-26 10:22 | 1273.78908 | 11.4999 | 3 | 1 | 3.634496 | 0 | 0 | 0 | 0 | 0 | 0 | -0.000110634 | 24.91649
2023-04-26 10:22 | 1273.88908 | 11.5999 | 3 | 1 | 3.634509 | 0 | 0 | 0 | 0 | 0 | 0 | -0.0001301765 | 24.91649
2023-04-26 10:22 | 1273.98928 | 11.7001 | 3 | 1 | 3.634383 | 0 | 0 | 0 | 0 | 0 | 0 | -0.0001497581 | 24.91649
2023-04-26 10:22 | 1274.09038 | 11.8012 | 3 | 1 | 3.634444 | 0 | 0 | 0 | 0 | 0 | 0 | -0.0001695156 | 24.91649
2023-04-26 10:22 | 1274.18978 | 11.9006 | 3 | 1 | 3.63446 | 0 | 0 | 0 | 0 | 0 | 0 | -0.0001470176 | 24.91649
2023-04-26 10:22 | 1274.28928 | 12.0001 | 3 | 1 | 3.634437 | 0 | 0 | 0 | 0 | 0 | 0 | -0.000124497 | 24.91649
2023-04-26 10:22 | 1274.38958 | 12.1004 | 3 | 1 | 3.634505 | 0 | 0 | 0 | 0 | 0 | 0 | -0.0001017954 | 24.91649
2023-04-26 10:22 | 1274.48978 | 12.2006 | 3 | 1 | 3.63448 | 0 | 0 | 0 | 0 | 0 | 0 | -7.911634e-05 | 24.94535
2023-04-26 10:22 | 1274.58918 | 12.3 | 3 | 1 | 3.634439 | 0 | 0 | 0 | 0 | 0 | 0 | -5.661837e-05 | 24.94535
2023-04-26 10:22 | 1274.68968 | 12.4005 | 3 | 1 | 3.634405 | 0 | 0 | 0 | 0 | 0 | 0 | -3.387143e-05 | 24.94535
2023-04-26 10:22 | 1274.78968 | 12.5005 | 3 | 1 | 3.634434 | 0 | 0 | 0 | 0 | 0 | 0 | -1.123767e-05 | 24.94535
2023-04-26 10:22 | 1274.88898 | 12.5998 | 3 | 1 | 3.634497 | 0 | 0 | 0 | 0 | 0 | 0 | 1.123767e-05 | 24.94535
2023-04-26 10:22 | 1274.98928 | 12.7001 | 3 | 1 | 3.634461 | 0 | 0 | 0 | 0 | 0 | 0 | 3.393934e-05 | 24.94535
2023-04-26 10:22 | 1275.08898 | 12.7998 | 3 | 1 | 3.634371 | 0 | 0 | 0 | 0 | 0 | 0 | 5.65052e-05 | 24.94535
2023-04-26 10:22 | 1275.19008 | 12.9009 | 3 | 1 | 3.634397 | 0 | 0 | 0 | 0 | 0 | 0 | 6.291177e-05 | 24.94535
2023-04-26 10:22 | 1275.29038 | 13.0012 | 3 | 1 | 3.634451 | 0 | 0 | 0 | 0 | 0 | 0 | 6.926765e-05 | 24.94535
2023-04-26 10:22 | 1275.38978 | 13.1006 | 3 | 1 | 3.634433 | 0 | 0 | 0 | 0 | 0 | 0 | 7.556649e-05 | 24.94535
2023-04-26 10:22 | 1275.48898 | 13.1998 | 3 | 1 | 3.634456 | 0 | 0 | 0 | 0 | 0 | 0 | 8.185266e-05 | 24.94535
2023-04-26 10:22 | 1275.58968 | 13.3005 | 3 | 1 | 3.634519 | 0 | 0 | 0 | 0 | 0 | 0 | 8.823388e-05 | 24.94535
2023-04-26 10:22 | 1275.68898 | 13.3998 | 3 | 1 | 3.634451 | 0 | 0 | 0 | 0 | 0 | 0 | 9.452639e-05 | 24.94535
2023-04-26 10:22 | 1275.78908 | 13.4999 | 3 | 1 | 3.634484 | 0 | 0 | 0 | 0 | 0 | 0 | 0.0001008696 | 24.94535
2023-04-26 10:22 | 1275.89008 | 13.6009 | 3 | 1 | 3.634435 | 0 | 0 | 0 | 0 | 0 | 0 | 0.0001072698 | 24.94535
2023-04-26 10:22 | 1275.99028 | 13.7011 | 3 | 1 | 3.634393 | 0 | 0 | 0 | 0 | 0 | 0 | 0.0001136194 | 24.94535
2023-04-26 10:22 | 1276.08978 | 13.8006 | 3 | 1 | 3.634478 | 0 | 0 | 0 | 0 | 0 | 0 | 0.0001199245 | 24.94535
2023-04-26 10:22 | 1276.18938 | 13.9002 | 3 | 1 | 3.634497 | 0 | 0 | 0 | 0 | 0 | 0 | 9.830446e-05 | 24.94535
2023-04-26 10:22 | 1276.29048 | 14.0013 | 3 | 1 | 3.634363 | 0 | 0 | 0 | 0 | 0 | 0 | 7.635878e-05 | 24.94535
2023-04-26 10:22 | 1276.38898 | 14.0998 | 3 | 1 | 3.634419 | 0 | 0 | 0 | 0 | 0 | 0 | 5.497748e-05 | 24.94535
2023-04-26 10:22 | 1276.48978 | 14.2006 | 3 | 1 | 3.634362 | 0 | 0 | 0 | 0 | 0 | 0 | 3.309691e-05 | 24.94535
2023-04-26 10:22 | 1276.59038 | 14.3012 | 3 | 1 | 3.634487 | 0 | 0 | 0 | 0 | 0 | 0 | 1.125976e-05 | 24.94535
2023-04-26 10:22 | 1276.68928 | 14.4001 | 3 | 1 | 3.634495 | 0 | 0 | 0 | 0 | 0 | 0 | -1.020837e-05 | 24.94535
2023-04-26 10:22 | 1276.78938 | 14.5002 | 3 | 1 | 3.634475 | 0 | 0 | 0 | 0 | 0 | 0 | -3.193699e-05 | 24.94535
2023-04-26 10:22 | 1276.88938 | 14.6002 | 3 | 1 | 3.63444 | 0 | 0 | 0 | 0 | 0 | 0 | -5.364389e-05 | 24.94535
2023-04-26 10:22 | 1276.98938 | 14.7002 | 3 | 1 | 3.634511 | 0 | 0 | 0 | 0 | 0 | 0 | -7.53508e-05 | 24.94535
2023-04-26 10:22 | 1277.09038 | 14.8012 | 3 | 1 | 3.634521 | 0 | 0 | 0 | 0 | 0 | 0 | -9.727478e-05 | 24.94535
2023-04-26 10:22 | 1277.18898 | 14.8998 | 3 | 1 | 3.634468 | 0 | 0 | 0 | 0 | 0 | 0 | -8.365952e-05 | 24.94535
2023-04-26 10:22 | 1277.28998 | 15.0008 | 3 | 1 | 3.634495 | 0 | 0 | 0 | 0 | 0 | 0 | -6.971286e-05 | 24.94535
2023-04-26 10:22 | 1277.39018 | 15.101 | 3 | 1 | 3.634495 | 0 | 0 | 0 | 0 | 0 | 0 | -5.587666e-05 | 24.89599
2023-04-26 10:22 | 1277.48958 | 15.2004 | 3 | 1 | 3.63445 | 0 | 0 | 0 | 0 | 0 | 0 | -4.215094e-05 | 24.89599
2023-04-26 10:22 | 1277.58918 | 15.3 | 3 | 1 | 3.634503 | 0 | 0 | 0 | 0 | 0 | 0 | -2.839759e-05 | 24.89599
2023-04-26 10:22 | 1277.69028 | 15.4011 | 3 | 1 | 3.634548 | 0 | 0 | 0 | 0 | 0 | 0 | -1.443712e-05 | 24.89599
2023-04-26 10:22 | 1277.78958 | 15.5004 | 3 | 1 | 3.634439 | 0 | 0 | 0 | 0 | 0 | 0 | -7.252008e-07 | 24.89599
2023-04-26 10:22 | 1277.88898 | 15.5998 | 3 | 1 | 3.634437 | 0 | 0 | 0 | 0 | 0 | 0 | 1.300053e-05 | 24.89599
2023-04-26 10:22 | 1277.98898 | 15.6998 | 3 | 1 | 3.634517 | 0 | 0 | 0 | 0 | 0 | 0 | 2.68091e-05 | 24.89599
2023-04-26 10:22 | 1278.09008 | 15.8009 | 3 | 1 | 3.634447 | 0 | 0 | 0 | 0 | 0 | 0 | 4.076958e-05 | 24.89599
2023-04-26 10:22 | 1278.18938 | 15.9002 | 3 | 1 | 3.634438 | 0 | 0 | 0 | 0 | 0 | 0 | 3.603127e-05 | 24.89599
2023-04-26 10:22 | 1278.29018 | 16.001 | 3 | 1 | 3.634548 | 0 | 0 | 0 | 0 | 0 | 0 | 3.122138e-05 | 24.89599
2023-04-26 10:22 | 1278.38968 | 16.1005 | 3 | 1 | 3.634453 | 0 | 0 | 0 | 0 | 0 | 0 | 2.647353e-05 | 24.89599
2023-04-26 10:22 | 1278.48898 | 16.1998 | 3 | 1 | 3.634481 | 0 | 0 | 0 | 0 | 0 | 0 | 2.173522e-05 | 24.89599
2023-04-26 10:22 | 1278.58918 | 16.3 | 3 | 1 | 3.63448 | 0 | 0 | 0 | 0 | 0 | 0 | 1.695396e-05 | 24.89599
2023-04-26 10:22 | 1278.68948 | 16.4003 | 3 | 1 | 3.634561 | 0 | 0 | 0 | 0 | 0 | 0 | 1.216794e-05 | 24.89599
2023-04-26 10:22 | 1278.79018 | 16.501 | 3 | 1 | 3.634468 | 0 | 0 | 0 | 0 | 0 | 0 | 7.362823e-06 | 24.89599
2023-04-26 10:22 | 1278.88968 | 16.6005 | 3 | 1 | 3.634502 | 0 | 0 | 0 | 0 | 0 | 0 | 2.61497e-06 | 24.89599
2023-04-26 10:22 | 1278.98918 | 16.7 | 3 | 1 | 3.634381 | 0 | 0 | 0 | 0 | 0 | 0 | -2.132884e-06 | 24.89599
2023-04-26 10:22 | 1279.08938 | 16.8002 | 3 | 1 | 3.6345 | 0 | 0 | 0 | 0 | 0 | 0 | -6.914139e-06 | 24.89599
2023-04-26 10:22 | 1279.18958 | 16.9004 | 3 | 1 | 3.634448 | 0 | 0 | 0 | 0 | 0 | 0 | 4.053354e-06 | 24.89599
2023-04-26 10:22 | 1279.28898 | 16.9998 | 3 | 1 | 3.634461 | 0 | 0 | 0 | 0 | 0 | 0 | 1.493328e-05 | 24.89599
2023-04-26 10:22 | 1279.38898 | 17.0998 | 3 | 1 | 3.634638 | 0 | 0 | 0 | 0 | 0 | 0 | 2.587888e-05 | 24.89599
2023-04-26 10:22 | 1279.48918 | 17.2 | 3 | 1 | 3.634414 | 0 | 0 | 0 | 0 | 0 | 0 | 3.684638e-05 | 24.89599
2023-04-26 10:22 | 1279.58938 | 17.3002 | 3 | 1 | 3.634454 | 0 | 0 | 0 | 0 | 0 | 0 | 4.781387e-05 | 24.89599
2023-04-26 10:22 | 1279.68938 | 17.4002 | 3 | 1 | 3.634518 | 0 | 0 | 0 | 0 | 0 | 0 | 5.875947e-05 | 24.89599
2023-04-26 10:22 | 1279.78938 | 17.5002 | 3 | 1 | 3.634455 | 0 | 0 | 0 | 0 | 0 | 0 | 6.970507e-05 | 24.89599
2023-04-26 10:22 | 1279.88958 | 17.6004 | 3 | 1 | 3.634529 | 0 | 0 | 0 | 0 | 0 | 0 | 8.067257e-05 | 24.89599
2023-04-26 10:22 | 1279.98908 | 17.6999 | 3 | 1 | 3.634609 | 0 | 0 | 0 | 0 | 0 | 0 | 9.156344e-05 | 24.89599
2023-04-26 10:22 | 1280.08918 | 17.8 | 3 | 1 | 3.634467 | 0 | 0 | 0 | 0 | 0 | 0 | 0.00010252 | 24.89599
2023-04-26 10:22 | 1280.19018 | 17.901 | 3 | 1 | 3.63459 | 0 | 0 | 0 | 0 | 0 | 0 | 9.577616e-05 | 24.93791
2023-04-26 10:22 | 1280.28968 | 18.0005 | 3 | 1 | 3.634487 | 0 | 0 | 0 | 0 | 0 | 0 | 8.913249e-05 | 24.93791
2023-04-26 10:22 | 1280.39038 | 18.1012 | 3 | 1 | 3.634515 | 0 | 0 | 0 | 0 | 0 | 0 | 8.24087e-05 | 24.93791
2023-04-26 10:22 | 1280.49028 | 18.2011 | 3 | 1 | 3.634535 | 0 | 0 | 0 | 0 | 0 | 0 | 7.573832e-05 | 24.93791
2023-04-26 10:22 | 1280.58898 | 18.2998 | 3 | 1 | 3.634512 | 0 | 0 | 0 | 0 | 0 | 0 | 6.914806e-05 | 24.93791
2023-04-26 10:22 | 1280.68908 | 18.3999 | 3 | 1 | 3.634476 | 0 | 0 | 0 | 0 | 0 | 0 | 6.246433e-05 | 24.93791
2023-04-26 10:22 | 1280.78918 | 18.5 | 3 | 1 | 3.634478 | 0 | 0 | 0 | 0 | 0 | 0 | 5.57806e-05 | 24.93791
2023-04-26 10:22 | 1280.88948 | 18.6003 | 3 | 1 | 3.634483 | 0 | 0 | 0 | 0 | 0 | 0 | 4.908351e-05 | 24.93791
2023-04-26 10:22 | 1280.98958 | 18.7004 | 3 | 1 | 3.63452 | 0 | 0 | 0 | 0 | 0 | 0 | 4.239978e-05 | 24.93791
2023-04-26 10:22 | 1281.08898 | 18.7998 | 3 | 1 | 3.634575 | 0 | 0 | 0 | 0 | 0 | 0 | 3.576279e-05 | 24.93791
2023-04-26 10:22 | 1281.18958 | 18.9004 | 3 | 1 | 3.634404 | 0 | 0 | 0 | 0 | 0 | 0 | 3.540301e-05 | 24.93791
2023-04-26 10:22 | 1281.29038 | 19.0012 | 3 | 1 | 3.634565 | 0 | 0 | 0 | 0 | 0 | 0 | 3.504252e-05 | 24.93791
2023-04-26 10:22 | 1281.38898 | 19.0998 | 3 | 1 | 3.634571 | 0 | 0 | 0 | 0 | 0 | 0 | 3.46899e-05 | 24.93791
2023-04-26 10:22 | 1281.48918 | 19.2 | 3 | 1 | 3.634503 | 0 | 0 | 0 | 0 | 0 | 0 | 3.433156e-05 | 24.93791
2023-04-26 10:22 | 1281.59028 | 19.3011 | 3 | 1 | 3.634593 | 0 | 0 | 0 | 0 | 0 | 0 | 3.397e-05 | 24.93791
2023-04-26 10:22 | 1281.68978 | 19.4006 | 3 | 1 | 3.634507 | 0 | 0 | 0 | 0 | 0 | 0 | 3.361416e-05 | 24.93791
2023-04-26 10:22 | 1281.79038 | 19.5012 | 3 | 1 | 3.634521 | 0 | 0 | 0 | 0 | 0 | 0 | 3.325438e-05 | 24.93791
2023-04-26 10:22 | 1281.88978 | 19.6006 | 3 | 1 | 3.634475 | 0 | 0 | 0 | 0 | 0 | 0 | 3.28989e-05 | 24.93791
2023-04-26 10:22 | 1281.99018 | 19.701 | 3 | 1 | 3.634503 | 0 | 0 | 0 | 0 | 0 | 0 | 3.253984e-05 | 24.93791
2023-04-26 10:22 | 1282.08898 | 19.7998 | 3 | 1 | 3.634496 | 0 | 0 | 0 | 0 | 0 | 0 | 3.218651e-05 | 24.93791
2023-04-26 10:22 | 1282.18918 | 19.9 | 3 | 1 | 3.634562 | 0 | 0 | 0 | 0 | 0 | 0 | 3.497768e-05 | 24.93791
2023-04-26 10:22 | 1282.28918 | 20 | 3 | 1 | 3.634469 | 0 | 0 | 0 | 0 | 0 | 0 | 3.776327e-05 | 24.93791
2023-04-26 10:22 | 1282.38918 | 20.1 | 3 | 1 | 3.634535 | 0 | 0 | 0 | 0 | 0 | 0 | 4.054887e-05 | 24.93791
2023-04-26 10:22 | 1282.49028 | 20.2011 | 3 | 1 | 3.634471 | 0 | 0 | 0 | 0 | 0 | 0 | 4.336511e-05 | 24.93791
2023-04-26 10:22 | 1282.58978 | 20.3006 | 3 | 1 | 3.634529 | 0 | 0 | 0 | 0 | 0 | 0 | 4.613678e-05 | 24.93791
2023-04-26 10:22 | 1282.68938 | 20.4002 | 3 | 1 | 3.63458 | 0 | 0 | 0 | 0 | 0 | 0 | 4.891124e-05 | 24.93791
2023-04-26 10:22 | 1282.78998 | 20.5008 | 3 | 1 | 3.634563 | 0 | 0 | 0 | 0 | 0 | 0 | 5.171355e-05 | 24.93791
2023-04-26 10:22 | 1282.88938 | 20.6002 | 3 | 1 | 3.634576 | 0 | 0 | 0 | 0 | 0 | 0 | 5.448243e-05 | 24.93791
2023-04-26 10:22 | 1282.98978 | 20.7006 | 3 | 1 | 3.634614 | 0 | 0 | 0 | 0 | 0 | 0 | 5.727917e-05 | 24.92703
2023-04-26 10:22 | 1283.09038 | 20.8012 | 3 | 1 | 3.634501 | 0 | 0 | 0 | 0 | 0 | 0 | 6.008148e-05 | 24.92703
2023-04-26 10:22 | 1283.19058 | 20.9014 | 3 | 1 | 3.63451 | 0 | 0 | 0 | 0 | 0 | 0 | 4.950856e-05 | 24.92703
2023-04-26 10:22 | 1283.29058 | 21.0014 | 3 | 1 | 3.634602 | 0 | 0 | 0 | 0 | 0 | 0 | 3.895674e-05 | 24.92703
2023-04-26 10:22 | 1283.38908 | 21.0999 | 3 | 1 | 3.634535 | 0 | 0 | 0 | 0 | 0 | 0 | 2.85632e-05 | 24.92703
2023-04-26 10:22 | 1283.48908 | 21.1999 | 3 | 1 | 3.634584 | 0 | 0 | 0 | 0 | 0 | 0 | 1.801138e-05 | 24.92703
2023-04-26 10:22 | 1283.58928 | 21.3001 | 3 | 1 | 3.634469 | 0 | 0 | 0 | 0 | 0 | 0 | 7.438459e-06 | 24.92703
2023-04-26 10:22 | 1283.68958 | 21.4004 | 3 | 1 | 3.634554 | 0 | 0 | 0 | 0 | 0 | 0 | -3.145015e-06 | 24.92703
2023-04-26 10:22 | 1283.78978 | 21.5006 | 3 | 1 | 3.63452 | 0 | 0 | 0 | 0 | 0 | 0 | -1.371794e-05 | 24.92703
2023-04-26 10:22 | 1283.88908 | 21.5999 | 3 | 1 | 3.634522 | 0 | 0 | 0 | 0 | 0 | 0 | -2.419589e-05 | 24.92703
2023-04-26 10:22 | 1283.98948 | 21.7003 | 3 | 1 | 3.634615 | 0 | 0 | 0 | 0 | 0 | 0 | -3.478992e-05 | 24.92703
2023-04-26 10:22 | 1284.08908 | 21.7999 | 3 | 1 | 3.634529 | 0 | 0 | 0 | 0 | 0 | 0 | -4.529953e-05 | 24.92703
2023-04-26 10:22 | 1284.18938 | 21.9002 | 3 | 1 | 3.634526 | 0 | 0 | 0 | 0 | 0 | 0 | -4.494126e-05 | 24.92703
2023-04-26 10:22 | 1284.28948 | 22.0003 | 3 | 1 | 3.634587 | 0 | 0 | 0 | 0 | 0 | 0 | -4.45837e-05 | 24.92703
2023-04-26 10:22 | 1284.38988 | 22.1007 | 3 | 1 | 3.634562 | 0 | 0 | 0 | 0 | 0 | 0 | -4.422507e-05 | 24.92703
2023-04-26 10:22 | 1284.48928 | 22.2001 | 3 | 1 | 3.634552 | 0 | 0 | 0 | 0 | 0 | 0 | -4.387002e-05 | 24.92703
2023-04-26 10:22 | 1284.58978 | 22.3006 | 3 | 1 | 3.634531 | 0 | 0 | 0 | 0 | 0 | 0 | -4.351103e-05 | 24.92703
2023-04-26 10:22 | 1284.69008 | 22.4009 | 3 | 1 | 3.634556 | 0 | 0 | 0 | 0 | 0 | 0 | -4.315276e-05 | 24.92703
2023-04-26 10:22 | 1284.78948 | 22.5003 | 3 | 1 | 3.634538 | 0 | 0 | 0 | 0 | 0 | 0 | -4.279771e-05 | 24.92703
2023-04-26 10:22 | 1284.88968 | 22.6005 | 3 | 1 | 3.634544 | 0 | 0 | 0 | 0 | 0 | 0 | -4.243979e-05 | 24.92703
2023-04-26 10:22 | 1284.98908 | 22.6999 | 3 | 1 | 3.634577 | 0 | 0 | 0 | 0 | 0 | 0 | -4.208474e-05 | 24.92703
2023-04-26 10:22 | 1285.09028 | 22.8011 | 3 | 1 | 3.634578 | 0 | 0 | 0 | 0 | 0 | 0 | -4.172325e-05 | 24.92703
2023-04-26 10:22 | 1285.18978 | 22.9006 | 3 | 1 | 3.634555 | 0 | 0 | 0 | 0 | 0 | 0 | -3.79039e-05 | 24.92703
2023-04-26 10:22 | 1285.28978 | 23.0006 | 3 | 1 | 3.634516 | 0 | 0 | 0 | 0 | 0 | 0 | -3.406537e-05 | 24.92703
2023-04-26 10:22 | 1285.38988 | 23.1007 | 3 | 1 | 3.634562 | 0 | 0 | 0 | 0 | 0 | 0 | -3.022299e-05 | 24.92703
2023-04-26 10:22 | 1285.48928 | 23.2001 | 3 | 1 | 3.634594 | 0 | 0 | 0 | 0 | 0 | 0 | -2.640748e-05 | 24.92703
2023-04-26 10:22 | 1285.58918 | 23.3 | 3 | 1 | 3.634539 | 0 | 0 | 0 | 0 | 0 | 0 | -2.257278e-05 | 24.92703
2023-04-26 10:22 | 1285.68928 | 23.4001 | 3 | 1 | 3.634546 | 0 | 0 | 0 | 0 | 0 | 0 | -1.87304e-05 | 24.92703
2023-04-26 10:22 | 1285.79048 | 23.5013 | 3 | 1 | 3.634553 | 0 | 0 | 0 | 0 | 0 | 0 | -1.48458e-05 | 24.92703
2023-04-26 10:22 | 1285.88978 | 23.6006 | 3 | 1 | 3.634608 | 0 | 0 | 0 | 0 | 0 | 0 | -1.103413e-05 | 24.91461
2023-04-26 10:22 | 1285.98908 | 23.6999 | 3 | 1 | 3.634617 | 0 | 0 | 0 | 0 | 0 | 0 | -7.222462e-06 | 24.9146
2023-04-26 10:22 | 1286.09028 | 23.8011 | 3 | 1 | 3.63461 | 0 | 0 | 0 | 0 | 0 | 0 | -3.33786e-06 | 24.9146
2023-04-26 10:22 | 1286.18908 | 23.8999 | 3 | 1 | 3.634514 | 0 | 0 | 0 | 0 | 0 | 0 | 1.541597e-06 | 24.9146
2023-04-26 10:22 | 1286.28938 | 24.0002 | 3 | 1 | 3.634574 | 0 | 0 | 0 | 0 | 0 | 0 | 6.495135e-06 | 24.9146
2023-04-26 10:22 | 1286.38968 | 24.1005 | 3 | 1 | 3.634587 | 0 | 0 | 0 | 0 | 0 | 0 | 1.144867e-05 | 24.9146
2023-04-26 10:22 | 1286.48908 | 24.1999 | 3 | 1 | 3.634516 | 0 | 0 | 0 | 0 | 0 | 0 | 1.635776e-05 | 24.9146
2023-04-26 10:22 | 1286.59018 | 24.301 | 3 | 1 | 3.634613 | 0 | 0 | 0 | 0 | 0 | 0 | 2.135081e-05 | 24.9146
2023-04-26 10:22 | 1286.69068 | 24.4015 | 3 | 1 | 3.634505 | 0 | 0 | 0 | 0 | 0 | 0 | 2.631422e-05 | 24.9146
2023-04-26 10:22 | 1286.78968 | 24.5005 | 3 | 1 | 3.634581 | 0 | 0 | 0 | 0 | 0 | 0 | 3.120356e-05 | 24.9146
2023-04-26 10:22 | 1286.88908 | 24.5999 | 3 | 1 | 3.634586 | 0 | 0 | 0 | 0 | 0 | 0 | 3.611265e-05 | 24.9146
2023-04-26 10:22 | 1286.98988 | 24.7007 | 3 | 1 | 3.63463 | 0 | 0 | 0 | 0 | 0 | 0 | 4.109088e-05 | 24.9146
2023-04-26 10:22 | 1287.08958 | 24.8004 | 3 | 1 | 3.634575 | 0 | 0 | 0 | 0 | 0 | 0 | 4.601479e-05 | 24.9146
2023-04-26 10:22 | 1287.18898 | 24.8998 | 3 | 1 | 3.634568 | 0 | 0 | 0 | 0 | 0 | 0 | 4.644107e-05 | 24.9146
2023-04-26 10:22 | 1287.28968 | 25.0005 | 3 | 1 | 3.634509 | 0 | 0 | 0 | 0 | 0 | 0 | 4.687292e-05 | 24.9146
2023-04-26 10:22 | 1287.38908 | 25.0999 | 3 | 1 | 3.634566 | 0 | 0 | 0 | 0 | 0 | 0 | 4.72992e-05 | 24.9146
2023-04-26 10:22 | 1287.48948 | 25.2003 | 3 | 1 | 3.634567 | 0 | 0 | 0 | 0 | 0 | 0 | 4.772977e-05 | 24.9146
2023-04-26 10:22 | 1287.58908 | 25.2999 | 3 | 1 | 3.634599 | 0 | 0 | 0 | 0 | 0 | 0 | 4.815691e-05 | 24.9146
2023-04-26 10:22 | 1287.68908 | 25.3999 | 3 | 1 | 3.634588 | 0 | 0 | 0 | 0 | 0 | 0 | 4.858576e-05 | 24.9146
2023-04-26 10:22 | 1287.78928 | 25.5001 | 3 | 1 | 3.634528 | 0 | 0 | 0 | 0 | 0 | 0 | 4.901547e-05 | 24.9146
2023-04-26 10:22 | 1287.88928 | 25.6001 | 3 | 1 | 3.634571 | 0 | 0 | 0 | 0 | 0 | 0 | 4.944433e-05 | 24.9146
2023-04-26 10:22 | 1287.98928 | 25.7001 | 3 | 1 | 3.634605 | 0 | 0 | 0 | 0 | 0 | 0 | 4.987318e-05 | 24.9146
2023-04-26 10:22 | 1288.09028 | 25.8011 | 3 | 1 | 3.634624 | 0 | 0 | 0 | 0 | 0 | 0 | 5.030632e-05 | 24.9146
2023-04-26 10:22 | 1288.18968 | 25.9005 | 3 | 1 | 3.634657 | 0 | 0 | 0 | 0 | 0 | 0 | 4.513843e-05 | 24.9146
2023-04-26 10:22 | 1288.28928 | 26.0001 | 3 | 1 | 3.634588 | 0 | 0 | 0 | 0 | 0 | 0 | 3.996014e-05 | 24.9146
2023-04-26 10:22 | 1288.38968 | 26.1005 | 3 | 1 | 3.634587 | 0 | 0 | 0 | 0 | 0 | 0 | 3.474026e-05 | 24.9146
2023-04-26 10:22 | 1288.48908 | 26.1999 | 3 | 1 | 3.634695 | 0 | 0 | 0 | 0 | 0 | 0 | 2.957237e-05 | 24.9146
2023-04-26 10:22 | 1288.59028 | 26.3011 | 3 | 1 | 3.634608 | 0 | 0 | 0 | 0 | 0 | 0 | 2.43109e-05 | 24.9146
2023-04-26 10:22 | 1288.68908 | 26.3999 | 3 | 1 | 3.63471 | 0 | 0 | 0 | 0 | 0 | 0 | 1.91742e-05 | 24.93481
2023-04-26 10:22 | 1288.78908 | 26.4999 | 3 | 1 | 3.63458 | 0 | 0 | 0 | 0 | 0 | 0 | 1.397512e-05 | 24.93481
2023-04-26 10:22 | 1288.88948 | 26.6003 | 3 | 1 | 3.634625 | 0 | 0 | 0 | 0 | 0 | 0 | 8.755235e-06 | 24.93481
2023-04-26 10:22 | 1288.98968 | 26.7005 | 3 | 1 | 3.634535 | 0 | 0 | 0 | 0 | 0 | 0 | 3.545752e-06 | 24.93481
2023-04-26 10:22 | 1289.08998 | 26.8008 | 3 | 1 | 3.634586 | 0 | 0 | 0 | 0 | 0 | 0 | -1.66893e-06 | 24.93481
2023-04-26 10:22 | 1289.18938 | 26.9002 | 3 | 1 | 3.634608 | 0 | 0 | 0 | 0 | 0 | 0 | -7.053944e-06 | 24.93481
2023-04-26 10:22 | 1289.29038 | 27.0012 | 3 | 1 | 3.634552 | 0 | 0 | 0 | 0 | 0 | 0 | -1.252564e-05 | 24.93481
2023-04-26 10:22 | 1289.38948 | 27.1003 | 3 | 1 | 3.634606 | 0 | 0 | 0 | 0 | 0 | 0 | -1.78944e-05 | 24.93481
2023-04-26 10:22 | 1289.48948 | 27.2003 | 3 | 1 | 3.63455 | 0 | 0 | 0 | 0 | 0 | 0 | -2.331192e-05 | 24.93481
2023-04-26 10:22 | 1289.58918 | 27.3 | 3 | 1 | 3.634591 | 0 | 0 | 0 | 0 | 0 | 0 | -2.871319e-05 | 24.93481
2023-04-26 10:22 | 1289.68948 | 27.4003 | 3 | 1 | 3.634747 | 0 | 0 | 0 | 0 | 0 | 0 | -3.414696e-05 | 24.93481
2023-04-26 10:22 | 1289.78968 | 27.5005 | 3 | 1 | 3.634558 | 0 | 0 | 0 | 0 | 0 | 0 | -3.957531e-05 | 24.93481
2023-04-26 10:22 | 1289.88908 | 27.5999 | 3 | 1 | 3.634537 | 0 | 0 | 0 | 0 | 0 | 0 | -4.496033e-05 | 24.93481
2023-04-26 10:22 | 1289.98928 | 27.7001 | 3 | 1 | 3.634609 | 0 | 0 | 0 | 0 | 0 | 0 | -5.038868e-05 | 24.93481
2023-04-26 10:22 | 1290.08898 | 27.7998 | 3 | 1 | 3.634553 | 0 | 0 | 0 | 0 | 0 | 0 | -5.578995e-05 | 24.93481
2023-04-26 10:22 | 1290.18918 | 27.9 | 3 | 1 | 3.634506 | 0 | 0 | 0 | 0 | 0 | 0 | -5.256583e-05 | 24.93481
2023-04-26 10:22 | 1290.28998 | 28.0008 | 3 | 1 | 3.634496 | 0 | 0 | 0 | 0 | 0 | 0 | -4.93224e-05 | 24.93481
2023-04-26 10:22 | 1290.38918 | 28.1 | 3 | 1 | 3.634566 | 0 | 0 | 0 | 0 | 0 | 0 | -4.613046e-05 | 24.93481
2023-04-26 10:22 | 1290.49018 | 28.201 | 3 | 1 | 3.634594 | 0 | 0 | 0 | 0 | 0 | 0 | -4.288059e-05 | 24.93481
2023-04-26 10:22 | 1290.58968 | 28.3005 | 3 | 1 | 3.634517 | 0 | 0 | 0 | 0 | 0 | 0 | -3.9679e-05 | 24.93481
2023-04-26 10:22 | 1290.68898 | 28.3998 | 3 | 1 | 3.634563 | 0 | 0 | 0 | 0 | 0 | 0 | -3.648383e-05 | 24.93481
2023-04-26 10:22 | 1290.78898 | 28.4998 | 3 | 1 | 3.634601 | 0 | 0 | 0 | 0 | 0 | 0 | -3.326615e-05 | 24.93481
2023-04-26 10:22 | 1290.88908 | 28.5999 | 3 | 1 | 3.634689 | 0 | 0 | 0 | 0 | 0 | 0 | -3.004525e-05 | 24.93481
2023-04-26 10:22 | 1290.98968 | 28.7005 | 3 | 1 | 3.634528 | 0 | 0 | 0 | 0 | 0 | 0 | -2.680825e-05 | 24.93481
2023-04-26 10:22 | 1291.08928 | 28.8001 | 3 | 1 | 3.634642 | 0 | 0 | 0 | 0 | 0 | 0 | -2.360344e-05 | 24.93481
2023-04-26 10:22 | 1291.18988 | 28.9007 | 3 | 1 | 3.634634 | 0 | 0 | 0 | 0 | 0 | 0 | -1.657656e-05 | 24.93481
2023-04-26 10:22 | 1291.28928 | 29.0001 | 3 | 1 | 3.63449 | 0 | 0 | 0 | 0 | 0 | 0 | -9.633508e-06 | 24.93481
2023-04-26 10:22 | 1291.38928 | 29.1001 | 3 | 1 | 3.634641 | 0 | 0 | 0 | 0 | 0 | 0 | -2.648542e-06 | 24.93481
2023-04-26 10:22 | 1291.48928 | 29.2001 | 3 | 1 | 3.634656 | 0 | 0 | 0 | 0 | 0 | 0 | 4.336424e-06 | 24.93481
2023-04-26 10:22 | 1291.59048 | 29.3013 | 3 | 1 | 3.634713 | 0 | 0 | 0 | 0 | 0 | 0 | 1.140521e-05 | 24.91649
2023-04-26 10:22 | 1291.69038 | 29.4012 | 3 | 1 | 3.634525 | 0 | 0 | 0 | 0 | 0 | 0 | 1.838319e-05 | 24.91649
2023-04-26 10:22 | 1291.78918 | 29.5 | 3 | 1 | 3.634583 | 0 | 0 | 0 | 0 | 0 | 0 | 2.528434e-05 | 24.91649
2023-04-26 10:22 | 1291.88938 | 29.6002 | 3 | 1 | 3.634704 | 0 | 0 | 0 | 0 | 0 | 0 | 3.228327e-05 | 24.91649
2023-04-26 10:22 | 1291.98948 | 29.7003 | 3 | 1 | 3.63461 | 0 | 0 | 0 | 0 | 0 | 0 | 3.927522e-05 | 24.91649
2023-04-26 10:22 | 1292.08938 | 29.8002 | 3 | 1 | 3.634616 | 0 | 0 | 0 | 0 | 0 | 0 | 4.62532e-05 | 24.91649
2023-04-26 10:22 | 1292.18938 | 29.9002 | 3 | 1 | 3.634581 | 0 | 0 | 0 | 0 | 0 | 0 | 4.62532e-05 | 24.91649
2023-04-26 10:22 | 1292.29038 | 30.0012 | 3 | 1 | 3.63466 | 0 | 0 | 0 | 0 | 0 | 0 | 4.62532e-05 | 24.91649
2023-04-26 10:22 | 1292.29048 | 30.0013 | 3 | 1 | 3.634655 | 0 | 0 | 0 | 0 | 0 | 0 | 4.62532e-05 | 24.91649