## Global_Info
TEST REPORT
|  |  | 20230425_V5_EIS400 | Serial Number |  | C:\ArbinSoftware\DataPro\Result\20230425_V5_EIS400
|  |  | 2023-05-08 | 207487
Channel | Start DateTime | Schedule File Name | Creator | Comments | Software Version | Schedule Version | MASS | Specific Capacity | Capacity | Item ID | Has Aux | Has Specail | Log Aux Data Flag | Log Special Flag
4 | 2023-04-25 21:48 | INR21700_m50T\2nd_life_EIS\EIS_general.sdu |  |  | PV7.0 Build: 181116USB | Schedule Version 7.00.15 | 0 | 0 | 4.85 |  | 1 | 0 | TRUE | TRUE
Note on G2: Click to open file path

## ACIM_Chan4
Device_ID | Test_ID | Channel_ID | Cycle_ID | Step_ID | Pt | Freq | Zmod | Zphz
Gamry_1 | 329 | 3 | 1 | 2 | 0 | 10019.53 | 0.0460296 | 49.19437
Gamry_1 | 329 | 3 | 1 | 2 | 1 | 7207.031 | 0.0380142 | 43.69143
Gamry_1 | 329 | 3 | 1 | 2 | 2 | 5150.463 | 0.0321321 | 37.17248
Gamry_1 | 329 | 3 | 1 | 2 | 3 | 3715.701 | 0.0282488 | 30.21268
Gamry_1 | 329 | 3 | 1 | 2 | 4 | 2686.738 | 0.0258768 | 23.27722
Gamry_1 | 329 | 3 | 1 | 2 | 5 | 1933.594 | 0.0245207 | 16.92087
Gamry_1 | 329 | 3 | 1 | 2 | 6 | 1395.089 | 0.0239035 | 11.7311
Gamry_1 | 329 | 3 | 1 | 2 | 7 | 1000.702 | 0.0236892 | 7.69593
Gamry_1 | 329 | 3 | 1 | 2 | 8 | 716.9117 | 0.023718 | 4.678154
Gamry_1 | 329 | 3 | 1 | 2 | 9 | 520.8333 | 0.023863 | 2.649573
Gamry_1 | 329 | 3 | 1 | 2 | 10 | 372.8693 | 0.0240515 | 1.09605
Gamry_1 | 329 | 3 | 1 | 2 | 11 | 269.3965 | 0.024314 | 0.0131121
Gamry_1 | 329 | 3 | 1 | 2 | 12 | 193.6983 | 0.0245566 | -0.7579576
Gamry_1 | 329 | 3 | 1 | 2 | 13 | 139.2327 | 0.0248357 | -1.277196
Gamry_1 | 329 | 3 | 1 | 2 | 14 | 99.734 | 0.0251006 | -1.663587
Gamry_1 | 329 | 3 | 1 | 2 | 15 | 72.11539 | 0.0253076 | -1.858949
Gamry_1 | 329 | 3 | 1 | 2 | 16 | 49.86702 | 0.025665 | -1.952986
Gamry_1 | 329 | 3 | 1 | 2 | 17 | 37.5 | 0.0258522 | -1.914786
Gamry_1 | 329 | 3 | 1 | 2 | 18 | 27.25291 | 0.0260356 | -1.84527
Gamry_1 | 329 | 3 | 1 | 2 | 19 | 19.29012 | 0.0263277 | -1.788149
Gamry_1 | 329 | 3 | 1 | 2 | 20 | 13.95089 | 0.0264844 | -1.589783
Gamry_1 | 329 | 3 | 1 | 2 | 21 | 9.9734 | 0.0266233 | -1.278146
Gamry_1 | 329 | 3 | 1 | 2 | 22 | 7.233796 | 0.0266404 | -1.376452
Gamry_1 | 329 | 3 | 1 | 2 | 23 | 5.196785 | 0.0267332 | -1.058852
Gamry_1 | 329 | 3 | 1 | 2 | 24 | 3.720238 | 0.0268608 | -1.113697
Gamry_1 | 329 | 3 | 1 | 2 | 25 | 2.689329 | 0.0269493 | -1.206809
Gamry_1 | 329 | 3 | 1 | 2 | 26 | 1.929012 | 0.0270209 | -1.182601
Gamry_1 | 329 | 3 | 1 | 2 | 27 | 1.395089 | 0.0271421 | -1.522259
Gamry_1 | 329 | 3 | 1 | 2 | 28 | 0.997765 | 0.0272171 | -1.564142
Gamry_1 | 329 | 3 | 1 | 2 | 29 | 0.7233796 | 0.0273828 | -1.717618
Gamry_1 | 329 | 3 | 1 | 2 | 30 | 0.5185288 | 0.027529 | -1.990636
Gamry_1 | 329 | 3 | 1 | 2 | 31 | 0.3732086 | 0.0276763 | -2.354333
Gamry_1 | 329 | 3 | 1 | 2 | 32 | 0.2687787 | 0.027859 | -2.778436
Gamry_1 | 329 | 3 | 1 | 2 | 33 | 0.1933787 | 0.0281142 | -3.237465
Gamry_1 | 329 | 3 | 1 | 2 | 34 | 0.1391776 | 0.028415 | -3.772883
Gamry_1 | 329 | 3 | 1 | 2 | 35 | 0.1001603 | 0.028767 | -4.394642
Gamry_1 | 329 | 3 | 1 | 2 | 36 | 0.0719825 | 0.0292099 | -5.156798
Gamry_1 | 329 | 3 | 1 | 2 | 37 | 0.051807 | 0.0296766 | -6.061603
Gamry_1 | 329 | 3 | 1 | 2 | 38 | 0.0372971 | 0.0302556 | -7.076218
Gamry_1 | 329 | 3 | 1 | 2 | 39 | 0.0268286 | 0.0309665 | -8.253959
Gamry_1 | 329 | 3 | 1 | 2 | 40 | 0.0193124 | 0.0318022 | -9.57213
Gamry_1 | 329 | 3 | 1 | 2 | 41 | 0.0138979 | 0.0328055 | -11.13834
Gamry_1 | 329 | 3 | 1 | 2 | 42 | 0.0100006 | 0.0340545 | -13.05426
Note on A1: Device_ID
Note on B1: Test_ID
Note on C1: Channel_ID
Note on D1: Cycle_ID
Note on E1: Step_ID
Note on F1: Pt
Note on G1: Freq
Note on H1: Zmod
Note on I1: Zphz

## Channel_4_1
Date_Time | Test_Time(s) | Step_Time(s) | Step_Index | Cycle_Index | Voltage(V) | Current(A) | Charge_Capacity(Ah) | Discharge_Capacity(Ah) | Charge_Energy(Wh) | Discharge_Energy(Wh) | Internal Resistance(Ohm) | dV/dt(V/s) | Aux_Temperature(¡æ)_1
2023-04-25 21:48 | 0.1008 | 0.1007 | 1 | 1 | 4.001807 | 0 | 0 | 0 | 0 | 0 | 0 | 0 | 24.96789
2023-04-25 21:48 | 0.2008 | 0.2007 | 1 | 1 | 4.001818 | 0 | 0 | 0 | 0 | 0 | 0 | 0 | 24.96789
2023-04-25 21:48 | 0.3 | 0.2999 | 1 | 1 | 4.001845 | 0 | 0 | 0 | 0 | 0 | 0 | 0 | 24.96789
2023-04-25 21:48 | 0.4 | 0.3999 | 1 | 1 | 4.001816 | 0 | 0 | 0 | 0 | 0 | 0 | 0 | 24.96789
2023-04-25 21:48 | 0.5005 | 0.5004 | 1 | 1 | 4.001935 | 0 | 0 | 0 | 0 | 0 | 0 | -8.047926e-08 | 24.96789
2023-04-25 21:48 | 0.6 | 0.5999 | 1 | 1 | 4.001783 | 0 | 0 | 0 | 0 | 0 | 0 | -1.601577e-07 | 24.96789
2023-04-25 21:48 | 0.7006 | 0.7005 | 1 | 1 | 4.001803 | 0 | 0 | 0 | 0 | 0 | 0 | -2.407171e-07 | 24.96789
2023-04-25 21:48 | 0.8002 | 0.8001 | 1 | 1 | 4.001888 | 0 | 0 | 0 | 0 | 0 | 0 | -3.204756e-07 | 24.96789
2023-04-25 21:48 | 0.9004 | 0.9003 | 1 | 1 | 4.001876 | 0 | 0 | 0 | 0 | 0 | 0 | -4.007146e-07 | 24.96789
2023-04-25 21:48 | 1.0002 | 1.0001 | 1 | 1 | 4.001776 | 0 | 0 | 0 | 0 | 0 | 0 | -4.806333e-07 | 24.96789
2023-04-25 21:48 | 1.0004 | 1.0003 | 1 | 1 | 4.001772 | 0 | 0 | 0 | 0 | 0 | 0 | -4.807935e-07 | 24.96789
2023-04-25 21:48 | 1.0174 | 0.001 | 2 | 1 | 4.001757 | 0 | 0 | 0 | 0 | 0 | 0 | -4.944069e-07 | 24.96789
2023-04-25 21:49 | 61.018 | 60.0016 | 2 | 1 | 3.995931 | 0 | 0 | 0 | 0 | 0 | 0 | -4.85422e-05 | 24.96476
2023-04-25 21:50 | 121.0183 | 120.0019 | 2 | 1 | 4.005358 | 0 | 0 | 0 | 0 | 0 | 0 | -9.658976e-05 | 24.96163
2023-04-25 21:51 | 181.019 | 180.0026 | 2 | 1 | 4.003363 | 0 | 0 | 0 | 0 | 0 | 0 | -0.0001446376 | 24.9585
2023-04-25 21:52 | 241.019 | 240.0026 | 2 | 1 | 3.996198 | 0 | 0 | 0 | 0 | 0 | 0 | -0.000192685 | 24.95538
2023-04-25 21:53 | 301.0199 | 300.0035 | 2 | 1 | 3.997036 | 0 | 0 | 0 | 0 | 0 | 0 | -0.000240733 | 25.00015
2023-04-25 21:54 | 361.0203 | 360.0039 | 2 | 1 | 4.008341 | 0 | 0 | 0 | 0 | 0 | 0 | -0.0002887806 | 24.99317
2023-04-25 21:55 | 421.0223 | 420.0059 | 2 | 1 | 3.998754 | 0 | 0 | 0 | 0 | 0 | 0 | -0.0003368296 | 24.94528
2023-04-25 21:56 | 481.0233 | 480.0069 | 2 | 1 | 4.009743 | 0 | 0 | 0 | 0 | 0 | 0 | -0.0003848777 | 24.96267
2023-04-25 21:57 | 541.0235 | 540.0071 | 2 | 1 | 3.998943 | 0 | 0 | 0 | 0 | 0 | 0 | -0.0004329251 | 24.98095
2023-04-25 21:58 | 601.024 | 600.0076 | 2 | 1 | 4.00879 | 0 | 0 | 0 | 0 | 0 | 0 | -0.0004809729 | 24.97766
2023-04-25 21:59 | 661.0251 | 660.0087 | 2 | 1 | 4.002713 | 0 | 0 | 0 | 0 | 0 | 0 | -0.0005290211 | 24.96574
2023-04-25 22:00 | 721.0261 | 720.0097 | 2 | 1 | 3.99698 | 0 | 0 | 0 | 0 | 0 | 0 | -0.0005770692 | 24.96071
2023-04-25 22:01 | 781.0264 | 780.01 | 2 | 1 | 3.999681 | 0 | 0 | 0 | 0 | 0 | 0 | -0.0006251167 | 24.95732
2023-04-25 22:02 | 841.0284 | 840.012 | 2 | 1 | 4.006714 | 0 | 0 | 0 | 0 | 0 | 0 | -0.0006731657 | 24.95255
2023-04-25 22:03 | 901.0305 | 900.0141 | 2 | 1 | 4.01008 | 0 | 0 | 0 | 0 | 0 | 0 | -0.0007212147 | 24.95274
2023-04-25 22:04 | 961.0307 | 960.0143 | 2 | 1 | 4.006464 | 0 | 0 | 0 | 0 | 0 | 0 | -0.0007692621 | 24.93186
2023-04-25 22:05 | 1021.034 | 1020.0176 | 2 | 1 | 3.99937 | 0 | 0 | 0 | 0 | 0 | 0 | -0.0008173121 | 24.94087
2023-04-25 22:06 | 1081.0355 | 1080.0191 | 2 | 1 | 4.001914 | 0 | 0 | 0 | 0 | 0 | 0 | -0.0008653606 | 24.9359
2023-04-25 22:07 | 1141.0363 | 1140.0199 | 2 | 1 | 4.008141 | 0 | 0 | 0 | 0 | 0 | 0 | -0.0009134086 | 24.94182
2023-04-25 22:08 | 1201.0385 | 1200.0221 | 2 | 1 | 3.995988 | 0 | 0 | 0 | 0 | 0 | 0 | -0.0009614576 | 24.96268
2023-04-25 22:09 | 1261.0397 | 1260.0233 | 2 | 1 | 4.009336 | 0 | 0 | 0 | 0 | 0 | 0 | -0.001009506 | 24.9434
2023-04-25 22:10 | 1321.0419 | 1320.0255 | 2 | 1 | 3.999748 | 0 | 0 | 0 | 0 | 0 | 0 | -0.001057555 | 24.92191
2023-04-25 22:11 | 1381.0425 | 1380.0261 | 2 | 1 | 4.001945 | 0 | 0 | 0 | 0 | 0 | 0 | -0.001105603 | 24.92469
2023-04-25 22:12 | 1429.50274 | 0.1006 | 3 | 1 | 4.001818 | 0 | 0 | 0 | 0 | 0 | 0 | -0.001144409 | 24.94686
2023-04-25 22:12 | 1429.60274 | 0.2006 | 3 | 1 | 4.001806 | 0 | 0 | 0 | 0 | 0 | 0 | -0.001153049 | 24.94686
2023-04-25 22:12 | 1429.70234 | 0.3002 | 3 | 1 | 4.001753 | 0 | 0 | 0 | 0 | 0 | 0 | -0.001161654 | 24.94686
2023-04-25 22:12 | 1429.80254 | 0.4004 | 3 | 1 | 4.001783 | 0 | 0 | 0 | 0 | 0 | 0 | -0.001170312 | 24.94686
2023-04-25 22:12 | 1429.90194 | 0.4998 | 3 | 1 | 4.001759 | 0 | 0 | 0 | 0 | 0 | 0 | -0.0011789 | 24.94686
2023-04-25 22:12 | 1430.00314 | 0.601 | 3 | 1 | 4.001776 | 0 | 0 | 0 | 0 | 0 | 0 | -0.001187643 | 24.94686
2023-04-25 22:12 | 1430.10274 | 0.7006 | 3 | 1 | 4.001678 | 0 | 0 | 0 | 0 | 0 | 0 | -0.001196249 | 24.94686
2023-04-25 22:12 | 1430.20254 | 0.8004 | 3 | 1 | 4.001635 | 0 | 0 | 0 | 0 | 0 | 0 | -0.001204871 | 24.94686
2023-04-25 22:12 | 1430.30214 | 0.9 | 3 | 1 | 4.001601 | 0 | 0 | 0 | 0 | 0 | 0 | -0.001213476 | 24.94686
2023-04-25 22:12 | 1430.40234 | 1.0002 | 3 | 1 | 4.001726 | 0 | 0 | 0 | 0 | 0 | 0 | -0.001222134 | 24.94686
2023-04-25 22:12 | 1430.50254 | 1.1004 | 3 | 1 | 4.001756 | 0 | 0 | 0 | 0 | 0 | 0 | -0.001119149 | 24.94686
2023-04-25 22:12 | 1430.60244 | 1.2003 | 3 | 1 | 4.001766 | 0 | 0 | 0 | 0 | 0 | 0 | -0.001016473 | 24.94686
2023-04-25 22:12 | 1430.70254 | 1.3004 | 3 | 1 | 4.001768 | 0 | 0 | 0 | 0 | 0 | 0 | -0.0009135912 | 24.94686
2023-04-25 22:12 | 1430.80254 | 1.4004 | 3 | 1 | 4.001748 | 0 | 0 | 0 | 0 | 0 | 0 | -0.0008108122 | 24.94686
2023-04-25 22:12 | 1430.90204 | 1.4999 | 3 | 1 | 4.001693 | 0 | 0 | 0 | 0 | 0 | 0 | -0.0007085472 | 24.94686
2023-04-25 22:12 | 1431.00214 | 1.6 | 3 | 1 | 4.00174 | 0 | 0 | 0 | 0 | 0 | 0 | -0.0006056654 | 24.94686
2023-04-25 22:12 | 1431.10214 | 1.7 | 3 | 1 | 4.00173 | 0 | 0 | 0 | 0 | 0 | 0 | -0.0005028865 | 24.94686
2023-04-25 22:12 | 1431.20334 | 1.8012 | 3 | 1 | 4.001695 | 0 | 0 | 0 | 0 | 0 | 0 | -0.0003988741 | 24.94686
2023-04-25 22:12 | 1431.30274 | 1.9006 | 3 | 1 | 4.001705 | 0 | 0 | 0 | 0 | 0 | 0 | -0.0002967119 | 24.94686
2023-04-25 22:12 | 1431.40214 | 2 | 3 | 1 | 4.001769 | 0 | 0 | 0 | 0 | 0 | 0 | -0.0001945496 | 24.90091
2023-04-25 22:12 | 1431.50274 | 2.1006 | 3 | 1 | 4.001804 | 0 | 0 | 0 | 0 | 0 | 0 | -0.0001550145 | 24.90091
2023-04-25 22:12 | 1431.60194 | 2.1998 | 3 | 1 | 4.001784 | 0 | 0 | 0 | 0 | 0 | 0 | -0.0001160297 | 24.90091
2023-04-25 22:12 | 1431.70234 | 2.3002 | 3 | 1 | 4.001682 | 0 | 0 | 0 | 0 | 0 | 0 | -7.657324e-05 | 24.90091
2023-04-25 22:12 | 1431.80254 | 2.4004 | 3 | 1 | 4.001749 | 0 | 0 | 0 | 0 | 0 | 0 | -3.71954e-05 | 24.90091
2023-04-25 22:12 | 1431.90194 | 2.4998 | 3 | 1 | 4.001749 | 0 | 0 | 0 | 0 | 0 | 0 | 1.868049e-06 | 24.90091
2023-04-25 22:12 | 1432.00214 | 2.6 | 3 | 1 | 4.001886 | 0 | 0 | 0 | 0 | 0 | 0 | 4.124589e-05 | 24.90091
2023-04-25 22:12 | 1432.10214 | 2.7 | 3 | 1 | 4.001829 | 0 | 0 | 0 | 0 | 0 | 0 | 8.054513e-05 | 24.90091
2023-04-25 22:12 | 1432.20234 | 2.8002 | 3 | 1 | 4.001853 | 0 | 0 | 0 | 0 | 0 | 0 | 0.000119923 | 24.90091
2023-04-25 22:12 | 1432.30274 | 2.9006 | 3 | 1 | 4.001756 | 0 | 0 | 0 | 0 | 0 | 0 | 0.0001593794 | 24.90091
2023-04-25 22:12 | 1432.40194 | 2.9998 | 3 | 1 | 4.001813 | 0 | 0 | 0 | 0 | 0 | 0 | 0.0001983643 | 24.90091
2023-04-25 22:12 | 1432.50254 | 3.1004 | 3 | 1 | 4.001791 | 0 | 0 | 0 | 0 | 0 | 0 | 0.0001726225 | 24.90091
2023-04-25 22:12 | 1432.60254 | 3.2004 | 3 | 1 | 4.001817 | 0 | 0 | 0 | 0 | 0 | 0 | 0.0001470342 | 24.90091
2023-04-25 22:12 | 1432.70254 | 3.3004 | 3 | 1 | 4.001744 | 0 | 0 | 0 | 0 | 0 | 0 | 0.000121446 | 24.90091
2023-04-25 22:12 | 1432.80274 | 3.4006 | 3 | 1 | 4.001798 | 0 | 0 | 0 | 0 | 0 | 0 | 9.580658e-05 | 24.90091
2023-04-25 22:12 | 1432.90274 | 3.5006 | 3 | 1 | 4.001716 | 0 | 0 | 0 | 0 | 0 | 0 | 7.021833e-05 | 24.90091
2023-04-25 22:12 | 1433.00194 | 3.5998 | 3 | 1 | 4.001812 | 0 | 0 | 0 | 0 | 0 | 0 | 4.48348e-05 | 24.90091
2023-04-25 22:12 | 1433.10234 | 3.7002 | 3 | 1 | 4.001751 | 0 | 0 | 0 | 0 | 0 | 0 | 1.91442e-05 | 24.90091
2023-04-25 22:12 | 1433.20234 | 3.8002 | 3 | 1 | 4.001761 | 0 | 0 | 0 | 0 | 0 | 0 | -6.444044e-06 | 24.90091
2023-04-25 22:12 | 1433.30234 | 3.9002 | 3 | 1 | 4.001783 | 0 | 0 | 0 | 0 | 0 | 0 | -3.203229e-05 | 24.90091
2023-04-25 22:12 | 1433.40264 | 4.0005 | 3 | 1 | 4.001811 | 0 | 0 | 0 | 0 | 0 | 0 | -5.76973e-05 | 24.90091
2023-04-25 22:12 | 1433.50224 | 4.1001 | 3 | 1 | 4.001824 | 0 | 0 | 0 | 0 | 0 | 0 | -4.554881e-05 | 24.90091
2023-04-25 22:12 | 1433.60304 | 4.2009 | 3 | 1 | 4.001783 | 0 | 0 | 0 | 0 | 0 | 0 | -3.325396e-05 | 24.90091
2023-04-25 22:12 | 1433.70324 | 4.3011 | 3 | 1 | 4.001779 | 0 | 0 | 0 | 0 | 0 | 0 | -2.103229e-05 | 24.90091
2023-04-25 22:12 | 1433.80264 | 4.4005 | 3 | 1 | 4.001759 | 0 | 0 | 0 | 0 | 0 | 0 | -8.908202e-06 | 24.90091
2023-04-25 22:12 | 1433.90344 | 4.5013 | 3 | 1 | 4.001818 | 0 | 0 | 0 | 0 | 0 | 0 | 3.386649e-06 | 24.90091
2023-04-25 22:12 | 1434.00304 | 4.6009 | 3 | 1 | 4.001897 | 0 | 0 | 0 | 0 | 0 | 0 | 1.553513e-05 | 24.90091
2023-04-25 22:12 | 1434.10254 | 4.7004 | 3 | 1 | 4.001893 | 0 | 0 | 0 | 0 | 0 | 0 | 2.767142e-05 | 24.90091
2023-04-25 22:12 | 1434.20334 | 4.8012 | 3 | 1 | 4.001833 | 0 | 0 | 0 | 0 | 0 | 0 | 3.996627e-05 | 24.90091
2023-04-25 22:12 | 1434.30254 | 4.9004 | 3 | 1 | 4.001818 | 0 | 0 | 0 | 0 | 0 | 0 | 5.206597e-05 | 24.93876
2023-04-25 22:12 | 1434.40344 | 5.0013 | 3 | 1 | 4.00177 | 0 | 0 | 0 | 0 | 0 | 0 | 6.437302e-05 | 24.9388
2023-04-25 22:12 | 1434.50284 | 5.1007 | 3 | 1 | 4.001785 | 0 | 0 | 0 | 0 | 0 | 0 | 6.029233e-05 | 24.9388
2023-04-25 22:12 | 1434.60244 | 5.2003 | 3 | 1 | 4.001672 | 0 | 0 | 0 | 0 | 0 | 0 | 5.620344e-05 | 24.9388
2023-04-25 22:12 | 1434.70224 | 5.3001 | 3 | 1 | 4.001764 | 0 | 0 | 0 | 0 | 0 | 0 | 5.210633e-05 | 24.9388
2023-04-25 22:12 | 1434.80254 | 5.4004 | 3 | 1 | 4.00182 | 0 | 0 | 0 | 0 | 0 | 0 | 4.79887e-05 | 24.9388
2023-04-25 22:12 | 1434.90324 | 5.5011 | 3 | 1 | 4.001819 | 0 | 0 | 0 | 0 | 0 | 0 | 4.385465e-05 | 24.9388
2023-04-25 22:12 | 1435.00244 | 5.6003 | 3 | 1 | 4.001812 | 0 | 0 | 0 | 0 | 0 | 0 | 3.978218e-05 | 24.9388
2023-04-25 22:12 | 1435.10254 | 5.7004 | 3 | 1 | 4.001841 | 0 | 0 | 0 | 0 | 0 | 0 | 3.567276e-05 | 24.9388
2023-04-25 22:12 | 1435.20194 | 5.7998 | 3 | 1 | 4.001771 | 0 | 0 | 0 | 0 | 0 | 0 | 3.159207e-05 | 24.9388
2023-04-25 22:12 | 1435.30304 | 5.9009 | 3 | 1 | 4.001804 | 0 | 0 | 0 | 0 | 0 | 0 | 2.74416e-05 | 24.9388
2023-04-25 22:12 | 1435.40234 | 6.0002 | 3 | 1 | 4.001822 | 0 | 0 | 0 | 0 | 0 | 0 | 2.336502e-05 | 24.9388
2023-04-25 22:12 | 1435.50204 | 6.0999 | 3 | 1 | 4.001726 | 0 | 0 | 0 | 0 | 0 | 0 | 7.765443e-06 | 24.9388
2023-04-25 22:12 | 1435.60284 | 6.2007 | 3 | 1 | 4.001778 | 0 | 0 | 0 | 0 | 0 | 0 | -8.006247e-06 | 24.9388
2023-04-25 22:12 | 1435.70304 | 6.3009 | 3 | 1 | 4.0017 | 0 | 0 | 0 | 0 | 0 | 0 | -2.368406e-05 | 24.9388
2023-04-25 22:12 | 1435.80244 | 6.4003 | 3 | 1 | 4.001874 | 0 | 0 | 0 | 0 | 0 | 0 | -3.92367e-05 | 24.9388
2023-04-25 22:12 | 1435.90264 | 6.5005 | 3 | 1 | 4.001821 | 0 | 0 | 0 | 0 | 0 | 0 | -5.491451e-05 | 24.9388
2023-04-25 22:12 | 1436.00284 | 6.6007 | 3 | 1 | 4.001973 | 0 | 0 | 0 | 0 | 0 | 0 | -7.059232e-05 | 24.9388
2023-04-25 22:12 | 1436.10304 | 6.7009 | 3 | 1 | 4.001779 | 0 | 0 | 0 | 0 | 0 | 0 | -8.627013e-05 | 24.9388
2023-04-25 22:12 | 1436.20234 | 6.8002 | 3 | 1 | 4.001797 | 0 | 0 | 0 | 0 | 0 | 0 | -0.0001018071 | 24.9388
2023-04-25 22:12 | 1436.30264 | 6.9005 | 3 | 1 | 4.001763 | 0 | 0 | 0 | 0 | 0 | 0 | -0.0001175006 | 24.9388
2023-04-25 22:12 | 1436.40194 | 6.9998 | 3 | 1 | 4.001794 | 0 | 0 | 0 | 0 | 0 | 0 | -0.0001330376 | 24.9388
2023-04-25 22:12 | 1436.50254 | 7.1004 | 3 | 1 | 4.001853 | 0 | 0 | 0 | 0 | 0 | 0 | -0.0001148588 | 24.9388
2023-04-25 22:12 | 1436.60194 | 7.1998 | 3 | 1 | 4.001884 | 0 | 0 | 0 | 0 | 0 | 0 | -9.689692e-05 | 24.9388
2023-04-25 22:12 | 1436.70204 | 7.2999 | 3 | 1 | 4.001863 | 0 | 0 | 0 | 0 | 0 | 0 | -7.880853e-05 | 24.9388
2023-04-25 22:12 | 1436.80204 | 7.3999 | 3 | 1 | 4.001913 | 0 | 0 | 0 | 0 | 0 | 0 | -6.073821e-05 | 24.9388
2023-04-25 22:12 | 1436.90304 | 7.5009 | 3 | 1 | 4.001877 | 0 | 0 | 0 | 0 | 0 | 0 | -4.248719e-05 | 24.9388
2023-04-25 22:12 | 1437.00264 | 7.6005 | 3 | 1 | 4.001827 | 0 | 0 | 0 | 0 | 0 | 0 | -2.448915e-05 | 24.9388
2023-04-25 22:12 | 1437.10254 | 7.7004 | 3 | 1 | 4.001803 | 0 | 0 | 0 | 0 | 0 | 0 | -6.436896e-06 | 24.95119
2023-04-25 22:12 | 1437.20194 | 7.7998 | 3 | 1 | 4.001883 | 0 | 0 | 0 | 0 | 0 | 0 | 1.1525e-05 | 24.95119
2023-04-25 22:12 | 1437.30304 | 7.9009 | 3 | 1 | 4.001843 | 0 | 0 | 0 | 0 | 0 | 0 | 2.97941e-05 | 24.95119
2023-04-25 22:12 | 1437.40204 | 7.9999 | 3 | 1 | 4.001876 | 0 | 0 | 0 | 0 | 0 | 0 | 4.768372e-05 | 24.95119
2023-04-25 22:12 | 1437.50304 | 8.1009 | 3 | 1 | 4.001904 | 0 | 0 | 0 | 0 | 0 | 0 | 3.911114e-05 | 24.95119
2023-04-25 22:12 | 1437.60264 | 8.2005 | 3 | 1 | 4.001822 | 0 | 0 | 0 | 0 | 0 | 0 | 3.065739e-05 | 24.95119
2023-04-25 22:12 | 1437.70264 | 8.3005 | 3 | 1 | 4.001859 | 0 | 0 | 0 | 0 | 0 | 0 | 2.216969e-05 | 24.95119
2023-04-25 22:12 | 1437.80204 | 8.3999 | 3 | 1 | 4.001873 | 0 | 0 | 0 | 0 | 0 | 0 | 1.373291e-05 | 24.95119
2023-04-25 22:12 | 1437.90354 | 8.5014 | 3 | 1 | 4.001856 | 0 | 0 | 0 | 0 | 0 | 0 | 5.117893e-06 | 24.95119
2023-04-25 22:12 | 1438.00264 | 8.6005 | 3 | 1 | 4.001962 | 0 | 0 | 0 | 0 | 0 | 0 | -3.293419e-06 | 24.95119
2023-04-25 22:12 | 1438.10264 | 8.7005 | 3 | 1 | 4.001889 | 0 | 0 | 0 | 0 | 0 | 0 | -1.178112e-05 | 24.95119
2023-04-25 22:12 | 1438.20264 | 8.8005 | 3 | 1 | 4.001904 | 0 | 0 | 0 | 0 | 0 | 0 | -2.026882e-05 | 24.95119
2023-04-25 22:12 | 1438.30204 | 8.8999 | 3 | 1 | 4.001794 | 0 | 0 | 0 | 0 | 0 | 0 | -2.87056e-05 | 24.95119
2023-04-25 22:12 | 1438.40204 | 8.9999 | 3 | 1 | 4.001872 | 0 | 0 | 0 | 0 | 0 | 0 | -3.71933e-05 | 24.95119
2023-04-25 22:12 | 1438.50264 | 9.1005 | 3 | 1 | 4.001839 | 0 | 0 | 0 | 0 | 0 | 0 | -3.379016e-05 | 24.95119
2023-04-25 22:12 | 1438.60264 | 9.2005 | 3 | 1 | 4.001828 | 0 | 0 | 0 | 0 | 0 | 0 | -3.040733e-05 | 24.95119
2023-04-25 22:12 | 1438.70224 | 9.3001 | 3 | 1 | 4.001925 | 0 | 0 | 0 | 0 | 0 | 0 | -2.703802e-05 | 24.95119
2023-04-25 22:12 | 1438.80204 | 9.3999 | 3 | 1 | 4.001897 | 0 | 0 | 0 | 0 | 0 | 0 | -2.366195e-05 | 24.95119
2023-04-25 22:12 | 1438.90204 | 9.4999 | 3 | 1 | 4.001889 | 0 | 0 | 0 | 0 | 0 | 0 | -2.027911e-05 | 24.95119
2023-04-25 22:12 | 1439.00204 | 9.5999 | 3 | 1 | 4.001876 | 0 | 0 | 0 | 0 | 0 | 0 | -1.689627e-05 | 24.95119
2023-04-25 22:12 | 1439.10224 | 9.7001 | 3 | 1 | 4.001821 | 0 | 0 | 0 | 0 | 0 | 0 | -1.350667e-05 | 24.95119
2023-04-25 22:12 | 1439.20224 | 9.8001 | 3 | 1 | 4.00181 | 0 | 0 | 0 | 0 | 0 | 0 | -1.012383e-05 | 24.95119
2023-04-25 22:12 | 1439.30284 | 9.9007 | 3 | 1 | 4.001902 | 0 | 0 | 0 | 0 | 0 | 0 | -6.720698e-06 | 24.95119
2023-04-25 22:12 | 1439.40284 | 10.0007 | 3 | 1 | 4.001894 | 0 | 0 | 0 | 0 | 0 | 0 | -3.33786e-06 | 24.95119
2023-04-25 22:12 | 1439.50234 | 10.1002 | 3 | 1 | 4.001843 | 0 | 0 | 0 | 0 | 0 | 0 | -3.432798e-06 | 24.95119
2023-04-25 22:12 | 1439.60354 | 10.2014 | 3 | 1 | 4.001899 | 0 | 0 | 0 | 0 | 0 | 0 | -3.529358e-06 | 24.95119
2023-04-25 22:12 | 1439.70284 | 10.3007 | 3 | 1 | 4.001857 | 0 | 0 | 0 | 0 | 0 | 0 | -3.624106e-06 | 24.95119
2023-04-25 22:12 | 1439.80224 | 10.4001 | 3 | 1 | 4.001838 | 0 | 0 | 0 | 0 | 0 | 0 | -3.718948e-06 | 24.95119
2023-04-25 22:12 | 1439.90244 | 10.5003 | 3 | 1 | 4.001924 | 0 | 0 | 0 | 0 | 0 | 0 | -3.814554e-06 | 24.91208
2023-04-25 22:12 | 1440.00204 | 10.5999 | 3 | 1 | 4.001925 | 0 | 0 | 0 | 0 | 0 | 0 | -3.909588e-06 | 24.91208
2023-04-25 22:12 | 1440.10244 | 10.7003 | 3 | 1 | 4.001856 | 0 | 0 | 0 | 0 | 0 | 0 | -4.005384e-06 | 24.91208
2023-04-25 22:12 | 1440.20344 | 10.8013 | 3 | 1 | 4.001915 | 0 | 0 | 0 | 0 | 0 | 0 | -4.101754e-06 | 24.91208
2023-04-25 22:12 | 1440.30214 | 10.9 | 3 | 1 | 4.001952 | 0 | 0 | 0 | 0 | 0 | 0 | -4.195928e-06 | 24.91208
2023-04-25 22:12 | 1440.40234 | 11.0002 | 3 | 1 | 4.002009 | 0 | 0 | 0 | 0 | 0 | 0 | -4.291534e-06 | 24.91208
2023-04-25 22:12 | 1440.50284 | 11.1007 | 3 | 1 | 4.001813 | 0 | 0 | 0 | 0 | 0 | 0 | -8.939052e-06 | 24.91208
2023-04-25 22:12 | 1440.60204 | 11.1999 | 3 | 1 | 4.001902 | 0 | 0 | 0 | 0 | 0 | 0 | -1.352645e-05 | 24.91208
2023-04-25 22:12 | 1440.70224 | 11.3001 | 3 | 1 | 4.001832 | 0 | 0 | 0 | 0 | 0 | 0 | -1.81601e-05 | 24.91208
2023-04-25 22:12 | 1440.80204 | 11.3999 | 3 | 1 | 4.001884 | 0 | 0 | 0 | 0 | 0 | 0 | -2.277524e-05 | 24.91208
2023-04-25 22:12 | 1440.90224 | 11.5001 | 3 | 1 | 4.001872 | 0 | 0 | 0 | 0 | 0 | 0 | -2.740889e-05 | 24.91208
2023-04-25 22:12 | 1441.00264 | 11.6005 | 3 | 1 | 4.001884 | 0 | 0 | 0 | 0 | 0 | 0 | -3.205178e-05 | 24.91208
2023-04-25 22:12 | 1441.10204 | 11.6999 | 3 | 1 | 4.001914 | 0 | 0 | 0 | 0 | 0 | 0 | -3.664843e-05 | 24.91208
2023-04-25 22:12 | 1441.20224 | 11.8001 | 3 | 1 | 4.001984 | 0 | 0 | 0 | 0 | 0 | 0 | -4.128207e-05 | 24.91208
2023-04-25 22:12 | 1441.30304 | 11.9009 | 3 | 1 | 4.002029 | 0 | 0 | 0 | 0 | 0 | 0 | -4.594347e-05 | 24.91208
2023-04-25 22:12 | 1441.40254 | 12.0004 | 3 | 1 | 4.001842 | 0 | 0 | 0 | 0 | 0 | 0 | -5.054474e-05 | 24.91208
2023-04-25 22:12 | 1441.50284 | 12.1007 | 3 | 1 | 4.001956 | 0 | 0 | 0 | 0 | 0 | 0 | -3.791342e-05 | 24.91208
2023-04-25 22:12 | 1441.60244 | 12.2003 | 3 | 1 | 4.001913 | 0 | 0 | 0 | 0 | 0 | 0 | -2.537026e-05 | 24.91208
2023-04-25 22:12 | 1441.70304 | 12.3009 | 3 | 1 | 4.001892 | 0 | 0 | 0 | 0 | 0 | 0 | -1.270116e-05 | 24.91208
2023-04-25 22:12 | 1441.80264 | 12.4005 | 3 | 1 | 4.001949 | 0 | 0 | 0 | 0 | 0 | 0 | -1.579917e-07 | 24.91208
2023-04-25 22:12 | 1441.90224 | 12.5001 | 3 | 1 | 4.001897 | 0 | 0 | 0 | 0 | 0 | 0 | 1.238517e-05 | 24.91208
2023-04-25 22:12 | 1442.00244 | 12.6003 | 3 | 1 | 4.001935 | 0 | 0 | 0 | 0 | 0 | 0 | 2.50039e-05 | 24.91208
2023-04-25 22:12 | 1442.10244 | 12.7003 | 3 | 1 | 4.001869 | 0 | 0 | 0 | 0 | 0 | 0 | 3.759744e-05 | 24.91208
2023-04-25 22:12 | 1442.20334 | 12.8012 | 3 | 1 | 4.001941 | 0 | 0 | 0 | 0 | 0 | 0 | 5.030432e-05 | 24.91208
2023-04-25 22:12 | 1442.30274 | 12.9006 | 3 | 1 | 4.001918 | 0 | 0 | 0 | 0 | 0 | 0 | 6.282229e-05 | 24.91208
2023-04-25 22:12 | 1442.40214 | 13 | 3 | 1 | 4.001915 | 0 | 0 | 0 | 0 | 0 | 0 | 7.534027e-05 | 24.91208
2023-04-25 22:12 | 1442.50234 | 13.1002 | 3 | 1 | 4.001986 | 0 | 0 | 0 | 0 | 0 | 0 | 5.699127e-05 | 24.91208
2023-04-25 22:12 | 1442.60234 | 13.2002 | 3 | 1 | 4.002025 | 0 | 0 | 0 | 0 | 0 | 0 | 3.867889e-05 | 24.91208
2023-04-25 22:12 | 1442.70334 | 13.3012 | 3 | 1 | 4.00192 | 0 | 0 | 0 | 0 | 0 | 0 | 2.018339e-05 | 24.91208
2023-04-25 22:12 | 1442.80204 | 13.3999 | 3 | 1 | 4.001893 | 0 | 0 | 0 | 0 | 0 | 0 | 2.109071e-06 | 24.91304
2023-04-25 22:12 | 1442.90294 | 13.5008 | 3 | 1 | 4.001938 | 0 | 0 | 0 | 0 | 0 | 0 | -1.636812e-05 | 24.91304
2023-04-25 22:12 | 1443.00234 | 13.6002 | 3 | 1 | 4.00191 | 0 | 0 | 0 | 0 | 0 | 0 | -3.457062e-05 | 24.91304
2023-04-25 22:12 | 1443.10274 | 13.7006 | 3 | 1 | 4.00193 | 0 | 0 | 0 | 0 | 0 | 0 | -5.295625e-05 | 24.91304
2023-04-25 22:12 | 1443.20274 | 13.8006 | 3 | 1 | 4.001957 | 0 | 0 | 0 | 0 | 0 | 0 | -7.126863e-05 | 24.91304
2023-04-25 22:12 | 1443.30204 | 13.8999 | 3 | 1 | 4.001879 | 0 | 0 | 0 | 0 | 0 | 0 | -8.945282e-05 | 24.91304
2023-04-25 22:12 | 1443.40204 | 13.9999 | 3 | 1 | 4.001838 | 0 | 0 | 0 | 0 | 0 | 0 | -0.0001077652 | 24.91304
2023-04-25 22:12 | 1443.50254 | 14.1004 | 3 | 1 | 4.001827 | 0 | 0 | 0 | 0 | 0 | 0 | -9.257692e-05 | 24.91304
2023-04-25 22:12 | 1443.60194 | 14.1998 | 3 | 1 | 4.001955 | 0 | 0 | 0 | 0 | 0 | 0 | -7.755488e-05 | 24.91304
2023-04-25 22:12 | 1443.70224 | 14.3001 | 3 | 1 | 4.001854 | 0 | 0 | 0 | 0 | 0 | 0 | -6.239683e-05 | 24.91304
2023-04-25 22:12 | 1443.80314 | 14.401 | 3 | 1 | 4.001857 | 0 | 0 | 0 | 0 | 0 | 0 | -4.71481e-05 | 24.91304
2023-04-25 22:12 | 1443.90264 | 14.5005 | 3 | 1 | 4.001884 | 0 | 0 | 0 | 0 | 0 | 0 | -3.211094e-05 | 24.91304
2023-04-25 22:12 | 1444.00334 | 14.6012 | 3 | 1 | 4.001846 | 0 | 0 | 0 | 0 | 0 | 0 | -1.689244e-05 | 24.91304
2023-04-25 22:12 | 1444.10204 | 14.6999 | 3 | 1 | 4.001966 | 0 | 0 | 0 | 0 | 0 | 0 | -1.97619e-06 | 24.91304
2023-04-25 22:12 | 1444.20214 | 14.8 | 3 | 1 | 4.001912 | 0 | 0 | 0 | 0 | 0 | 0 | 1.315164e-05 | 24.91304
2023-04-25 22:12 | 1444.30344 | 14.9013 | 3 | 1 | 4.001892 | 0 | 0 | 0 | 0 | 0 | 0 | 2.846082e-05 | 24.91304
2023-04-25 22:12 | 1444.40224 | 15.0001 | 3 | 1 | 4.002012 | 0 | 0 | 0 | 0 | 0 | 0 | 4.339218e-05 | 24.91304
2023-04-25 22:12 | 1444.50274 | 15.1006 | 3 | 1 | 4.001928 | 0 | 0 | 0 | 0 | 0 | 0 | 4.444678e-05 | 24.91304
2023-04-25 22:12 | 1444.60214 | 15.2 | 3 | 1 | 4.001934 | 0 | 0 | 0 | 0 | 0 | 0 | 4.548985e-05 | 24.91304
2023-04-25 22:12 | 1444.70234 | 15.3002 | 3 | 1 | 4.001929 | 0 | 0 | 0 | 0 | 0 | 0 | 4.65413e-05 | 24.91304
2023-04-25 22:12 | 1444.80234 | 15.4002 | 3 | 1 | 4.001968 | 0 | 0 | 0 | 0 | 0 | 0 | 4.759066e-05 | 24.91304
2023-04-25 22:12 | 1444.90254 | 15.5004 | 3 | 1 | 4.001863 | 0 | 0 | 0 | 0 | 0 | 0 | 4.864211e-05 | 24.91304
2023-04-25 22:12 | 1445.00194 | 15.5998 | 3 | 1 | 4.001977 | 0 | 0 | 0 | 0 | 0 | 0 | 4.968517e-05 | 24.91304
2023-04-25 22:12 | 1445.10194 | 15.6998 | 3 | 1 | 4.002017 | 0 | 0 | 0 | 0 | 0 | 0 | 5.073453e-05 | 24.91304
2023-04-25 22:12 | 1445.20294 | 15.8008 | 3 | 1 | 4.001882 | 0 | 0 | 0 | 0 | 0 | 0 | 5.179438e-05 | 24.91304
2023-04-25 22:12 | 1445.30274 | 15.9006 | 3 | 1 | 4.002125 | 0 | 0 | 0 | 0 | 0 | 0 | 5.284164e-05 | 24.91304
2023-04-25 22:12 | 1445.40194 | 15.9998 | 3 | 1 | 4.001923 | 0 | 0 | 0 | 0 | 0 | 0 | 5.38826e-05 | 24.91304
2023-04-25 22:12 | 1445.50234 | 16.1002 | 3 | 1 | 4.001924 | 0 | 0 | 0 | 0 | 0 | 0 | 3.181248e-05 | 24.91304
2023-04-25 22:12 | 1445.60254 | 16.2004 | 3 | 1 | 4.001929 | 0 | 0 | 0 | 0 | 0 | 0 | 9.78632e-06 | 24.90469
2023-04-25 22:12 | 1445.70214 | 16.3 | 3 | 1 | 4.002049 | 0 | 0 | 0 | 0 | 0 | 0 | -1.210794e-05 | 24.90468
2023-04-25 22:12 | 1445.80234 | 16.4002 | 3 | 1 | 4.001936 | 0 | 0 | 0 | 0 | 0 | 0 | -3.41341e-05 | 24.90468
2023-04-25 22:12 | 1445.90274 | 16.5006 | 3 | 1 | 4.001969 | 0 | 0 | 0 | 0 | 0 | 0 | -5.620422e-05 | 24.90468
2023-04-25 22:12 | 1446.00214 | 16.6 | 3 | 1 | 4.002015 | 0 | 0 | 0 | 0 | 0 | 0 | -7.805452e-05 | 24.90468
2023-04-25 22:12 | 1446.10234 | 16.7002 | 3 | 1 | 4.001991 | 0 | 0 | 0 | 0 | 0 | 0 | -0.0001000807 | 24.90468
2023-04-25 22:12 | 1446.20234 | 16.8002 | 3 | 1 | 4.001856 | 0 | 0 | 0 | 0 | 0 | 0 | -0.0001220629 | 24.90468
2023-04-25 22:12 | 1446.30254 | 16.9004 | 3 | 1 | 4.001952 | 0 | 0 | 0 | 0 | 0 | 0 | -0.000144089 | 24.90468
2023-04-25 22:12 | 1446.40194 | 16.9998 | 3 | 1 | 4.001862 | 0 | 0 | 0 | 0 | 0 | 0 | -0.0001659393 | 24.90468
2023-04-25 22:12 | 1446.50194 | 17.0998 | 3 | 1 | 4.001928 | 0 | 0 | 0 | 0 | 0 | 0 | -0.0001340644 | 24.90468
2023-04-25 22:12 | 1446.60274 | 17.2006 | 3 | 1 | 4.001952 | 0 | 0 | 0 | 0 | 0 | 0 | -0.0001019345 | 24.90468
2023-04-25 22:12 | 1446.70214 | 17.3 | 3 | 1 | 4.001886 | 0 | 0 | 0 | 0 | 0 | 0 | -7.025086e-05 | 24.90468
2023-04-25 22:12 | 1446.80194 | 17.3998 | 3 | 1 | 4.001943 | 0 | 0 | 0 | 0 | 0 | 0 | -3.843971e-05 | 24.90468
2023-04-25 22:12 | 1446.90234 | 17.5002 | 3 | 1 | 4.00193 | 0 | 0 | 0 | 0 | 0 | 0 | -6.437302e-06 | 24.90468
2023-04-25 22:12 | 1447.00194 | 17.5998 | 3 | 1 | 4.001982 | 0 | 0 | 0 | 0 | 0 | 0 | 2.53101e-05 | 24.90468
2023-04-25 22:12 | 1447.10194 | 17.6998 | 3 | 1 | 4.00186 | 0 | 0 | 0 | 0 | 0 | 0 | 5.718501e-05 | 24.90468
2023-04-25 22:12 | 1447.20214 | 17.8 | 3 | 1 | 4.002 | 0 | 0 | 0 | 0 | 0 | 0 | 8.912367e-05 | 24.90468
2023-04-25 22:12 | 1447.30254 | 17.9004 | 3 | 1 | 4.00197 | 0 | 0 | 0 | 0 | 0 | 0 | 0.0001211261 | 24.90468
2023-04-25 22:12 | 1447.40274 | 18.0006 | 3 | 1 | 4.001968 | 0 | 0 | 0 | 0 | 0 | 0 | 0.0001530647 | 24.90468
2023-04-25 22:12 | 1447.50234 | 18.1002 | 3 | 1 | 4.00197 | 0 | 0 | 0 | 0 | 0 | 0 | 0.0001307341 | 24.90468
2023-04-25 22:12 | 1447.60264 | 18.2005 | 3 | 1 | 4.001966 | 0 | 0 | 0 | 0 | 0 | 0 | 0.0001082465 | 24.90468
2023-04-25 22:12 | 1447.70194 | 18.2998 | 3 | 1 | 4.00193 | 0 | 0 | 0 | 0 | 0 | 0 | 8.598315e-05 | 24.90468
2023-04-25 22:12 | 1447.80294 | 18.4008 | 3 | 1 | 4.001965 | 0 | 0 | 0 | 0 | 0 | 0 | 6.333863e-05 | 24.90468
2023-04-25 22:12 | 1447.90254 | 18.5004 | 3 | 1 | 4.001905 | 0 | 0 | 0 | 0 | 0 | 0 | 4.1008e-05 | 24.90468
2023-04-25 22:12 | 1448.00314 | 18.601 | 3 | 1 | 4.001932 | 0 | 0 | 0 | 0 | 0 | 0 | 1.845316e-05 | 24.90468
2023-04-25 22:12 | 1448.10254 | 18.7004 | 3 | 1 | 4.001867 | 0 | 0 | 0 | 0 | 0 | 0 | -3.832634e-06 | 24.90468
2023-04-25 22:12 | 1448.20214 | 18.8 | 3 | 1 | 4.001965 | 0 | 0 | 0 | 0 | 0 | 0 | -2.616327e-05 | 24.90468
2023-04-25 22:12 | 1448.30214 | 18.9 | 3 | 1 | 4.001979 | 0 | 0 | 0 | 0 | 0 | 0 | -4.858358e-05 | 24.90468
2023-04-25 22:12 | 1448.40234 | 19.0002 | 3 | 1 | 4.001947 | 0 | 0 | 0 | 0 | 0 | 0 | -7.104874e-05 | 24.90468
2023-04-25 22:12 | 1448.50194 | 19.0998 | 3 | 1 | 4.001943 | 0 | 0 | 0 | 0 | 0 | 0 | -6.036068e-05 | 24.93446
2023-04-25 22:12 | 1448.60214 | 19.2 | 3 | 1 | 4.001965 | 0 | 0 | 0 | 0 | 0 | 0 | -4.960823e-05 | 24.93446
2023-04-25 22:12 | 1448.70234 | 19.3002 | 3 | 1 | 4.00198 | 0 | 0 | 0 | 0 | 0 | 0 | -3.885579e-05 | 24.93446
2023-04-25 22:12 | 1448.80254 | 19.4004 | 3 | 1 | 4.00193 | 0 | 0 | 0 | 0 | 0 | 0 | -2.810335e-05 | 24.93446
2023-04-25 22:12 | 1448.90214 | 19.5 | 3 | 1 | 4.001862 | 0 | 0 | 0 | 0 | 0 | 0 | -1.741529e-05 | 24.93446
2023-04-25 22:12 | 1449.00234 | 19.6002 | 3 | 1 | 4.002051 | 0 | 0 | 0 | 0 | 0 | 0 | -6.662843e-06 | 24.93446
2023-04-25 22:12 | 1449.10254 | 19.7004 | 3 | 1 | 4.00199 | 0 | 0 | 0 | 0 | 0 | 0 | 4.089601e-06 | 24.93446
2023-04-25 22:12 | 1449.20254 | 19.8004 | 3 | 1 | 4.002017 | 0 | 0 | 0 | 0 | 0 | 0 | 1.482058e-05 | 24.93446
2023-04-25 22:12 | 1449.30284 | 19.9007 | 3 | 1 | 4.001989 | 0 | 0 | 0 | 0 | 0 | 0 | 2.558376e-05 | 24.93446
2023-04-25 22:12 | 1449.40214 | 20 | 3 | 1 | 4.001947 | 0 | 0 | 0 | 0 | 0 | 0 | 3.623962e-05 | 24.93446
2023-04-25 22:12 | 1449.50254 | 20.1004 | 3 | 1 | 4.001971 | 0 | 0 | 0 | 0 | 0 | 0 | 3.18387e-05 | 24.93446
2023-04-25 22:12 | 1449.60334 | 20.2012 | 3 | 1 | 4.002037 | 0 | 0 | 0 | 0 | 0 | 0 | 2.742023e-05 | 24.93446
2023-04-25 22:12 | 1449.70214 | 20.3 | 3 | 1 | 4.002062 | 0 | 0 | 0 | 0 | 0 | 0 | 2.308944e-05 | 24.93446
2023-04-25 22:12 | 1449.80274 | 20.4006 | 3 | 1 | 4.002007 | 0 | 0 | 0 | 0 | 0 | 0 | 1.867974e-05 | 24.93446
2023-04-25 22:12 | 1449.90294 | 20.5008 | 3 | 1 | 4.001998 | 0 | 0 | 0 | 0 | 0 | 0 | 1.428758e-05 | 24.93446
2023-04-25 22:12 | 1450.00254 | 20.6004 | 3 | 1 | 4.001949 | 0 | 0 | 0 | 0 | 0 | 0 | 9.92172e-06 | 24.93446
2023-04-25 22:12 | 1450.10194 | 20.6998 | 3 | 1 | 4.002018 | 0 | 0 | 0 | 0 | 0 | 0 | 5.564625e-06 | 24.93446
2023-04-25 22:12 | 1450.20214 | 20.8 | 3 | 1 | 4.002082 | 0 | 0 | 0 | 0 | 0 | 0 | 1.172463e-06 | 24.93446
2023-04-25 22:12 | 1450.30214 | 20.9 | 3 | 1 | 4.002014 | 0 | 0 | 0 | 0 | 0 | 0 | -3.210932e-06 | 24.93446
2023-04-25 22:12 | 1450.40294 | 21.0008 | 3 | 1 | 4.001978 | 0 | 0 | 0 | 0 | 0 | 0 | -7.629395e-06 | 24.93446
2023-04-25 22:12 | 1450.50254 | 21.1004 | 3 | 1 | 4.001997 | 0 | 0 | 0 | 0 | 0 | 0 | -1.114704e-05 | 24.93446
2023-04-25 22:12 | 1450.60204 | 21.1999 | 3 | 1 | 4.001983 | 0 | 0 | 0 | 0 | 0 | 0 | -1.466116e-05 | 24.93446
2023-04-25 22:12 | 1450.70294 | 21.3008 | 3 | 1 | 4.001944 | 0 | 0 | 0 | 0 | 0 | 0 | -1.822472e-05 | 24.93446
2023-04-25 22:12 | 1450.80314 | 21.401 | 3 | 1 | 4.001923 | 0 | 0 | 0 | 0 | 0 | 0 | -2.176355e-05 | 24.93446
2023-04-25 22:12 | 1450.90254 | 21.5004 | 3 | 1 | 4.002032 | 0 | 0 | 0 | 0 | 0 | 0 | -2.527414e-05 | 24.93446
2023-04-25 22:12 | 1451.00234 | 21.6002 | 3 | 1 | 4.001944 | 0 | 0 | 0 | 0 | 0 | 0 | -2.879885e-05 | 24.93446
2023-04-25 22:12 | 1451.10254 | 21.7004 | 3 | 1 | 4.001983 | 0 | 0 | 0 | 0 | 0 | 0 | -3.233768e-05 | 24.93446
2023-04-25 22:12 | 1451.20254 | 21.8004 | 3 | 1 | 4.001994 | 0 | 0 | 0 | 0 | 0 | 0 | -3.586946e-05 | 24.93446
2023-04-25 22:12 | 1451.30204 | 21.8999 | 3 | 1 | 4.001954 | 0 | 0 | 0 | 0 | 0 | 0 | -3.938357e-05 | 24.92636
2023-04-25 22:12 | 1451.40204 | 21.9999 | 3 | 1 | 4.001963 | 0 | 0 | 0 | 0 | 0 | 0 | -4.291534e-05 | 24.92636
2023-04-25 22:12 | 1451.50264 | 22.1005 | 3 | 1 | 4.002089 | 0 | 0 | 0 | 0 | 0 | 0 | -3.658839e-05 | 24.92636
2023-04-25 22:12 | 1451.60244 | 22.2003 | 3 | 1 | 4.002033 | 0 | 0 | 0 | 0 | 0 | 0 | -3.031175e-05 | 24.92636
2023-04-25 22:12 | 1451.70244 | 22.3003 | 3 | 1 | 4.002002 | 0 | 0 | 0 | 0 | 0 | 0 | -2.402253e-05 | 24.92636
2023-04-25 22:12 | 1451.80324 | 22.4011 | 3 | 1 | 4.002017 | 0 | 0 | 0 | 0 | 0 | 0 | -1.7683e-05 | 24.92636
2023-04-25 22:12 | 1451.90264 | 22.5005 | 3 | 1 | 4.001979 | 0 | 0 | 0 | 0 | 0 | 0 | -1.143151e-05 | 24.92636
2023-04-25 22:12 | 1452.00204 | 22.5999 | 3 | 1 | 4.002022 | 0 | 0 | 0 | 0 | 0 | 0 | -5.18003e-06 | 24.92636
2023-04-25 22:12 | 1452.10224 | 22.7001 | 3 | 1 | 4.002035 | 0 | 0 | 0 | 0 | 0 | 0 | 1.121768e-06 | 24.92636
2023-04-25 22:12 | 1452.20234 | 22.8002 | 3 | 1 | 4.002004 | 0 | 0 | 0 | 0 | 0 | 0 | 7.417276e-06 | 24.92636
2023-04-25 22:12 | 1452.30254 | 22.9004 | 3 | 1 | 4.002207 | 0 | 0 | 0 | 0 | 0 | 0 | 1.371907e-05 | 24.92636
2023-04-25 22:12 | 1452.40284 | 23.0007 | 3 | 1 | 4.001981 | 0 | 0 | 0 | 0 | 0 | 0 | 2.002716e-05 | 24.92636
2023-04-25 22:12 | 1452.50244 | 23.1003 | 3 | 1 | 4.001993 | 0 | 0 | 0 | 0 | 0 | 0 | 8.012638e-06 | 24.92636
2023-04-25 22:12 | 1452.60264 | 23.2005 | 3 | 1 | 4.00195 | 0 | 0 | 0 | 0 | 0 | 0 | -4.074261e-06 | 24.92636
2023-04-25 22:12 | 1452.70264 | 23.3005 | 3 | 1 | 4.002015 | 0 | 0 | 0 | 0 | 0 | 0 | -1.613704e-05 | 24.92636
2023-04-25 22:12 | 1452.80204 | 23.3999 | 3 | 1 | 4.001999 | 0 | 0 | 0 | 0 | 0 | 0 | -2.812743e-05 | 24.92636
2023-04-25 22:12 | 1452.90284 | 23.5007 | 3 | 1 | 4.001973 | 0 | 0 | 0 | 0 | 0 | 0 | -4.028671e-05 | 24.92636
2023-04-25 22:12 | 1453.00224 | 23.6001 | 3 | 1 | 4.002033 | 0 | 0 | 0 | 0 | 0 | 0 | -5.227711e-05 | 24.92636
2023-04-25 22:12 | 1453.10304 | 23.7009 | 3 | 1 | 4.001992 | 0 | 0 | 0 | 0 | 0 | 0 | -6.443638e-05 | 24.92636
2023-04-25 22:12 | 1453.20244 | 23.8003 | 3 | 1 | 4.002141 | 0 | 0 | 0 | 0 | 0 | 0 | -7.642678e-05 | 24.92636
2023-04-25 22:12 | 1453.30264 | 23.9005 | 3 | 1 | 4.001956 | 0 | 0 | 0 | 0 | 0 | 0 | -8.851368e-05 | 24.92636
2023-04-25 22:12 | 1453.40294 | 24.0008 | 3 | 1 | 4.002043 | 0 | 0 | 0 | 0 | 0 | 0 | -0.0001006126 | 24.92636
2023-04-25 22:12 | 1453.50254 | 24.1004 | 3 | 1 | 4.002028 | 0 | 0 | 0 | 0 | 0 | 0 | -8.522953e-05 | 24.92636
2023-04-25 22:12 | 1453.60204 | 24.1999 | 3 | 1 | 4.001992 | 0 | 0 | 0 | 0 | 0 | 0 | -6.986186e-05 | 24.92636
2023-04-25 22:12 | 1453.70304 | 24.3009 | 3 | 1 | 4.001983 | 0 | 0 | 0 | 0 | 0 | 0 | -5.426252e-05 | 24.92636
2023-04-25 22:12 | 1453.80324 | 24.4011 | 3 | 1 | 4.002031 | 0 | 0 | 0 | 0 | 0 | 0 | -3.878674e-05 | 24.92636
2023-04-25 22:12 | 1453.90264 | 24.5005 | 3 | 1 | 4.002053 | 0 | 0 | 0 | 0 | 0 | 0 | -2.343452e-05 | 24.92636
2023-04-25 22:12 | 1454.00264 | 24.6005 | 3 | 1 | 4.002043 | 0 | 0 | 0 | 0 | 0 | 0 | -7.989632e-06 | 24.92636
2023-04-25 22:12 | 1454.10344 | 24.7013 | 3 | 1 | 4.002096 | 0 | 0 | 0 | 0 | 0 | 0 | 7.578817e-06 | 24.92422
2023-04-25 22:12 | 1454.20204 | 24.7999 | 3 | 1 | 4.002071 | 0 | 0 | 0 | 0 | 0 | 0 | 2.280748e-05 | 24.92422
2023-04-25 22:12 | 1454.30314 | 24.901 | 3 | 1 | 4.001965 | 0 | 0 | 0 | 0 | 0 | 0 | 3.842226e-05 | 24.92422
2023-04-25 22:12 | 1454.40324 | 25.0011 | 3 | 1 | 4.002027 | 0 | 0 | 0 | 0 | 0 | 0 | 5.38826e-05 | 24.92422
2023-04-25 22:12 | 1454.50224 | 25.1001 | 3 | 1 | 4.002074 | 0 | 0 | 0 | 0 | 0 | 0 | 5.171021e-05 | 24.92422
2023-04-25 22:12 | 1454.60204 | 25.1999 | 3 | 1 | 4.002124 | 0 | 0 | 0 | 0 | 0 | 0 | 4.952027e-05 | 24.92422
2023-04-25 22:12 | 1454.70224 | 25.3001 | 3 | 1 | 4.002176 | 0 | 0 | 0 | 0 | 0 | 0 | 4.732156e-05 | 24.92422
2023-04-25 22:12 | 1454.80344 | 25.4013 | 3 | 1 | 4.002076 | 0 | 0 | 0 | 0 | 0 | 0 | 4.51009e-05 | 24.92422
2023-04-25 22:12 | 1454.90204 | 25.4999 | 3 | 1 | 4.002064 | 0 | 0 | 0 | 0 | 0 | 0 | 4.293729e-05 | 24.92422
2023-04-25 22:12 | 1455.00224 | 25.6001 | 3 | 1 | 4.002048 | 0 | 0 | 0 | 0 | 0 | 0 | 4.073857e-05 | 24.92422
2023-04-25 22:12 | 1455.10224 | 25.7001 | 3 | 1 | 4.001989 | 0 | 0 | 0 | 0 | 0 | 0 | 3.854424e-05 | 24.92422
2023-04-25 22:12 | 1455.20204 | 25.7999 | 3 | 1 | 4.002036 | 0 | 0 | 0 | 0 | 0 | 0 | 3.63543e-05 | 24.92422
2023-04-25 22:12 | 1455.30334 | 25.9012 | 3 | 1 | 4.00195 | 0 | 0 | 0 | 0 | 0 | 0 | 3.413145e-05 | 24.92422
2023-04-25 22:12 | 1455.40284 | 26.0007 | 3 | 1 | 4.002066 | 0 | 0 | 0 | 0 | 0 | 0 | 3.194809e-05 | 24.92422
2023-04-25 22:12 | 1455.50264 | 26.1005 | 3 | 1 | 4.001997 | 0 | 0 | 0 | 0 | 0 | 0 | 3.066243e-05 | 24.92422
2023-04-25 22:12 | 1455.60204 | 26.1999 | 3 | 1 | 4.002153 | 0 | 0 | 0 | 0 | 0 | 0 | 2.938193e-05 | 24.92422
2023-04-25 22:12 | 1455.70224 | 26.3001 | 3 | 1 | 4.002106 | 0 | 0 | 0 | 0 | 0 | 0 | 2.809112e-05 | 24.92422
2023-04-25 22:12 | 1455.80324 | 26.4011 | 3 | 1 | 4.002015 | 0 | 0 | 0 | 0 | 0 | 0 | 2.679e-05 | 24.92422
2023-04-25 22:12 | 1455.90264 | 26.5005 | 3 | 1 | 4.001984 | 0 | 0 | 0 | 0 | 0 | 0 | 2.55095e-05 | 24.92422
2023-04-25 22:12 | 1456.00324 | 26.6011 | 3 | 1 | 4.002016 | 0 | 0 | 0 | 0 | 0 | 0 | 2.421354e-05 | 24.92422
2023-04-25 22:12 | 1456.10264 | 26.7005 | 3 | 1 | 4.002014 | 0 | 0 | 0 | 0 | 0 | 0 | 2.293303e-05 | 24.92422
2023-04-25 22:12 | 1456.20344 | 26.8013 | 3 | 1 | 4.002021 | 0 | 0 | 0 | 0 | 0 | 0 | 2.163449e-05 | 24.92422
2023-04-25 22:12 | 1456.30294 | 26.9008 | 3 | 1 | 4.002065 | 0 | 0 | 0 | 0 | 0 | 0 | 2.03527e-05 | 24.92422
2023-04-25 22:12 | 1456.40224 | 27.0001 | 3 | 1 | 4.002017 | 0 | 0 | 0 | 0 | 0 | 0 | 1.907349e-05 | 24.92422
2023-04-25 22:12 | 1456.50204 | 27.0999 | 3 | 1 | 4.002077 | 0 | 0 | 0 | 0 | 0 | 0 | 1.498171e-05 | 24.92422
2023-04-25 22:12 | 1456.60274 | 27.2006 | 3 | 1 | 4.002024 | 0 | 0 | 0 | 0 | 0 | 0 | 1.085303e-05 | 24.92422
2023-04-25 22:12 | 1456.70204 | 27.2999 | 3 | 1 | 4.002056 | 0 | 0 | 0 | 0 | 0 | 0 | 6.781748e-06 | 24.92422
2023-04-25 22:12 | 1456.80244 | 27.4003 | 3 | 1 | 4.002088 | 0 | 0 | 0 | 0 | 0 | 0 | 2.665368e-06 | 24.92422
2023-04-25 22:12 | 1456.90204 | 27.4999 | 3 | 1 | 4.002088 | 0 | 0 | 0 | 0 | 0 | 0 | -1.418212e-06 | 24.92422
2023-04-25 22:12 | 1457.00224 | 27.6001 | 3 | 1 | 4.002017 | 0 | 0 | 0 | 0 | 0 | 0 | -5.526391e-06 | 24.91922
2023-04-25 22:12 | 1457.10224 | 27.7001 | 3 | 1 | 4.002032 | 0 | 0 | 0 | 0 | 0 | 0 | -9.626371e-06 | 24.91922
2023-04-25 22:12 | 1457.20224 | 27.8001 | 3 | 1 | 4.002072 | 0 | 0 | 0 | 0 | 0 | 0 | -1.372635e-05 | 24.91922
2023-04-25 22:12 | 1457.30224 | 27.9001 | 3 | 1 | 4.00204 | 0 | 0 | 0 | 0 | 0 | 0 | -1.782633e-05 | 24.91922
2023-04-25 22:12 | 1457.40244 | 28.0003 | 3 | 1 | 4.002048 | 0 | 0 | 0 | 0 | 0 | 0 | -2.193451e-05 | 24.91922
2023-04-25 22:12 | 1457.50244 | 28.1003 | 3 | 1 | 4.002028 | 0 | 0 | 0 | 0 | 0 | 0 | -1.998026e-05 | 24.91922
2023-04-25 22:12 | 1457.60304 | 28.2009 | 3 | 1 | 4.002055 | 0 | 0 | 0 | 0 | 0 | 0 | -1.801428e-05 | 24.91922
2023-04-25 22:12 | 1457.70264 | 28.3005 | 3 | 1 | 4.002076 | 0 | 0 | 0 | 0 | 0 | 0 | -1.606785e-05 | 24.91922
2023-04-25 22:12 | 1457.80254 | 28.4004 | 3 | 1 | 4.002124 | 0 | 0 | 0 | 0 | 0 | 0 | -1.411555e-05 | 24.91922
2023-04-25 22:12 | 1457.90264 | 28.5005 | 3 | 1 | 4.002079 | 0 | 0 | 0 | 0 | 0 | 0 | -1.215935e-05 | 24.91922
2023-04-25 22:12 | 1458.00234 | 28.6002 | 3 | 1 | 4.002091 | 0 | 0 | 0 | 0 | 0 | 0 | -1.021096e-05 | 24.91922
2023-04-25 22:12 | 1458.10244 | 28.7003 | 3 | 1 | 4.002038 | 0 | 0 | 0 | 0 | 0 | 0 | -8.254755e-06 | 24.91922
2023-04-25 22:12 | 1458.20264 | 28.8005 | 3 | 1 | 4.002011 | 0 | 0 | 0 | 0 | 0 | 0 | -6.296596e-06 | 24.91922
2023-04-25 22:12 | 1458.30344 | 28.9013 | 3 | 1 | 4.002043 | 0 | 0 | 0 | 0 | 0 | 0 | -4.326711e-06 | 24.91922
2023-04-25 22:12 | 1458.40284 | 29.0007 | 3 | 1 | 4.002101 | 0 | 0 | 0 | 0 | 0 | 0 | -2.384186e-06 | 24.91922
2023-04-25 22:12 | 1458.50244 | 29.1003 | 3 | 1 | 4.002212 | 0 | 0 | 0 | 0 | 0 | 0 | 1.068161e-05 | 24.91922
2023-04-25 22:12 | 1458.60204 | 29.1999 | 3 | 1 | 4.002014 | 0 | 0 | 0 | 0 | 0 | 0 | 2.374741e-05 | 24.91922
2023-04-25 22:12 | 1458.70284 | 29.3007 | 3 | 1 | 4.002141 | 0 | 0 | 0 | 0 | 0 | 0 | 3.697062e-05 | 24.91922
2023-04-25 22:12 | 1458.80284 | 29.4007 | 3 | 1 | 4.00206 | 0 | 0 | 0 | 0 | 0 | 0 | 5.008889e-05 | 24.91922
2023-04-25 22:12 | 1458.90244 | 29.5003 | 3 | 1 | 4.002096 | 0 | 0 | 0 | 0 | 0 | 0 | 6.315469e-05 | 24.91922
2023-04-25 22:12 | 1459.00334 | 29.6012 | 3 | 1 | 4.00205 | 0 | 0 | 0 | 0 | 0 | 0 | 7.639102e-05 | 24.91922
2023-04-25 22:12 | 1459.10244 | 29.7003 | 3 | 1 | 4.002142 | 0 | 0 | 0 | 0 | 0 | 0 | 8.939123e-05 | 24.91922
2023-04-25 22:12 | 1459.20284 | 29.8007 | 3 | 1 | 4.002047 | 0 | 0 | 0 | 0 | 0 | 0 | 0.000102562 | 24.91922
2023-04-25 22:12 | 1459.30314 | 29.901 | 3 | 1 | 4.002086 | 0 | 0 | 0 | 0 | 0 | 0 | 0.0001157196 | 24.91922
2023-04-25 22:12 | 1459.40244 | 30.0003 | 3 | 1 | 4.001968 | 0 | 0 | 0 | 0 | 0 | 0 | 0.000128746 | 24.91922
2023-04-25 22:12 | 1459.40334 | 30.0012 | 3 | 1 | 4.001961 | 0 | 0 | 0 | 0 | 0 | 0 | 0.000128746 | 24.91922