## Global_Info
TEST REPORT
|  |  | 20230425_W10_EIS326 | Serial Number |  | C:\ArbinSoftware\DataPro\Result\20230425_W10_EIS326
|  |  | 2023-05-08 | 207487
Channel | Start DateTime | Schedule File Name | Creator | Comments | Software Version | Schedule Version | MASS | Specific Capacity | Capacity | Item ID | Has Aux | Has Specail | Log Aux Data Flag | Log Special Flag
5 | 2023-04-27 13:59 | INR21700_m50T\2nd_life_EIS\EIS_general.sdu |  |  | PV7.0 Build: 181116USB | Schedule Version 7.00.15 | 0 | 0 | 4.85 |  | 1 | 0 | TRUE | TRUE
Note on G2: Click to open file path

## ACIM_Chan5
Device_ID | Test_ID | Channel_ID | Cycle_ID | Step_ID | Pt | Freq | Zmod | Zphz
Gamry_1 | 367 | 4 | 1 | 2 | 0 | 10019.53 | 0.04801 | 49.13351
Gamry_1 | 367 | 4 | 1 | 2 | 1 | 7207.031 | 0.0397617 | 43.23667
Gamry_1 | 367 | 4 | 1 | 2 | 2 | 5150.463 | 0.0337669 | 36.44325
Gamry_1 | 367 | 4 | 1 | 2 | 3 | 3715.701 | 0.0298809 | 29.3495
Gamry_1 | 367 | 4 | 1 | 2 | 4 | 2686.738 | 0.0274964 | 22.41763
Gamry_1 | 367 | 4 | 1 | 2 | 5 | 1933.594 | 0.026181 | 16.15447
Gamry_1 | 367 | 4 | 1 | 2 | 6 | 1395.089 | 0.0255935 | 11.06547
Gamry_1 | 367 | 4 | 1 | 2 | 7 | 1000.702 | 0.0254267 | 7.096129
Gamry_1 | 367 | 4 | 1 | 2 | 8 | 716.9117 | 0.0255016 | 4.144891
Gamry_1 | 367 | 4 | 1 | 2 | 9 | 520.8333 | 0.0256862 | 2.06753
Gamry_1 | 367 | 4 | 1 | 2 | 10 | 372.8693 | 0.0259417 | 0.5108349
Gamry_1 | 367 | 4 | 1 | 2 | 11 | 269.3965 | 0.026229 | -0.6002651
Gamry_1 | 367 | 4 | 1 | 2 | 12 | 193.6983 | 0.0265435 | -1.418075
Gamry_1 | 367 | 4 | 1 | 2 | 13 | 139.2327 | 0.0268658 | -2.019545
Gamry_1 | 367 | 4 | 1 | 2 | 14 | 99.734 | 0.0272131 | -2.477756
Gamry_1 | 367 | 4 | 1 | 2 | 15 | 72.11539 | 0.0275622 | -2.788865
Gamry_1 | 367 | 4 | 1 | 2 | 16 | 49.86702 | 0.0279607 | -3.078132
Gamry_1 | 367 | 4 | 1 | 2 | 17 | 37.5 | 0.0282714 | -3.271853
Gamry_1 | 367 | 4 | 1 | 2 | 18 | 27.25291 | 0.0286263 | -3.465806
Gamry_1 | 367 | 4 | 1 | 2 | 19 | 19.29012 | 0.0290454 | -3.690437
Gamry_1 | 367 | 4 | 1 | 2 | 20 | 13.95089 | 0.0294759 | -3.795982
Gamry_1 | 367 | 4 | 1 | 2 | 21 | 9.9734 | 0.0300434 | -4.012392
Gamry_1 | 367 | 4 | 1 | 2 | 22 | 7.233796 | 0.0304548 | -3.966477
Gamry_1 | 367 | 4 | 1 | 2 | 23 | 5.196785 | 0.0309737 | -3.913145
Gamry_1 | 367 | 4 | 1 | 2 | 24 | 3.720238 | 0.031521 | -3.805348
Gamry_1 | 367 | 4 | 1 | 2 | 25 | 2.689329 | 0.0319389 | -3.384008
Gamry_1 | 367 | 4 | 1 | 2 | 26 | 1.929012 | 0.0324394 | -3.235778
Gamry_1 | 367 | 4 | 1 | 2 | 27 | 1.395089 | 0.0327753 | -3.012709
Gamry_1 | 367 | 4 | 1 | 2 | 28 | 0.997765 | 0.0330722 | -2.77313
Gamry_1 | 367 | 4 | 1 | 2 | 29 | 0.7233796 | 0.0332942 | -2.725997
Gamry_1 | 367 | 4 | 1 | 2 | 30 | 0.5185288 | 0.0334958 | -2.820858
Gamry_1 | 367 | 4 | 1 | 2 | 31 | 0.3732086 | 0.0337088 | -2.965169
Gamry_1 | 367 | 4 | 1 | 2 | 32 | 0.2687787 | 0.0339712 | -3.294817
Gamry_1 | 367 | 4 | 1 | 2 | 33 | 0.1933787 | 0.0342568 | -3.81695
Gamry_1 | 367 | 4 | 1 | 2 | 34 | 0.1391776 | 0.0346243 | -4.541171
Gamry_1 | 367 | 4 | 1 | 2 | 35 | 0.1001603 | 0.0351063 | -5.270108
Gamry_1 | 367 | 4 | 1 | 2 | 36 | 0.0719825 | 0.0357379 | -6.269702
Gamry_1 | 367 | 4 | 1 | 2 | 37 | 0.051807 | 0.0363142 | -7.413683
Gamry_1 | 367 | 4 | 1 | 2 | 38 | 0.0372971 | 0.0370675 | -8.7783
Gamry_1 | 367 | 4 | 1 | 2 | 39 | 0.0268286 | 0.0378933 | -10.55866
Gamry_1 | 367 | 4 | 1 | 2 | 40 | 0.0193124 | 0.0389223 | -12.92215
Gamry_1 | 367 | 4 | 1 | 2 | 41 | 0.0138979 | 0.0402994 | -16.02168
Gamry_1 | 367 | 4 | 1 | 2 | 42 | 0.0100006 | 0.042417 | -19.82316
Note on A1: Device_ID
Note on B1: Test_ID
Note on C1: Channel_ID
Note on D1: Cycle_ID
Note on E1: Step_ID
Note on F1: Pt
Note on G1: Freq
Note on H1: Zmod
Note on I1: Zphz

## Channel_5_1
Date_Time | Test_Time(s) | Step_Time(s) | Step_Index | Cycle_Index | Voltage(V) | Current(A) | Charge_Capacity(Ah) | Discharge_Capacity(Ah) | Charge_Energy(Wh) | Discharge_Energy(Wh) | Internal Resistance(Ohm) | dV/dt(V/s) | Aux_Temperature(¡æ)_1
2023-04-27 13:58 | 0.1005 | 0.1003 | 1 | 1 | 3.259777 | 0 | 0 | 0 | 0 | 0 | 0 | 0 | 25.1669
2023-04-27 13:58 | 0.2003 | 0.2001 | 1 | 1 | 3.259693 | 0 | 0 | 0 | 0 | 0 | 0 | -1.206969e-07 | 25.1669
2023-04-27 13:58 | 0.3003 | 0.3001 | 1 | 1 | 3.259648 | 0 | 0 | 0 | 0 | 0 | 0 | -2.416358e-07 | 25.1669
2023-04-27 13:58 | 0.4007 | 0.4005 | 1 | 1 | 3.259756 | 0 | 0 | 0 | 0 | 0 | 0 | -3.630583e-07 | 25.1669
2023-04-27 13:58 | 0.5001 | 0.4999 | 1 | 1 | 3.259749 | 0 | 0 | 0 | 0 | 0 | 0 | -4.832715e-07 | 25.1669
2023-04-27 13:58 | 0.6003 | 0.6001 | 1 | 1 | 3.25979 | 0 | 0 | 0 | 0 | 0 | 0 | -6.044522e-07 | 25.1669
2023-04-27 13:58 | 0.7008 | 0.7006 | 1 | 1 | 3.259744 | 0 | 0 | 0 | 0 | 0 | 0 | -7.259957e-07 | 25.1669
2023-04-27 13:58 | 0.8002 | 0.8 | 1 | 1 | 3.259668 | 0 | 0 | 0 | 0 | 0 | 0 | -8.462089e-07 | 25.1669
2023-04-27 13:58 | 0.9007 | 0.9005 | 1 | 1 | 3.259777 | 0 | 0 | 0 | 0 | 0 | 0 | -9.677524e-07 | 25.1669
2023-04-27 13:58 | 1.0007 | 1.0005 | 1 | 1 | 3.259713 | 0 | 0 | 0 | 0 | 0 | 0 | -1.088691e-06 | 25.1669
2023-04-27 13:58 | 1.0016 | 1.0014 | 1 | 1 | 3.2597 | 0 | 0 | 0 | 0 | 0 | 0 | -1.08978e-06 | 25.1669
2023-04-27 13:58 | 1.0184 | 0.0011 | 2 | 1 | 3.25977 | 0 | 0 | 0 | 0 | 0 | 0 | -1.109976e-06 | 25.1669
2023-04-27 13:59 | 61.0184 | 60.0011 | 2 | 1 | 3.26567 | 0 | 0 | 0 | 0 | 0 | 0 | -7.367327e-05 | 25.16573
2023-04-27 14:00 | 121.0185 | 120.0012 | 2 | 1 | 3.257247 | 0 | 0 | 0 | 0 | 0 | 0 | -0.0001462367 | 25.16455
2023-04-27 14:01 | 181.0204 | 180.0031 | 2 | 1 | 3.256463 | 0 | 0 | 0 | 0 | 0 | 0 | -0.0002188023 | 25.16338
2023-04-27 14:02 | 241.0207 | 240.0034 | 2 | 1 | 3.257574 | 0 | 0 | 0 | 0 | 0 | 0 | -0.0002913659 | 25.1622
2023-04-27 14:03 | 301.0214 | 300.0041 | 2 | 1 | 3.267363 | 0 | 0 | 0 | 0 | 0 | 0 | -0.0003639301 | 25.16102
2023-04-27 14:04 | 361.0222 | 360.0049 | 2 | 1 | 3.267663 | 0 | 0 | 0 | 0 | 0 | 0 | -0.0004364943 | 25.13916
2023-04-27 14:05 | 421.0222 | 420.0049 | 2 | 1 | 3.261021 | 0 | 0 | 0 | 0 | 0 | 0 | -0.0005090576 | 25.13968
2023-04-27 14:06 | 481.0225 | 480.0052 | 2 | 1 | 3.267464 | 0 | 0 | 0 | 0 | 0 | 0 | -0.0005816212 | 25.14463
2023-04-27 14:07 | 541.023 | 540.0057 | 2 | 1 | 3.254259 | 0 | 0 | 0 | 0 | 0 | 0 | -0.0006541851 | 25.16578
2023-04-27 14:08 | 601.0257 | 600.0084 | 2 | 1 | 3.261082 | 0 | 0 | 0 | 0 | 0 | 0 | -0.0007267517 | 25.16385
2023-04-27 14:09 | 661.0266 | 660.0093 | 2 | 1 | 3.266759 | 0 | 0 | 0 | 0 | 0 | 0 | -0.0007993161 | 25.17504
2023-04-27 14:10 | 721.0268 | 720.0095 | 2 | 1 | 3.267544 | 0 | 0 | 0 | 0 | 0 | 0 | -0.0008718796 | 25.16302
2023-04-27 14:11 | 781.0296 | 780.0123 | 2 | 1 | 3.26298 | 0 | 0 | 0 | 0 | 0 | 0 | -0.0009444463 | 25.16543
2023-04-27 14:12 | 841.0304 | 840.0131 | 2 | 1 | 3.256138 | 0 | 0 | 0 | 0 | 0 | 0 | -0.001017011 | 25.15611
2023-04-27 14:13 | 901.0311 | 900.0138 | 2 | 1 | 3.253637 | 0 | 0 | 0 | 0 | 0 | 0 | -0.001089575 | 25.15515
2023-04-27 14:14 | 961.0336 | 960.0163 | 2 | 1 | 3.258169 | 0 | 0 | 0 | 0 | 0 | 0 | -0.001162141 | 25.17325
2023-04-27 14:15 | 1021.0351 | 1020.0178 | 2 | 1 | 3.267649 | 0 | 0 | 0 | 0 | 0 | 0 | -0.001234706 | 25.16225
2023-04-27 14:16 | 1081.0369 | 1080.0196 | 2 | 1 | 3.2554 | 0 | 0 | 0 | 0 | 0 | 0 | -0.001307272 | 25.1544
2023-04-27 14:17 | 1141.0375 | 1140.0202 | 2 | 1 | 3.261983 | 0 | 0 | 0 | 0 | 0 | 0 | -0.001379836 | 25.10013
2023-04-27 14:18 | 1201.0385 | 1200.0212 | 2 | 1 | 3.263533 | 0 | 0 | 0 | 0 | 0 | 0 | -0.0014524 | 25.1052
2023-04-27 14:19 | 1261.039 | 1260.0217 | 2 | 1 | 3.25432 | 0 | 0 | 0 | 0 | 0 | 0 | -0.001524964 | 25.13168
2023-04-27 14:20 | 1321.0415 | 1320.0242 | 2 | 1 | 3.267625 | 0 | 0 | 0 | 0 | 0 | 0 | -0.00159753 | 25.11974
2023-04-27 14:21 | 1381.0432 | 1380.0259 | 2 | 1 | 3.25547 | 0 | 0 | 0 | 0 | 0 | 0 | -0.001670096 | 25.11764
2023-04-27 14:21 | 1395.259116 | 0.1012 | 3 | 1 | 3.258863 | 0 | 0 | 0 | 0 | 0 | 0 | -0.001687288 | 25.10944
2023-04-27 14:21 | 1395.359016 | 0.2011 | 3 | 1 | 3.258845 | 0 | 0 | 0 | 0 | 0 | 0 | -0.001689672 | 25.10944
2023-04-27 14:21 | 1395.458316 | 0.3004 | 3 | 1 | 3.258804 | 0 | 0 | 0 | 0 | 0 | 0 | -0.001692042 | 25.10944
2023-04-27 14:21 | 1395.557716 | 0.3998 | 3 | 1 | 3.258963 | 0 | 0 | 0 | 0 | 0 | 0 | -0.001694414 | 25.10944
2023-04-27 14:21 | 1395.657916 | 0.5 | 3 | 1 | 3.258796 | 0 | 0 | 0 | 0 | 0 | 0 | -0.001696805 | 25.10944
2023-04-27 14:21 | 1395.758116 | 0.6002 | 3 | 1 | 3.258817 | 0 | 0 | 0 | 0 | 0 | 0 | -0.001699196 | 25.10944
2023-04-27 14:21 | 1395.858516 | 0.7006 | 3 | 1 | 3.258818 | 0 | 0 | 0 | 0 | 0 | 0 | -0.001701592 | 25.10944
2023-04-27 14:21 | 1395.958516 | 0.8006 | 3 | 1 | 3.258829 | 0 | 0 | 0 | 0 | 0 | 0 | -0.001703978 | 25.10944
2023-04-27 14:21 | 1396.058416 | 0.9005 | 3 | 1 | 3.258762 | 0 | 0 | 0 | 0 | 0 | 0 | -0.001706362 | 25.10944
2023-04-27 14:21 | 1396.157816 | 0.9999 | 3 | 1 | 3.258775 | 0 | 0 | 0 | 0 | 0 | 0 | -0.001547319 | 25.10944
2023-04-27 14:21 | 1396.257816 | 1.0999 | 3 | 1 | 3.258744 | 0 | 0 | 0 | 0 | 0 | 0 | -0.001387316 | 25.10944
2023-04-27 14:21 | 1396.358616 | 1.2007 | 3 | 1 | 3.258765 | 0 | 0 | 0 | 0 | 0 | 0 | -0.001226033 | 25.10944
2023-04-27 14:21 | 1396.458016 | 1.3001 | 3 | 1 | 3.258815 | 0 | 0 | 0 | 0 | 0 | 0 | -0.00106699 | 25.10944
2023-04-27 14:21 | 1396.558216 | 1.4003 | 3 | 1 | 3.258837 | 0 | 0 | 0 | 0 | 0 | 0 | -0.0009066666 | 25.10944
2023-04-27 14:21 | 1396.658216 | 1.5003 | 3 | 1 | 3.258801 | 0 | 0 | 0 | 0 | 0 | 0 | -0.0007466636 | 25.10944
2023-04-27 14:21 | 1396.758516 | 1.6006 | 3 | 1 | 3.258808 | 0 | 0 | 0 | 0 | 0 | 0 | -0.0005861806 | 25.10944
2023-04-27 14:21 | 1396.857816 | 1.6999 | 3 | 1 | 3.258787 | 0 | 0 | 0 | 0 | 0 | 0 | -0.0004272976 | 25.10944
2023-04-27 14:21 | 1396.957816 | 1.7999 | 3 | 1 | 3.258782 | 0 | 0 | 0 | 0 | 0 | 0 | -0.0002672946 | 25.13768
2023-04-27 14:21 | 1397.058116 | 1.9002 | 3 | 1 | 3.258849 | 0 | 0 | 0 | 0 | 0 | 0 | -0.0001068115 | 25.13768
2023-04-27 14:21 | 1397.159116 | 2.0012 | 3 | 1 | 3.258828 | 0 | 0 | 0 | 0 | 0 | 0 | -9.532293e-05 | 25.13768
2023-04-27 14:21 | 1397.258216 | 2.1003 | 3 | 1 | 3.258758 | 0 | 0 | 0 | 0 | 0 | 0 | -8.405047e-05 | 25.13768
2023-04-27 14:21 | 1397.358216 | 2.2003 | 3 | 1 | 3.258778 | 0 | 0 | 0 | 0 | 0 | 0 | -7.267563e-05 | 25.13768
2023-04-27 14:21 | 1397.459016 | 2.3011 | 3 | 1 | 3.258923 | 0 | 0 | 0 | 0 | 0 | 0 | -6.120979e-05 | 25.13768
2023-04-27 14:21 | 1397.558416 | 2.4005 | 3 | 1 | 3.25875 | 0 | 0 | 0 | 0 | 0 | 0 | -4.990319e-05 | 25.13768
2023-04-27 14:21 | 1397.657816 | 2.4999 | 3 | 1 | 3.258815 | 0 | 0 | 0 | 0 | 0 | 0 | -3.85966e-05 | 25.13768
2023-04-27 14:21 | 1397.758416 | 2.6005 | 3 | 1 | 3.25886 | 0 | 0 | 0 | 0 | 0 | 0 | -2.715351e-05 | 25.13768
2023-04-27 14:21 | 1397.858416 | 2.7005 | 3 | 1 | 3.258826 | 0 | 0 | 0 | 0 | 0 | 0 | -1.577867e-05 | 25.13768
2023-04-27 14:21 | 1397.958516 | 2.8006 | 3 | 1 | 3.258718 | 0 | 0 | 0 | 0 | 0 | 0 | -4.392453e-06 | 25.13768
2023-04-27 14:21 | 1398.057916 | 2.9 | 3 | 1 | 3.258787 | 0 | 0 | 0 | 0 | 0 | 0 | 6.914139e-06 | 25.13768
2023-04-27 14:21 | 1398.158216 | 3.0003 | 3 | 1 | 3.258864 | 0 | 0 | 0 | 0 | 0 | 0 | 1.116859e-05 | 25.13768
2023-04-27 14:21 | 1398.258416 | 3.1005 | 3 | 1 | 3.25879 | 0 | 0 | 0 | 0 | 0 | 0 | 1.541881e-05 | 25.13768
2023-04-27 14:21 | 1398.357816 | 3.1999 | 3 | 1 | 3.258895 | 0 | 0 | 0 | 0 | 0 | 0 | 1.963509e-05 | 25.13768
2023-04-27 14:21 | 1398.458616 | 3.3007 | 3 | 1 | 3.258859 | 0 | 0 | 0 | 0 | 0 | 0 | 2.391075e-05 | 25.13768
2023-04-27 14:21 | 1398.558016 | 3.4001 | 3 | 1 | 3.258852 | 0 | 0 | 0 | 0 | 0 | 0 | 2.812703e-05 | 25.09394
2023-04-27 14:21 | 1398.659216 | 3.5013 | 3 | 1 | 3.258723 | 0 | 0 | 0 | 0 | 0 | 0 | 3.241966e-05 | 25.13768
2023-04-27 14:21 | 1398.759316 | 3.6014 | 3 | 1 | 3.258815 | 0 | 0 | 0 | 0 | 0 | 0 | 3.666563e-05 | 25.13768
2023-04-27 14:21 | 1398.858216 | 3.7003 | 3 | 1 | 3.258876 | 0 | 0 | 0 | 0 | 0 | 0 | 4.08607e-05 | 25.13768
2023-04-27 14:21 | 1398.958416 | 3.8005 | 3 | 1 | 3.258796 | 0 | 0 | 0 | 0 | 0 | 0 | 4.511092e-05 | 25.13768
2023-04-27 14:21 | 1399.058416 | 3.9005 | 3 | 1 | 3.258816 | 0 | 0 | 0 | 0 | 0 | 0 | 4.935265e-05 | 25.13768
2023-04-27 14:21 | 1399.157816 | 3.9999 | 3 | 1 | 3.25888 | 0 | 0 | 0 | 0 | 0 | 0 | 4.928152e-05 | 25.13768
2023-04-27 14:21 | 1399.259016 | 4.1011 | 3 | 1 | 3.258744 | 0 | 0 | 0 | 0 | 0 | 0 | 4.920911e-05 | 25.13768
2023-04-27 14:21 | 1399.358016 | 4.2001 | 3 | 1 | 3.258798 | 0 | 0 | 0 | 0 | 0 | 0 | 4.913827e-05 | 25.13768
2023-04-27 14:21 | 1399.457816 | 4.2999 | 3 | 1 | 3.258778 | 0 | 0 | 0 | 0 | 0 | 0 | 4.906686e-05 | 25.13768
2023-04-27 14:21 | 1399.558216 | 4.4003 | 3 | 1 | 3.258791 | 0 | 0 | 0 | 0 | 0 | 0 | 4.899502e-05 | 25.13768
2023-04-27 14:21 | 1399.658416 | 4.5005 | 3 | 1 | 3.258835 | 0 | 0 | 0 | 0 | 0 | 0 | 4.892332e-05 | 25.13768
2023-04-27 14:21 | 1399.758616 | 4.6007 | 3 | 1 | 3.258797 | 0 | 0 | 0 | 0 | 0 | 0 | 4.885162e-05 | 25.19076
2023-04-27 14:21 | 1399.858116 | 4.7002 | 3 | 1 | 3.258773 | 0 | 0 | 0 | 0 | 0 | 0 | 4.878043e-05 | 25.19076
2023-04-27 14:21 | 1399.958616 | 4.8007 | 3 | 1 | 3.258785 | 0 | 0 | 0 | 0 | 0 | 0 | 4.870852e-05 | 25.19076
2023-04-27 14:21 | 1400.058016 | 4.9001 | 3 | 1 | 3.258773 | 0 | 0 | 0 | 0 | 0 | 0 | 4.863739e-05 | 25.19076
2023-04-27 14:21 | 1400.158216 | 5.0003 | 3 | 1 | 3.258692 | 0 | 0 | 0 | 0 | 0 | 0 | 4.813591e-05 | 25.19076
2023-04-27 14:21 | 1400.258116 | 5.1002 | 3 | 1 | 3.258789 | 0 | 0 | 0 | 0 | 0 | 0 | 4.763593e-05 | 25.19076
2023-04-27 14:21 | 1400.358216 | 5.2003 | 3 | 1 | 3.258853 | 0 | 0 | 0 | 0 | 0 | 0 | 4.713495e-05 | 25.19076
2023-04-27 14:21 | 1400.458416 | 5.3005 | 3 | 1 | 3.258825 | 0 | 0 | 0 | 0 | 0 | 0 | 4.663347e-05 | 25.19076
2023-04-27 14:21 | 1400.557816 | 5.3999 | 3 | 1 | 3.258847 | 0 | 0 | 0 | 0 | 0 | 0 | 4.6136e-05 | 25.19076
2023-04-27 14:21 | 1400.658016 | 5.5001 | 3 | 1 | 3.258852 | 0 | 0 | 0 | 0 | 0 | 0 | 4.563452e-05 | 25.19076
2023-04-27 14:21 | 1400.758216 | 5.6003 | 3 | 1 | 3.25894 | 0 | 0 | 0 | 0 | 0 | 0 | 4.513304e-05 | 25.19076
2023-04-27 14:21 | 1400.859216 | 5.7013 | 3 | 1 | 3.258839 | 0 | 0 | 0 | 0 | 0 | 0 | 4.462755e-05 | 25.19076
2023-04-27 14:21 | 1400.958716 | 5.8008 | 3 | 1 | 3.25883 | 0 | 0 | 0 | 0 | 0 | 0 | 4.412958e-05 | 25.19076
2023-04-27 14:22 | 1401.058416 | 5.9005 | 3 | 1 | 3.258813 | 0 | 0 | 0 | 0 | 0 | 0 | 4.36306e-05 | 25.19076
2023-04-27 14:22 | 1401.159216 | 6.0013 | 3 | 1 | 3.258851 | 0 | 0 | 0 | 0 | 0 | 0 | 4.456731e-05 | 25.19076
2023-04-27 14:22 | 1401.258616 | 6.1007 | 3 | 1 | 3.25885 | 0 | 0 | 0 | 0 | 0 | 0 | 4.549101e-05 | 25.19076
2023-04-27 14:22 | 1401.358416 | 6.2005 | 3 | 1 | 3.258837 | 0 | 0 | 0 | 0 | 0 | 0 | 4.641842e-05 | 25.19076
2023-04-27 14:22 | 1401.458516 | 6.3006 | 3 | 1 | 3.258904 | 0 | 0 | 0 | 0 | 0 | 0 | 4.734863e-05 | 25.19076
2023-04-27 14:22 | 1401.557716 | 6.3998 | 3 | 1 | 3.258895 | 0 | 0 | 0 | 0 | 0 | 0 | 4.827047e-05 | 25.19076
2023-04-27 14:22 | 1401.658216 | 6.5003 | 3 | 1 | 3.258821 | 0 | 0 | 0 | 0 | 0 | 0 | 4.920439e-05 | 25.19076
2023-04-27 14:22 | 1401.758416 | 6.6005 | 3 | 1 | 3.258878 | 0 | 0 | 0 | 0 | 0 | 0 | 5.013552e-05 | 25.19076
2023-04-27 14:22 | 1401.857816 | 6.6999 | 3 | 1 | 3.258845 | 0 | 0 | 0 | 0 | 0 | 0 | 5.105922e-05 | 25.19076
2023-04-27 14:22 | 1401.958116 | 6.8002 | 3 | 1 | 3.258843 | 0 | 0 | 0 | 0 | 0 | 0 | 5.199129e-05 | 25.19076
2023-04-27 14:22 | 1402.059016 | 6.9011 | 3 | 1 | 3.25885 | 0 | 0 | 0 | 0 | 0 | 0 | 5.292892e-05 | 25.19076
2023-04-27 14:22 | 1402.158316 | 7.0004 | 3 | 1 | 3.258855 | 0 | 0 | 0 | 0 | 0 | 0 | 4.750736e-05 | 25.19076
2023-04-27 14:22 | 1402.259216 | 7.1013 | 3 | 1 | 3.25885 | 0 | 0 | 0 | 0 | 0 | 0 | 4.199843e-05 | 25.19076
2023-04-27 14:22 | 1402.357716 | 7.1998 | 3 | 1 | 3.258772 | 0 | 0 | 0 | 0 | 0 | 0 | 3.662055e-05 | 25.19076
2023-04-27 14:22 | 1402.457816 | 7.2999 | 3 | 1 | 3.258824 | 0 | 0 | 0 | 0 | 0 | 0 | 3.11553e-05 | 25.19076
2023-04-27 14:22 | 1402.557816 | 7.3999 | 3 | 1 | 3.258855 | 0 | 0 | 0 | 0 | 0 | 0 | 2.569551e-05 | 25.19076
2023-04-27 14:22 | 1402.658116 | 7.5002 | 3 | 1 | 3.258866 | 0 | 0 | 0 | 0 | 0 | 0 | 2.021935e-05 | 25.12683
2023-04-27 14:22 | 1402.758416 | 7.6005 | 3 | 1 | 3.258927 | 0 | 0 | 0 | 0 | 0 | 0 | 1.474319e-05 | 25.12683
2023-04-27 14:22 | 1402.857816 | 7.6999 | 3 | 1 | 3.258906 | 0 | 0 | 0 | 0 | 0 | 0 | 9.316158e-06 | 25.12683
2023-04-27 14:22 | 1402.957916 | 7.8 | 3 | 1 | 3.25883 | 0 | 0 | 0 | 0 | 0 | 0 | 3.850913e-06 | 25.12683
2023-04-27 14:22 | 1403.059016 | 7.9011 | 3 | 1 | 3.258826 | 0 | 0 | 0 | 0 | 0 | 0 | -1.66893e-06 | 25.12683
2023-04-27 14:22 | 1403.158416 | 8.0005 | 3 | 1 | 3.258825 | 0 | 0 | 0 | 0 | 0 | 0 | -9.190478e-06 | 25.12683
2023-04-27 14:22 | 1403.258416 | 8.1005 | 3 | 1 | 3.258904 | 0 | 0 | 0 | 0 | 0 | 0 | -1.675743e-05 | 25.12683
2023-04-27 14:22 | 1403.359016 | 8.2011 | 3 | 1 | 3.258851 | 0 | 0 | 0 | 0 | 0 | 0 | -2.436978e-05 | 25.12683
2023-04-27 14:22 | 1403.459016 | 8.3011 | 3 | 1 | 3.258831 | 0 | 0 | 0 | 0 | 0 | 0 | -3.193673e-05 | 25.12683
2023-04-27 14:22 | 1403.558516 | 8.4006 | 3 | 1 | 3.258912 | 0 | 0 | 0 | 0 | 0 | 0 | -3.946584e-05 | 25.12683
2023-04-27 14:22 | 1403.658016 | 8.5001 | 3 | 1 | 3.25877 | 0 | 0 | 0 | 0 | 0 | 0 | -4.699496e-05 | 25.12683
2023-04-27 14:22 | 1403.758816 | 8.6009 | 3 | 1 | 3.258823 | 0 | 0 | 0 | 0 | 0 | 0 | -5.462244e-05 | 25.12683
2023-04-27 14:22 | 1403.858016 | 8.7001 | 3 | 1 | 3.258786 | 0 | 0 | 0 | 0 | 0 | 0 | -6.212885e-05 | 25.12683
2023-04-27 14:22 | 1403.959216 | 8.8013 | 3 | 1 | 3.258835 | 0 | 0 | 0 | 0 | 0 | 0 | -6.978661e-05 | 25.12683
2023-04-27 14:22 | 1404.057816 | 8.8999 | 3 | 1 | 3.258848 | 0 | 0 | 0 | 0 | 0 | 0 | -7.724762e-05 | 25.12683
2023-04-27 14:22 | 1404.158016 | 9.0001 | 3 | 1 | 3.258865 | 0 | 0 | 0 | 0 | 0 | 0 | -7.273295e-05 | 25.12683
2023-04-27 14:22 | 1404.258016 | 9.1001 | 3 | 1 | 3.258873 | 0 | 0 | 0 | 0 | 0 | 0 | -6.822729e-05 | 25.12683
2023-04-27 14:22 | 1404.358616 | 9.2007 | 3 | 1 | 3.258818 | 0 | 0 | 0 | 0 | 0 | 0 | -6.369459e-05 | 25.12683
2023-04-27 14:22 | 1404.458816 | 9.3009 | 3 | 1 | 3.258941 | 0 | 0 | 0 | 0 | 0 | 0 | -5.917992e-05 | 25.12683
2023-04-27 14:22 | 1404.557816 | 9.3999 | 3 | 1 | 3.258859 | 0 | 0 | 0 | 0 | 0 | 0 | -5.471932e-05 | 25.12683
2023-04-27 14:22 | 1404.657816 | 9.4999 | 3 | 1 | 3.258922 | 0 | 0 | 0 | 0 | 0 | 0 | -5.021366e-05 | 25.12683
2023-04-27 14:22 | 1404.758016 | 9.6001 | 3 | 1 | 3.258873 | 0 | 0 | 0 | 0 | 0 | 0 | -4.569898e-05 | 25.12683
2023-04-27 14:22 | 1404.858016 | 9.7001 | 3 | 1 | 3.258934 | 0 | 0 | 0 | 0 | 0 | 0 | -4.119332e-05 | 25.12683
2023-04-27 14:22 | 1404.958416 | 9.8005 | 3 | 1 | 3.258898 | 0 | 0 | 0 | 0 | 0 | 0 | -3.666964e-05 | 25.12683
2023-04-27 14:22 | 1405.057916 | 9.9 | 3 | 1 | 3.258913 | 0 | 0 | 0 | 0 | 0 | 0 | -3.218651e-05 | 25.12683
2023-04-27 14:22 | 1405.158316 | 10.0004 | 3 | 1 | 3.258889 | 0 | 0 | 0 | 0 | 0 | 0 | -1.988031e-05 | 25.12683
2023-04-27 14:22 | 1405.258016 | 10.1001 | 3 | 1 | 3.258876 | 0 | 0 | 0 | 0 | 0 | 0 | -7.659918e-06 | 25.12683
2023-04-27 14:22 | 1405.358016 | 10.2001 | 3 | 1 | 3.258848 | 0 | 0 | 0 | 0 | 0 | 0 | 4.597248e-06 | 25.12683
2023-04-27 14:22 | 1405.458116 | 10.3002 | 3 | 1 | 3.258894 | 0 | 0 | 0 | 0 | 0 | 0 | 1.686667e-05 | 25.13024
2023-04-27 14:22 | 1405.558116 | 10.4002 | 3 | 1 | 3.258882 | 0 | 0 | 0 | 0 | 0 | 0 | 2.912384e-05 | 25.13024
2023-04-27 14:22 | 1405.658316 | 10.5004 | 3 | 1 | 3.258918 | 0 | 0 | 0 | 0 | 0 | 0 | 4.140552e-05 | 25.13024
2023-04-27 14:22 | 1405.758316 | 10.6004 | 3 | 1 | 3.258973 | 0 | 0 | 0 | 0 | 0 | 0 | 5.366269e-05 | 25.13024
2023-04-27 14:22 | 1405.858816 | 10.7009 | 3 | 1 | 3.258831 | 0 | 0 | 0 | 0 | 0 | 0 | 6.598114e-05 | 25.13024
2023-04-27 14:22 | 1405.959116 | 10.8012 | 3 | 1 | 3.258859 | 0 | 0 | 0 | 0 | 0 | 0 | 7.827508e-05 | 25.13024
2023-04-27 14:22 | 1406.057716 | 10.8998 | 3 | 1 | 3.259015 | 0 | 0 | 0 | 0 | 0 | 0 | 9.036064e-05 | 25.13024
2023-04-27 14:22 | 1406.158716 | 11.0008 | 3 | 1 | 3.258884 | 0 | 0 | 0 | 0 | 0 | 0 | 7.50307e-05 | 25.13024
2023-04-27 14:22 | 1406.258116 | 11.1002 | 3 | 1 | 3.258857 | 0 | 0 | 0 | 0 | 0 | 0 | 5.994362e-05 | 25.13024
2023-04-27 14:22 | 1406.357916 | 11.2 | 3 | 1 | 3.258925 | 0 | 0 | 0 | 0 | 0 | 0 | 4.479582e-05 | 25.13024
2023-04-27 14:22 | 1406.458116 | 11.3002 | 3 | 1 | 3.258884 | 0 | 0 | 0 | 0 | 0 | 0 | 2.95873e-05 | 25.13024
2023-04-27 14:22 | 1406.558816 | 11.4009 | 3 | 1 | 3.258906 | 0 | 0 | 0 | 0 | 0 | 0 | 1.43029e-05 | 25.13024
2023-04-27 14:22 | 1406.658016 | 11.5001 | 3 | 1 | 3.258932 | 0 | 0 | 0 | 0 | 0 | 0 | -7.538326e-07 | 25.13024
2023-04-27 14:22 | 1406.758916 | 11.601 | 3 | 1 | 3.258919 | 0 | 0 | 0 | 0 | 0 | 0 | -1.606859e-05 | 25.13024
2023-04-27 14:22 | 1406.857916 | 11.7 | 3 | 1 | 3.258918 | 0 | 0 | 0 | 0 | 0 | 0 | -3.109497e-05 | 25.13024
2023-04-27 14:22 | 1406.958116 | 11.8002 | 3 | 1 | 3.258906 | 0 | 0 | 0 | 0 | 0 | 0 | -4.630348e-05 | 25.13024
2023-04-27 14:22 | 1407.058316 | 11.9004 | 3 | 1 | 3.258926 | 0 | 0 | 0 | 0 | 0 | 0 | -6.151199e-05 | 25.13024
2023-04-27 14:22 | 1407.158316 | 12.0004 | 3 | 1 | 3.258869 | 0 | 0 | 0 | 0 | 0 | 0 | -5.030184e-05 | 25.13024
2023-04-27 14:22 | 1407.258316 | 12.1004 | 3 | 1 | 3.25885 | 0 | 0 | 0 | 0 | 0 | 0 | -3.909168e-05 | 25.13024
2023-04-27 14:22 | 1407.358916 | 12.201 | 3 | 1 | 3.258955 | 0 | 0 | 0 | 0 | 0 | 0 | -2.781426e-05 | 25.13024
2023-04-27 14:22 | 1407.458916 | 12.301 | 3 | 1 | 3.258886 | 0 | 0 | 0 | 0 | 0 | 0 | -1.66041e-05 | 25.13024
2023-04-27 14:22 | 1407.558416 | 12.4005 | 3 | 1 | 3.258981 | 0 | 0 | 0 | 0 | 0 | 0 | -5.449997e-06 | 25.13024
2023-04-27 14:22 | 1407.657816 | 12.4999 | 3 | 1 | 3.258893 | 0 | 0 | 0 | 0 | 0 | 0 | 5.692899e-06 | 25.13024
2023-04-27 14:22 | 1407.758116 | 12.6002 | 3 | 1 | 3.25887 | 0 | 0 | 0 | 0 | 0 | 0 | 1.693669e-05 | 25.13024
2023-04-27 14:22 | 1407.857716 | 12.6998 | 3 | 1 | 3.258876 | 0 | 0 | 0 | 0 | 0 | 0 | 2.8102e-05 | 25.13024
2023-04-27 14:22 | 1407.957716 | 12.7998 | 3 | 1 | 3.258934 | 0 | 0 | 0 | 0 | 0 | 0 | 3.931216e-05 | 25.13024
2023-04-27 14:22 | 1408.057916 | 12.9 | 3 | 1 | 3.258893 | 0 | 0 | 0 | 0 | 0 | 0 | 5.054474e-05 | 25.13024
2023-04-27 14:22 | 1408.157916 | 13 | 3 | 1 | 3.258896 | 0 | 0 | 0 | 0 | 0 | 0 | 5.094997e-05 | 25.13024
2023-04-27 14:22 | 1408.258116 | 13.1002 | 3 | 1 | 3.258852 | 0 | 0 | 0 | 0 | 0 | 0 | 5.135601e-05 | 25.10849
2023-04-27 14:22 | 1408.358516 | 13.2006 | 3 | 1 | 3.258922 | 0 | 0 | 0 | 0 | 0 | 0 | 5.176286e-05 | 25.10849
2023-04-27 14:22 | 1408.458516 | 13.3006 | 3 | 1 | 3.258914 | 0 | 0 | 0 | 0 | 0 | 0 | 5.216809e-05 | 25.10849
2023-04-27 14:22 | 1408.558116 | 13.4002 | 3 | 1 | 3.25896 | 0 | 0 | 0 | 0 | 0 | 0 | 5.25717e-05 | 25.10849
2023-04-27 14:22 | 1408.658816 | 13.5009 | 3 | 1 | 3.258936 | 0 | 0 | 0 | 0 | 0 | 0 | 5.297977e-05 | 25.10849
2023-04-27 14:22 | 1408.758216 | 13.6003 | 3 | 1 | 3.258962 | 0 | 0 | 0 | 0 | 0 | 0 | 5.338257e-05 | 25.10849
2023-04-27 14:22 | 1408.857916 | 13.7 | 3 | 1 | 3.258937 | 0 | 0 | 0 | 0 | 0 | 0 | 5.378658e-05 | 25.10849
2023-04-27 14:22 | 1408.958116 | 13.8002 | 3 | 1 | 3.258967 | 0 | 0 | 0 | 0 | 0 | 0 | 5.419262e-05 | 25.10849
2023-04-27 14:22 | 1409.058116 | 13.9002 | 3 | 1 | 3.258947 | 0 | 0 | 0 | 0 | 0 | 0 | 5.459785e-05 | 25.10849
2023-04-27 14:22 | 1409.157916 | 14 | 3 | 1 | 3.258833 | 0 | 0 | 0 | 0 | 0 | 0 | 4.127578e-05 | 25.10849
2023-04-27 14:22 | 1409.257716 | 14.0998 | 3 | 1 | 3.258937 | 0 | 0 | 0 | 0 | 0 | 0 | 2.795371e-05 | 25.10849
2023-04-27 14:22 | 1409.357716 | 14.1998 | 3 | 1 | 3.258873 | 0 | 0 | 0 | 0 | 0 | 0 | 1.460494e-05 | 25.10849
2023-04-27 14:22 | 1409.457916 | 14.3 | 3 | 1 | 3.258869 | 0 | 0 | 0 | 0 | 0 | 0 | 1.229469e-06 | 25.10849
2023-04-27 14:22 | 1409.557916 | 14.4 | 3 | 1 | 3.258916 | 0 | 0 | 0 | 0 | 0 | 0 | -1.21193e-05 | 25.10849
2023-04-27 14:22 | 1409.658116 | 14.5002 | 3 | 1 | 3.258943 | 0 | 0 | 0 | 0 | 0 | 0 | -2.549477e-05 | 25.10849
2023-04-27 14:22 | 1409.758116 | 14.6002 | 3 | 1 | 3.258954 | 0 | 0 | 0 | 0 | 0 | 0 | -3.884354e-05 | 25.10849
2023-04-27 14:22 | 1409.858616 | 14.7007 | 3 | 1 | 3.258908 | 0 | 0 | 0 | 0 | 0 | 0 | -5.225905e-05 | 25.10849
2023-04-27 14:22 | 1409.957916 | 14.8 | 3 | 1 | 3.258974 | 0 | 0 | 0 | 0 | 0 | 0 | -6.551438e-05 | 25.10849
2023-04-27 14:22 | 1410.058316 | 14.9004 | 3 | 1 | 3.258952 | 0 | 0 | 0 | 0 | 0 | 0 | -7.891655e-05 | 25.10849
2023-04-27 14:22 | 1410.158516 | 15.0006 | 3 | 1 | 3.258922 | 0 | 0 | 0 | 0 | 0 | 0 | -7.198581e-05 | 25.10849
2023-04-27 14:22 | 1410.258916 | 15.101 | 3 | 1 | 3.258977 | 0 | 0 | 0 | 0 | 0 | 0 | -6.504124e-05 | 25.10849
2023-04-27 14:22 | 1410.358216 | 15.2003 | 3 | 1 | 3.258894 | 0 | 0 | 0 | 0 | 0 | 0 | -5.817275e-05 | 25.10849
2023-04-27 14:22 | 1410.459216 | 15.3013 | 3 | 1 | 3.258955 | 0 | 0 | 0 | 0 | 0 | 0 | -5.118668e-05 | 25.10849
2023-04-27 14:22 | 1410.557916 | 15.4 | 3 | 1 | 3.25892 | 0 | 0 | 0 | 0 | 0 | 0 | -4.435969e-05 | 25.10849
2023-04-27 14:22 | 1410.658116 | 15.5002 | 3 | 1 | 3.258981 | 0 | 0 | 0 | 0 | 0 | 0 | -3.742895e-05 | 25.10849
2023-04-27 14:22 | 1410.758716 | 15.6008 | 3 | 1 | 3.258942 | 0 | 0 | 0 | 0 | 0 | 0 | -3.047054e-05 | 25.10849
2023-04-27 14:22 | 1410.857716 | 15.6998 | 3 | 1 | 3.25899 | 0 | 0 | 0 | 0 | 0 | 0 | -2.362281e-05 | 25.10849
2023-04-27 14:22 | 1410.957916 | 15.8 | 3 | 1 | 3.258935 | 0 | 0 | 0 | 0 | 0 | 0 | -1.669207e-05 | 25.10849
2023-04-27 14:22 | 1411.057916 | 15.9 | 3 | 1 | 3.258971 | 0 | 0 | 0 | 0 | 0 | 0 | -9.775162e-06 | 25.10849
2023-04-27 14:22 | 1411.158116 | 16.0002 | 3 | 1 | 3.258959 | 0 | 0 | 0 | 0 | 0 | 0 | -1.225868e-05 | 25.1538
2023-04-27 14:22 | 1411.258116 | 16.1002 | 3 | 1 | 3.258953 | 0 | 0 | 0 | 0 | 0 | 0 | -1.473724e-05 | 25.1538
2023-04-27 14:22 | 1411.357716 | 16.1998 | 3 | 1 | 3.258903 | 0 | 0 | 0 | 0 | 0 | 0 | -1.720589e-05 | 25.1538
2023-04-27 14:22 | 1411.457716 | 16.2998 | 3 | 1 | 3.258934 | 0 | 0 | 0 | 0 | 0 | 0 | -1.968445e-05 | 25.1538
2023-04-27 14:22 | 1411.558016 | 16.4001 | 3 | 1 | 3.258975 | 0 | 0 | 0 | 0 | 0 | 0 | -2.217045e-05 | 25.1538
2023-04-27 14:22 | 1411.658916 | 16.501 | 3 | 1 | 3.258872 | 0 | 0 | 0 | 0 | 0 | 0 | -2.467132e-05 | 25.1538
2023-04-27 14:22 | 1411.758416 | 16.6005 | 3 | 1 | 3.258996 | 0 | 0 | 0 | 0 | 0 | 0 | -2.713749e-05 | 25.1538
2023-04-27 14:22 | 1411.857716 | 16.6998 | 3 | 1 | 3.259 | 0 | 0 | 0 | 0 | 0 | 0 | -2.95987e-05 | 25.1538
2023-04-27 14:22 | 1411.958916 | 16.801 | 3 | 1 | 3.259017 | 0 | 0 | 0 | 0 | 0 | 0 | -3.2107e-05 | 25.1538
2023-04-27 14:22 | 1412.058316 | 16.9004 | 3 | 1 | 3.258937 | 0 | 0 | 0 | 0 | 0 | 0 | -3.457069e-05 | 25.1538
2023-04-27 14:22 | 1412.157716 | 16.9998 | 3 | 1 | 3.258943 | 0 | 0 | 0 | 0 | 0 | 0 | -2.942651e-05 | 25.1538
2023-04-27 14:22 | 1412.257916 | 17.1 | 3 | 1 | 3.258977 | 0 | 0 | 0 | 0 | 0 | 0 | -2.424092e-05 | 25.1538
2023-04-27 14:22 | 1412.357716 | 17.1998 | 3 | 1 | 3.258922 | 0 | 0 | 0 | 0 | 0 | 0 | -1.907604e-05 | 25.1538
2023-04-27 14:22 | 1412.458516 | 17.3006 | 3 | 1 | 3.258958 | 0 | 0 | 0 | 0 | 0 | 0 | -1.38594e-05 | 25.1538
2023-04-27 14:22 | 1412.558516 | 17.4006 | 3 | 1 | 3.258927 | 0 | 0 | 0 | 0 | 0 | 0 | -8.684165e-06 | 25.1538
2023-04-27 14:22 | 1412.658516 | 17.5006 | 3 | 1 | 3.25901 | 0 | 0 | 0 | 0 | 0 | 0 | -3.508929e-06 | 25.1538
2023-04-27 14:22 | 1412.758116 | 17.6002 | 3 | 1 | 3.258895 | 0 | 0 | 0 | 0 | 0 | 0 | 1.645606e-06 | 25.1538
2023-04-27 14:22 | 1412.857716 | 17.6998 | 3 | 1 | 3.258981 | 0 | 0 | 0 | 0 | 0 | 0 | 6.800141e-06 | 25.1538
2023-04-27 14:22 | 1412.958516 | 17.8006 | 3 | 1 | 3.258934 | 0 | 0 | 0 | 0 | 0 | 0 | 1.201678e-05 | 25.1538
2023-04-27 14:22 | 1413.058016 | 17.9001 | 3 | 1 | 3.258961 | 0 | 0 | 0 | 0 | 0 | 0 | 1.716614e-05 | 25.1538
2023-04-27 14:22 | 1413.158216 | 18.0003 | 3 | 1 | 3.258894 | 0 | 0 | 0 | 0 | 0 | 0 | 2.146368e-05 | 25.1538
2023-04-27 14:22 | 1413.258216 | 18.1003 | 3 | 1 | 3.258978 | 0 | 0 | 0 | 0 | 0 | 0 | 2.575264e-05 | 25.1538
2023-04-27 14:22 | 1413.358016 | 18.2001 | 3 | 1 | 3.259004 | 0 | 0 | 0 | 0 | 0 | 0 | 3.003302e-05 | 25.1538
2023-04-27 14:22 | 1413.458016 | 18.3001 | 3 | 1 | 3.258921 | 0 | 0 | 0 | 0 | 0 | 0 | 3.432198e-05 | 25.1538
2023-04-27 14:22 | 1413.559216 | 18.4013 | 3 | 1 | 3.259041 | 0 | 0 | 0 | 0 | 0 | 0 | 3.866241e-05 | 25.1538
2023-04-27 14:22 | 1413.658616 | 18.5007 | 3 | 1 | 3.259004 | 0 | 0 | 0 | 0 | 0 | 0 | 4.292564e-05 | 25.1538
2023-04-27 14:22 | 1413.758016 | 18.6001 | 3 | 1 | 3.259038 | 0 | 0 | 0 | 0 | 0 | 0 | 4.718887e-05 | 25.1538
2023-04-27 14:22 | 1413.857816 | 18.6999 | 3 | 1 | 3.259013 | 0 | 0 | 0 | 0 | 0 | 0 | 5.146925e-05 | 25.1538
2023-04-27 14:22 | 1413.958016 | 18.8001 | 3 | 1 | 3.258975 | 0 | 0 | 0 | 0 | 0 | 0 | 5.576679e-05 | 25.14451
2023-04-27 14:22 | 1414.058616 | 18.9007 | 3 | 1 | 3.259002 | 0 | 0 | 0 | 0 | 0 | 0 | 6.008148e-05 | 25.14451
2023-04-27 14:22 | 1414.158916 | 19.001 | 3 | 1 | 3.259029 | 0 | 0 | 0 | 0 | 0 | 0 | 5.55343e-05 | 25.14451
2023-04-27 14:22 | 1414.259116 | 19.1012 | 3 | 1 | 3.258976 | 0 | 0 | 0 | 0 | 0 | 0 | 5.099165e-05 | 25.14451
2023-04-27 14:22 | 1414.357916 | 19.2 | 3 | 1 | 3.258978 | 0 | 0 | 0 | 0 | 0 | 0 | 4.651248e-05 | 25.14451
2023-04-27 14:22 | 1414.459016 | 19.3011 | 3 | 1 | 3.259007 | 0 | 0 | 0 | 0 | 0 | 0 | 4.192903e-05 | 25.14451
2023-04-27 14:22 | 1414.558516 | 19.4006 | 3 | 1 | 3.258989 | 0 | 0 | 0 | 0 | 0 | 0 | 3.741812e-05 | 25.14451
2023-04-27 14:22 | 1414.659216 | 19.5013 | 3 | 1 | 3.259007 | 0 | 0 | 0 | 0 | 0 | 0 | 3.28528e-05 | 25.14451
2023-04-27 14:22 | 1414.758316 | 19.6004 | 3 | 1 | 3.258988 | 0 | 0 | 0 | 0 | 0 | 0 | 2.836002e-05 | 25.14451
2023-04-27 14:22 | 1414.857816 | 19.6999 | 3 | 1 | 3.25908 | 0 | 0 | 0 | 0 | 0 | 0 | 2.384911e-05 | 25.14451
2023-04-27 14:22 | 1414.958316 | 19.8004 | 3 | 1 | 3.25896 | 0 | 0 | 0 | 0 | 0 | 0 | 1.929286e-05 | 25.14451
2023-04-27 14:22 | 1415.057816 | 19.8999 | 3 | 1 | 3.259042 | 0 | 0 | 0 | 0 | 0 | 0 | 1.478195e-05 | 25.14451
2023-04-27 14:22 | 1415.158016 | 20.0001 | 3 | 1 | 3.259004 | 0 | 0 | 0 | 0 | 0 | 0 | 1.609575e-05 | 25.14451
2023-04-27 14:22 | 1415.258516 | 20.1006 | 3 | 1 | 3.259003 | 0 | 0 | 0 | 0 | 0 | 0 | 1.741347e-05 | 25.14451
2023-04-27 14:22 | 1415.358016 | 20.2001 | 3 | 1 | 3.259071 | 0 | 0 | 0 | 0 | 0 | 0 | 1.871809e-05 | 25.14451
2023-04-27 14:22 | 1415.458616 | 20.3007 | 3 | 1 | 3.258899 | 0 | 0 | 0 | 0 | 0 | 0 | 2.003713e-05 | 25.14451
2023-04-27 14:22 | 1415.558016 | 20.4001 | 3 | 1 | 3.259063 | 0 | 0 | 0 | 0 | 0 | 0 | 2.134043e-05 | 25.14451
2023-04-27 14:22 | 1415.658416 | 20.5005 | 3 | 1 | 3.259108 | 0 | 0 | 0 | 0 | 0 | 0 | 2.265685e-05 | 25.14451
2023-04-27 14:22 | 1415.757816 | 20.5999 | 3 | 1 | 3.259045 | 0 | 0 | 0 | 0 | 0 | 0 | 2.396015e-05 | 25.14451
2023-04-27 14:22 | 1415.859116 | 20.7012 | 3 | 1 | 3.259109 | 0 | 0 | 0 | 0 | 0 | 0 | 2.528837e-05 | 25.14451
2023-04-27 14:22 | 1415.958416 | 20.8005 | 3 | 1 | 3.259077 | 0 | 0 | 0 | 0 | 0 | 0 | 2.659036e-05 | 25.14451
2023-04-27 14:22 | 1416.057916 | 20.9 | 3 | 1 | 3.259 | 0 | 0 | 0 | 0 | 0 | 0 | 2.789497e-05 | 25.14451
2023-04-27 14:22 | 1416.158216 | 21.0003 | 3 | 1 | 3.259127 | 0 | 0 | 0 | 0 | 0 | 0 | 3.023731e-05 | 25.14451
2023-04-27 14:22 | 1416.258416 | 21.1005 | 3 | 1 | 3.259029 | 0 | 0 | 0 | 0 | 0 | 0 | 3.257732e-05 | 25.14451
2023-04-27 14:22 | 1416.358416 | 21.2005 | 3 | 1 | 3.259006 | 0 | 0 | 0 | 0 | 0 | 0 | 3.491265e-05 | 25.14451
2023-04-27 14:22 | 1416.457816 | 21.2999 | 3 | 1 | 3.259119 | 0 | 0 | 0 | 0 | 0 | 0 | 3.723398e-05 | 25.14451
2023-04-27 14:22 | 1416.558016 | 21.4001 | 3 | 1 | 3.259008 | 0 | 0 | 0 | 0 | 0 | 0 | 3.957398e-05 | 25.14451
2023-04-27 14:22 | 1416.658216 | 21.5003 | 3 | 1 | 3.259058 | 0 | 0 | 0 | 0 | 0 | 0 | 4.191399e-05 | 25.14451
2023-04-27 14:22 | 1416.758216 | 21.6003 | 3 | 1 | 3.259061 | 0 | 0 | 0 | 0 | 0 | 0 | 4.424932e-05 | 25.14451
2023-04-27 14:22 | 1416.858716 | 21.7008 | 3 | 1 | 3.25903 | 0 | 0 | 0 | 0 | 0 | 0 | 4.659633e-05 | 25.13953
2023-04-27 14:22 | 1416.958116 | 21.8002 | 3 | 1 | 3.259026 | 0 | 0 | 0 | 0 | 0 | 0 | 4.891765e-05 | 25.13953
2023-04-27 14:22 | 1417.058416 | 21.9005 | 3 | 1 | 3.25904 | 0 | 0 | 0 | 0 | 0 | 0 | 5.125999e-05 | 25.13953
2023-04-27 14:22 | 1417.158616 | 22.0007 | 3 | 1 | 3.259124 | 0 | 0 | 0 | 0 | 0 | 0 | 5.290821e-05 | 25.13953
2023-04-27 14:22 | 1417.258016 | 22.1001 | 3 | 1 | 3.259058 | 0 | 0 | 0 | 0 | 0 | 0 | 5.454326e-05 | 25.13953
2023-04-27 14:22 | 1417.357816 | 22.1999 | 3 | 1 | 3.259041 | 0 | 0 | 0 | 0 | 0 | 0 | 5.61849e-05 | 25.13953
2023-04-27 14:22 | 1417.457916 | 22.3 | 3 | 1 | 3.259153 | 0 | 0 | 0 | 0 | 0 | 0 | 5.783146e-05 | 25.13953
2023-04-27 14:22 | 1417.558216 | 22.4003 | 3 | 1 | 3.259053 | 0 | 0 | 0 | 0 | 0 | 0 | 5.948132e-05 | 25.13953
2023-04-27 14:22 | 1417.658416 | 22.5005 | 3 | 1 | 3.258984 | 0 | 0 | 0 | 0 | 0 | 0 | 6.112954e-05 | 25.13953
2023-04-27 14:22 | 1417.757816 | 22.5999 | 3 | 1 | 3.259067 | 0 | 0 | 0 | 0 | 0 | 0 | 6.276459e-05 | 25.13953
2023-04-27 14:22 | 1417.858316 | 22.7004 | 3 | 1 | 3.258976 | 0 | 0 | 0 | 0 | 0 | 0 | 6.441774e-05 | 25.13953
2023-04-27 14:22 | 1417.959116 | 22.8012 | 3 | 1 | 3.259061 | 0 | 0 | 0 | 0 | 0 | 0 | 6.607582e-05 | 25.13953
2023-04-27 14:22 | 1418.058516 | 22.9006 | 3 | 1 | 3.259062 | 0 | 0 | 0 | 0 | 0 | 0 | 6.771088e-05 | 25.13953
2023-04-27 14:22 | 1418.157916 | 23 | 3 | 1 | 3.259022 | 0 | 0 | 0 | 0 | 0 | 0 | 6.382388e-05 | 25.13953
2023-04-27 14:22 | 1418.258616 | 23.1007 | 3 | 1 | 3.259072 | 0 | 0 | 0 | 0 | 0 | 0 | 5.988605e-05 | 25.13953
2023-04-27 14:22 | 1418.358216 | 23.2003 | 3 | 1 | 3.259079 | 0 | 0 | 0 | 0 | 0 | 0 | 5.599124e-05 | 25.13953
2023-04-27 14:22 | 1418.458416 | 23.3005 | 3 | 1 | 3.258973 | 0 | 0 | 0 | 0 | 0 | 0 | 5.207296e-05 | 25.13953
2023-04-27 14:22 | 1418.557816 | 23.3999 | 3 | 1 | 3.259048 | 0 | 0 | 0 | 0 | 0 | 0 | 4.818597e-05 | 25.13953
2023-04-27 14:22 | 1418.658016 | 23.5001 | 3 | 1 | 3.259085 | 0 | 0 | 0 | 0 | 0 | 0 | 4.426769e-05 | 25.13953
2023-04-27 14:22 | 1418.758316 | 23.6004 | 3 | 1 | 3.259004 | 0 | 0 | 0 | 0 | 0 | 0 | 4.034551e-05 | 25.13953
2023-04-27 14:22 | 1418.858816 | 23.7009 | 3 | 1 | 3.259058 | 0 | 0 | 0 | 0 | 0 | 0 | 3.64155e-05 | 25.13953
2023-04-27 14:22 | 1418.958216 | 23.8003 | 3 | 1 | 3.259022 | 0 | 0 | 0 | 0 | 0 | 0 | 3.252851e-05 | 25.13953
2023-04-27 14:22 | 1419.058416 | 23.9005 | 3 | 1 | 3.259044 | 0 | 0 | 0 | 0 | 0 | 0 | 2.861023e-05 | 25.13953
2023-04-27 14:22 | 1419.158416 | 24.0005 | 3 | 1 | 3.259081 | 0 | 0 | 0 | 0 | 0 | 0 | 2.60835e-05 | 25.13953
2023-04-27 14:22 | 1419.257816 | 24.0999 | 3 | 1 | 3.259022 | 0 | 0 | 0 | 0 | 0 | 0 | 2.357193e-05 | 25.13953
2023-04-27 14:22 | 1419.359116 | 24.2012 | 3 | 1 | 3.259099 | 0 | 0 | 0 | 0 | 0 | 0 | 2.101235e-05 | 25.13953
2023-04-27 14:22 | 1419.458216 | 24.3003 | 3 | 1 | 3.259068 | 0 | 0 | 0 | 0 | 0 | 0 | 1.850836e-05 | 25.13953
2023-04-27 14:22 | 1419.558216 | 24.4003 | 3 | 1 | 3.258997 | 0 | 0 | 0 | 0 | 0 | 0 | 1.598162e-05 | 25.13953
2023-04-27 14:22 | 1419.658416 | 24.5005 | 3 | 1 | 3.259036 | 0 | 0 | 0 | 0 | 0 | 0 | 1.344984e-05 | 25.15879
2023-04-27 14:22 | 1419.758416 | 24.6005 | 3 | 1 | 3.259127 | 0 | 0 | 0 | 0 | 0 | 0 | 1.092311e-05 | 25.15879
2023-04-27 14:22 | 1419.858916 | 24.701 | 3 | 1 | 3.259056 | 0 | 0 | 0 | 0 | 0 | 0 | 8.383743e-06 | 25.15879
2023-04-27 14:22 | 1419.958316 | 24.8004 | 3 | 1 | 3.259032 | 0 | 0 | 0 | 0 | 0 | 0 | 5.872172e-06 | 25.15879
2023-04-27 14:22 | 1420.058616 | 24.9007 | 3 | 1 | 3.259088 | 0 | 0 | 0 | 0 | 0 | 0 | 3.33786e-06 | 25.15879
2023-04-27 14:22 | 1420.158816 | 25.0009 | 3 | 1 | 3.2591 | 0 | 0 | 0 | 0 | 0 | 0 | 5.663961e-07 | 25.15879
2023-04-27 14:22 | 1420.258816 | 25.1009 | 3 | 1 | 3.259034 | 0 | 0 | 0 | 0 | 0 | 0 | -2.199536e-06 | 25.15879
2023-04-27 14:22 | 1420.358516 | 25.2006 | 3 | 1 | 3.259113 | 0 | 0 | 0 | 0 | 0 | 0 | -4.95717e-06 | 25.15879
2023-04-27 14:22 | 1420.457916 | 25.3 | 3 | 1 | 3.259108 | 0 | 0 | 0 | 0 | 0 | 0 | -7.706507e-06 | 25.15879
2023-04-27 14:22 | 1420.559016 | 25.4011 | 3 | 1 | 3.25907 | 0 | 0 | 0 | 0 | 0 | 0 | -1.050286e-05 | 25.15879
2023-04-27 14:22 | 1420.658016 | 25.5001 | 3 | 1 | 3.258973 | 0 | 0 | 0 | 0 | 0 | 0 | -1.324114e-05 | 25.15879
2023-04-27 14:22 | 1420.758016 | 25.6001 | 3 | 1 | 3.259116 | 0 | 0 | 0 | 0 | 0 | 0 | -1.600707e-05 | 25.15879
2023-04-27 14:22 | 1420.858216 | 25.7003 | 3 | 1 | 3.25908 | 0 | 0 | 0 | 0 | 0 | 0 | -1.877853e-05 | 25.15879
2023-04-27 14:22 | 1420.958216 | 25.8003 | 3 | 1 | 3.259077 | 0 | 0 | 0 | 0 | 0 | 0 | -2.154447e-05 | 25.15879
2023-04-27 14:22 | 1421.058516 | 25.9006 | 3 | 1 | 3.258977 | 0 | 0 | 0 | 0 | 0 | 0 | -2.43187e-05 | 25.15879
2023-04-27 14:22 | 1421.157916 | 26 | 3 | 1 | 3.259072 | 0 | 0 | 0 | 0 | 0 | 0 | -1.267443e-05 | 25.15879
2023-04-27 14:22 | 1421.258216 | 26.1003 | 3 | 1 | 3.258966 | 0 | 0 | 0 | 0 | 0 | 0 | -9.247339e-07 | 25.15879
2023-04-27 14:22 | 1421.357816 | 26.1999 | 3 | 1 | 3.259057 | 0 | 0 | 0 | 0 | 0 | 0 | 1.074296e-05 | 25.15879
2023-04-27 14:22 | 1421.458016 | 26.3001 | 3 | 1 | 3.25905 | 0 | 0 | 0 | 0 | 0 | 0 | 2.248094e-05 | 25.15879
2023-04-27 14:22 | 1421.558216 | 26.4003 | 3 | 1 | 3.259068 | 0 | 0 | 0 | 0 | 0 | 0 | 3.421892e-05 | 25.15879
2023-04-27 14:22 | 1421.658216 | 26.5003 | 3 | 1 | 3.259094 | 0 | 0 | 0 | 0 | 0 | 0 | 4.593348e-05 | 25.15879
2023-04-27 14:22 | 1421.758416 | 26.6005 | 3 | 1 | 3.259096 | 0 | 0 | 0 | 0 | 0 | 0 | 5.767146e-05 | 25.15879
2023-04-27 14:22 | 1421.858416 | 26.7005 | 3 | 1 | 3.259076 | 0 | 0 | 0 | 0 | 0 | 0 | 6.938601e-05 | 25.15879
2023-04-27 14:22 | 1421.957816 | 26.7999 | 3 | 1 | 3.258989 | 0 | 0 | 0 | 0 | 0 | 0 | 8.103027e-05 | 25.15879
2023-04-27 14:22 | 1422.057816 | 26.8999 | 3 | 1 | 3.25912 | 0 | 0 | 0 | 0 | 0 | 0 | 9.274483e-05 | 25.15879
2023-04-27 14:22 | 1422.158016 | 27.0001 | 3 | 1 | 3.259064 | 0 | 0 | 0 | 0 | 0 | 0 | 8.780216e-05 | 25.15879
2023-04-27 14:22 | 1422.258816 | 27.1009 | 3 | 1 | 3.259129 | 0 | 0 | 0 | 0 | 0 | 0 | 8.28299e-05 | 25.15879
2023-04-27 14:22 | 1422.358016 | 27.2001 | 3 | 1 | 3.259047 | 0 | 0 | 0 | 0 | 0 | 0 | 7.793657e-05 | 25.15879
2023-04-27 14:22 | 1422.459016 | 27.3011 | 3 | 1 | 3.258993 | 0 | 0 | 0 | 0 | 0 | 0 | 7.295444e-05 | 25.0912
2023-04-27 14:22 | 1422.558416 | 27.4005 | 3 | 1 | 3.259126 | 0 | 0 | 0 | 0 | 0 | 0 | 6.805124e-05 | 25.09114
2023-04-27 14:22 | 1422.657916 | 27.5 | 3 | 1 | 3.259046 | 0 | 0 | 0 | 0 | 0 | 0 | 6.314311e-05 | 25.09114
2023-04-27 14:22 | 1422.758116 | 27.6002 | 3 | 1 | 3.259075 | 0 | 0 | 0 | 0 | 0 | 0 | 5.820044e-05 | 25.09114
2023-04-27 14:22 | 1422.858616 | 27.7007 | 3 | 1 | 3.259101 | 0 | 0 | 0 | 0 | 0 | 0 | 5.324298e-05 | 25.09114
2023-04-27 14:22 | 1422.958016 | 27.8001 | 3 | 1 | 3.259161 | 0 | 0 | 0 | 0 | 0 | 0 | 4.833978e-05 | 25.09114
2023-04-27 14:22 | 1423.058316 | 27.9004 | 3 | 1 | 3.259154 | 0 | 0 | 0 | 0 | 0 | 0 | 4.339218e-05 | 25.09114
2023-04-27 14:22 | 1423.157716 | 27.9998 | 3 | 1 | 3.25905 | 0 | 0 | 0 | 0 | 0 | 0 | 3.122861e-05 | 25.09114
2023-04-27 14:22 | 1423.257716 | 28.0998 | 3 | 1 | 3.259069 | 0 | 0 | 0 | 0 | 0 | 0 | 1.899162e-05 | 25.09114
2023-04-27 14:22 | 1423.358316 | 28.2004 | 3 | 1 | 3.258999 | 0 | 0 | 0 | 0 | 0 | 0 | 6.681207e-06 | 25.09114
2023-04-27 14:22 | 1423.458316 | 28.3004 | 3 | 1 | 3.259048 | 0 | 0 | 0 | 0 | 0 | 0 | -5.555785e-06 | 25.09114
2023-04-27 14:22 | 1423.557816 | 28.3999 | 3 | 1 | 3.259073 | 0 | 0 | 0 | 0 | 0 | 0 | -1.773159e-05 | 25.09114
2023-04-27 14:22 | 1423.657916 | 28.5 | 3 | 1 | 3.259135 | 0 | 0 | 0 | 0 | 0 | 0 | -2.998082e-05 | 25.09114
2023-04-27 14:22 | 1423.757716 | 28.5998 | 3 | 1 | 3.259042 | 0 | 0 | 0 | 0 | 0 | 0 | -4.219334e-05 | 25.09114
2023-04-27 14:22 | 1423.858816 | 28.7009 | 3 | 1 | 3.259119 | 0 | 0 | 0 | 0 | 0 | 0 | -5.456494e-05 | 25.09114
2023-04-27 14:22 | 1423.957916 | 28.8 | 3 | 1 | 3.25916 | 0 | 0 | 0 | 0 | 0 | 0 | -6.66918e-05 | 25.09114
2023-04-27 14:22 | 1424.057816 | 28.8999 | 3 | 1 | 3.258961 | 0 | 0 | 0 | 0 | 0 | 0 | -7.891655e-05 | 25.09114
2023-04-27 14:22 | 1424.158016 | 29.0001 | 3 | 1 | 3.259128 | 0 | 0 | 0 | 0 | 0 | 0 | -7.258898e-05 | 25.09114
2023-04-27 14:22 | 1424.258016 | 29.1001 | 3 | 1 | 3.259004 | 0 | 0 | 0 | 0 | 0 | 0 | -6.627405e-05 | 25.09114
2023-04-27 14:22 | 1424.357816 | 29.1999 | 3 | 1 | 3.259118 | 0 | 0 | 0 | 0 | 0 | 0 | -5.997175e-05 | 25.09114
2023-04-27 14:22 | 1424.457916 | 29.3 | 3 | 1 | 3.259131 | 0 | 0 | 0 | 0 | 0 | 0 | -5.36505e-05 | 25.09114
2023-04-27 14:22 | 1424.558016 | 29.4001 | 3 | 1 | 3.259064 | 0 | 0 | 0 | 0 | 0 | 0 | -4.732925e-05 | 25.09114
2023-04-27 14:22 | 1424.657816 | 29.4999 | 3 | 1 | 3.259109 | 0 | 0 | 0 | 0 | 0 | 0 | -4.102694e-05 | 25.09114
2023-04-27 14:22 | 1424.757816 | 29.5999 | 3 | 1 | 3.25908 | 0 | 0 | 0 | 0 | 0 | 0 | -3.471201e-05 | 25.09114
2023-04-27 14:22 | 1424.858216 | 29.7003 | 3 | 1 | 3.2591 | 0 | 0 | 0 | 0 | 0 | 0 | -2.837181e-05 | 25.09114
2023-04-27 14:22 | 1424.958016 | 29.8001 | 3 | 1 | 3.259083 | 0 | 0 | 0 | 0 | 0 | 0 | -2.206951e-05 | 25.09114
2023-04-27 14:22 | 1425.058316 | 29.9004 | 3 | 1 | 3.259112 | 0 | 0 | 0 | 0 | 0 | 0 | -1.573563e-05 | 25.09114
2023-04-27 14:22 | 1425.158316 | 30.0004 | 3 | 1 | 3.259079 | 0 | 0 | 0 | 0 | 0 | 0 | -1.573563e-05 | 25.09114
2023-04-27 14:22 | 1425.159116 | 30.0012 | 3 | 1 | 3.259074 | 0 | 0 | 0 | 0 | 0 | 0 | -1.573563e-05 | 25.09114