## Global_Info
TEST REPORT
|  |  | 20230425_W10_EIS363 | Serial Number |  | C:\ArbinSoftware\DataPro\Result\20230425_W10_EIS363
|  |  | 2023-05-08 | 207487
Channel | Start DateTime | Schedule File Name | Creator | Comments | Software Version | Schedule Version | MASS | Specific Capacity | Capacity | Item ID | Has Aux | Has Specail | Log Aux Data Flag | Log Special Flag
5 | 2023-04-26 10:31 | INR21700_m50T\2nd_life_EIS\EIS_general.sdu |  |  | PV7.0 Build: 181116USB | Schedule Version 7.00.15 | 0 | 0 | 4.85 |  | 1 | 0 | TRUE | TRUE
Note on G2: Click to open file path

## ACIM_Chan5
Device_ID | Test_ID | Channel_ID | Cycle_ID | Step_ID | Pt | Freq | Zmod | Zphz
Gamry_1 | 342 | 4 | 1 | 2 | 0 | 10019.53 | 0.0479277 | 49.27504
Gamry_1 | 342 | 4 | 1 | 2 | 1 | 7207.031 | 0.0396282 | 43.48856
Gamry_1 | 342 | 4 | 1 | 2 | 2 | 5150.463 | 0.0336345 | 36.7414
Gamry_1 | 342 | 4 | 1 | 2 | 3 | 3715.701 | 0.0296924 | 29.61693
Gamry_1 | 342 | 4 | 1 | 2 | 4 | 2686.738 | 0.0273007 | 22.7092
Gamry_1 | 342 | 4 | 1 | 2 | 5 | 1933.594 | 0.0259662 | 16.40662
Gamry_1 | 342 | 4 | 1 | 2 | 6 | 1395.089 | 0.0253723 | 11.29081
Gamry_1 | 342 | 4 | 1 | 2 | 7 | 1000.702 | 0.0251934 | 7.357154
Gamry_1 | 342 | 4 | 1 | 2 | 8 | 716.9117 | 0.0252439 | 4.432724
Gamry_1 | 342 | 4 | 1 | 2 | 9 | 520.8333 | 0.025416 | 2.422276
Gamry_1 | 342 | 4 | 1 | 2 | 10 | 372.8693 | 0.0256768 | 0.9016272
Gamry_1 | 342 | 4 | 1 | 2 | 11 | 269.3965 | 0.0259075 | -0.1588107
Gamry_1 | 342 | 4 | 1 | 2 | 12 | 193.6983 | 0.0261872 | -0.8922675
Gamry_1 | 342 | 4 | 1 | 2 | 13 | 139.2327 | 0.0264613 | -1.432882
Gamry_1 | 342 | 4 | 1 | 2 | 14 | 99.734 | 0.0267536 | -1.723667
Gamry_1 | 342 | 4 | 1 | 2 | 15 | 72.11539 | 0.0269786 | -1.891601
Gamry_1 | 342 | 4 | 1 | 2 | 16 | 49.86702 | 0.0273159 | -2.05015
Gamry_1 | 342 | 4 | 1 | 2 | 17 | 37.5 | 0.0275674 | -2.077503
Gamry_1 | 342 | 4 | 1 | 2 | 18 | 27.25291 | 0.027813 | -2.010573
Gamry_1 | 342 | 4 | 1 | 2 | 19 | 19.29012 | 0.0280641 | -1.964247
Gamry_1 | 342 | 4 | 1 | 2 | 20 | 13.95089 | 0.0282864 | -1.699958
Gamry_1 | 342 | 4 | 1 | 2 | 21 | 9.9734 | 0.0284057 | -1.589306
Gamry_1 | 342 | 4 | 1 | 2 | 22 | 7.233796 | 0.0286168 | -1.286818
Gamry_1 | 342 | 4 | 1 | 2 | 23 | 5.196785 | 0.0287038 | -1.305563
Gamry_1 | 342 | 4 | 1 | 2 | 24 | 3.720238 | 0.0288201 | -1.114079
Gamry_1 | 342 | 4 | 1 | 2 | 25 | 2.689329 | 0.0288731 | -1.262148
Gamry_1 | 342 | 4 | 1 | 2 | 26 | 1.929012 | 0.0289274 | -1.011701
Gamry_1 | 342 | 4 | 1 | 2 | 27 | 1.395089 | 0.0290773 | -1.143506
Gamry_1 | 342 | 4 | 1 | 2 | 28 | 0.997765 | 0.0291318 | -1.181234
Gamry_1 | 342 | 4 | 1 | 2 | 29 | 0.7233796 | 0.029235 | -1.245626
Gamry_1 | 342 | 4 | 1 | 2 | 30 | 0.5185288 | 0.0293473 | -1.473427
Gamry_1 | 342 | 4 | 1 | 2 | 31 | 0.3732086 | 0.0294804 | -1.579139
Gamry_1 | 342 | 4 | 1 | 2 | 32 | 0.2687787 | 0.0296257 | -1.862802
Gamry_1 | 342 | 4 | 1 | 2 | 33 | 0.1933787 | 0.029755 | -2.21072
Gamry_1 | 342 | 4 | 1 | 2 | 34 | 0.1391776 | 0.0299277 | -2.592162
Gamry_1 | 342 | 4 | 1 | 2 | 35 | 0.1001603 | 0.0301862 | -3.089718
Gamry_1 | 342 | 4 | 1 | 2 | 36 | 0.0719825 | 0.0305023 | -3.702266
Gamry_1 | 342 | 4 | 1 | 2 | 37 | 0.051807 | 0.0307976 | -4.429496
Gamry_1 | 342 | 4 | 1 | 2 | 38 | 0.0372971 | 0.0312192 | -5.315338
Gamry_1 | 342 | 4 | 1 | 2 | 39 | 0.0268286 | 0.0317475 | -6.352076
Gamry_1 | 342 | 4 | 1 | 2 | 40 | 0.0193124 | 0.0323652 | -7.532844
Gamry_1 | 342 | 4 | 1 | 2 | 41 | 0.0138979 | 0.0331066 | -8.969497
Gamry_1 | 342 | 4 | 1 | 2 | 42 | 0.0100006 | 0.0340792 | -10.75916
Note on A1: Device_ID
Note on B1: Test_ID
Note on C1: Channel_ID
Note on D1: Cycle_ID
Note on E1: Step_ID
Note on F1: Pt
Note on G1: Freq
Note on H1: Zmod
Note on I1: Zphz

## Channel_5_1
Date_Time | Test_Time(s) | Step_Time(s) | Step_Index | Cycle_Index | Voltage(V) | Current(A) | Charge_Capacity(Ah) | Discharge_Capacity(Ah) | Charge_Energy(Wh) | Discharge_Energy(Wh) | Internal Resistance(Ohm) | dV/dt(V/s) | Aux_Temperature(¡æ)_1
2023-04-26 10:31 | 0.1014 | 0.1013 | 1 | 1 | 3.635373 | 0 | 0 | 0 | 0 | 0 | 0 | 0 | 25.11293
2023-04-26 10:31 | 0.2006 | 0.2005 | 1 | 1 | 3.63533 | 0 | 0 | 0 | 0 | 0 | 0 | -1.081805e-07 | 25.11293
2023-04-26 10:31 | 0.301 | 0.3009 | 1 | 1 | 3.635246 | 0 | 0 | 0 | 0 | 0 | 0 | -2.176696e-07 | 25.11293
2023-04-26 10:31 | 0.4004 | 0.4003 | 1 | 1 | 3.63536 | 0 | 0 | 0 | 0 | 0 | 0 | -3.260682e-07 | 25.11293
2023-04-26 10:31 | 0.5016 | 0.5015 | 1 | 1 | 3.635302 | 0 | 0 | 0 | 0 | 0 | 0 | -4.364297e-07 | 25.11293
2023-04-26 10:31 | 0.601 | 0.6009 | 1 | 1 | 3.635336 | 0 | 0 | 0 | 0 | 0 | 0 | -5.448283e-07 | 25.11293
2023-04-26 10:31 | 0.7004 | 0.7003 | 1 | 1 | 3.635346 | 0 | 0 | 0 | 0 | 0 | 0 | -6.532269e-07 | 25.11293
2023-04-26 10:31 | 0.8008 | 0.8007 | 1 | 1 | 3.635364 | 0 | 0 | 0 | 0 | 0 | 0 | -7.62716e-07 | 25.11293
2023-04-26 10:31 | 0.901 | 0.9009 | 1 | 1 | 3.635352 | 0 | 0 | 0 | 0 | 0 | 0 | -8.71987e-07 | 25.11293
2023-04-26 10:31 | 1.0014 | 1.0013 | 1 | 1 | 3.635373 | 0 | 0 | 0 | 0 | 0 | 0 | -9.814761e-07 | 25.11293
2023-04-26 10:31 | 1.0016 | 1.0015 | 1 | 1 | 3.635373 | 0 | 0 | 0 | 0 | 0 | 0 | -9.816942e-07 | 25.11293
2023-04-26 10:31 | 1.0186 | 0.0011 | 2 | 1 | 3.635306 | 0 | 0 | 0 | 0 | 0 | 0 | -1.000233e-06 | 25.11293
2023-04-26 10:32 | 61.0204 | 60.0029 | 2 | 1 | 3.636259 | 0 | 0 | 0 | 0 | 0 | 0 | -6.643394e-05 | 25.11341
2023-04-26 10:33 | 121.0208 | 120.0033 | 2 | 1 | 3.631723 | 0 | 0 | 0 | 0 | 0 | 0 | -0.0001318661 | 25.11388
2023-04-26 10:34 | 181.0212 | 180.0037 | 2 | 1 | 3.629873 | 0 | 0 | 0 | 0 | 0 | 0 | -0.0001972983 | 25.11436
2023-04-26 10:35 | 241.0225 | 240.005 | 2 | 1 | 3.64134 | 0 | 0 | 0 | 0 | 0 | 0 | -0.0002627315 | 25.11483
2023-04-26 10:36 | 301.0228 | 300.0053 | 2 | 1 | 3.639546 | 0 | 0 | 0 | 0 | 0 | 0 | -0.0003281635 | 25.11531
2023-04-26 10:37 | 361.0244 | 360.0069 | 2 | 1 | 3.638837 | 0 | 0 | 0 | 0 | 0 | 0 | -0.000393597 | 25.11114
2023-04-26 10:38 | 421.0246 | 420.0071 | 2 | 1 | 3.64272 | 0 | 0 | 0 | 0 | 0 | 0 | -0.000459029 | 25.12341
2023-04-26 10:39 | 481.0265 | 480.009 | 2 | 1 | 3.629416 | 0 | 0 | 0 | 0 | 0 | 0 | -0.0005244628 | 25.09144
2023-04-26 10:40 | 541.0273 | 540.0098 | 2 | 1 | 3.643287 | 0 | 0 | 0 | 0 | 0 | 0 | -0.0005898954 | 25.13673
2023-04-26 10:41 | 601.0277 | 600.0102 | 2 | 1 | 3.639344 | 0 | 0 | 0 | 0 | 0 | 0 | -0.0006553276 | 25.12453
2023-04-26 10:42 | 661.0291 | 660.0116 | 2 | 1 | 3.632533 | 0 | 0 | 0 | 0 | 0 | 0 | -0.0007207609 | 25.15856
2023-04-26 10:43 | 721.0303 | 720.0128 | 2 | 1 | 3.635214 | 0 | 0 | 0 | 0 | 0 | 0 | -0.0007861939 | 25.1465
2023-04-26 10:44 | 781.031 | 780.0135 | 2 | 1 | 3.6419 | 0 | 0 | 0 | 0 | 0 | 0 | -0.0008516264 | 25.16182
2023-04-26 10:45 | 841.0316 | 840.0141 | 2 | 1 | 3.642901 | 0 | 0 | 0 | 0 | 0 | 0 | -0.0009170588 | 25.13621
2023-04-26 10:46 | 901.0346 | 900.0171 | 2 | 1 | 3.636517 | 0 | 0 | 0 | 0 | 0 | 0 | -0.0009824938 | 25.14096
2023-04-26 10:47 | 961.0365 | 960.019 | 2 | 1 | 3.632001 | 0 | 0 | 0 | 0 | 0 | 0 | -0.001047928 | 25.15563
2023-04-26 10:48 | 1021.0377 | 1020.0202 | 2 | 1 | 3.642963 | 0 | 0 | 0 | 0 | 0 | 0 | -0.001113361 | 25.15867
2023-04-26 10:49 | 1081.0381 | 1080.0206 | 2 | 1 | 3.62969 | 0 | 0 | 0 | 0 | 0 | 0 | -0.001178793 | 25.10225
2023-04-26 10:50 | 1141.0395 | 1140.022 | 2 | 1 | 3.640177 | 0 | 0 | 0 | 0 | 0 | 0 | -0.001244226 | 25.13652
2023-04-26 10:51 | 1201.0412 | 1200.0237 | 2 | 1 | 3.636172 | 0 | 0 | 0 | 0 | 0 | 0 | -0.00130966 | 25.19931
2023-04-26 10:51 | 1201.67274 | 0.101 | 3 | 1 | 3.635089 | 0 | 0 | 0 | 0 | 0 | 0 | -0.001310349 | 25.2078
2023-04-26 10:51 | 1201.77214 | 0.2004 | 3 | 1 | 3.635145 | 0 | 0 | 0 | 0 | 0 | 0 | -0.001247643 | 25.2078
2023-04-26 10:51 | 1201.87154 | 0.2998 | 3 | 1 | 3.635118 | 0 | 0 | 0 | 0 | 0 | 0 | -0.001184937 | 25.2078
2023-04-26 10:51 | 1201.97194 | 0.4002 | 3 | 1 | 3.635207 | 0 | 0 | 0 | 0 | 0 | 0 | -0.0011216 | 25.2078
2023-04-26 10:51 | 1202.07184 | 0.5001 | 3 | 1 | 3.635135 | 0 | 0 | 0 | 0 | 0 | 0 | -0.001058578 | 25.2078
2023-04-26 10:51 | 1202.17224 | 0.6005 | 3 | 1 | 3.635167 | 0 | 0 | 0 | 0 | 0 | 0 | -0.0009493316 | 25.2078
2023-04-26 10:51 | 1202.27184 | 0.7001 | 3 | 1 | 3.635115 | 0 | 0 | 0 | 0 | 0 | 0 | -0.0008409551 | 25.2078
2023-04-26 10:51 | 1202.37184 | 0.8001 | 3 | 1 | 3.635172 | 0 | 0 | 0 | 0 | 0 | 0 | -0.0007321435 | 25.2078
2023-04-26 10:51 | 1202.47204 | 0.9003 | 3 | 1 | 3.635108 | 0 | 0 | 0 | 0 | 0 | 0 | -0.0006231142 | 25.2078
2023-04-26 10:51 | 1202.57324 | 1.0015 | 3 | 1 | 3.635137 | 0 | 0 | 0 | 0 | 0 | 0 | -0.0005129967 | 25.2078
2023-04-26 10:51 | 1202.67224 | 1.1005 | 3 | 1 | 3.635133 | 0 | 0 | 0 | 0 | 0 | 0 | -0.0004052732 | 25.2078
2023-04-26 10:51 | 1202.77224 | 1.2005 | 3 | 1 | 3.635073 | 0 | 0 | 0 | 0 | 0 | 0 | -0.0002964615 | 25.2078
2023-04-26 10:51 | 1202.87164 | 1.2999 | 3 | 1 | 3.635134 | 0 | 0 | 0 | 0 | 0 | 0 | -0.0001883027 | 25.14483
2023-04-26 10:51 | 1202.97224 | 1.4005 | 3 | 1 | 3.635129 | 0 | 0 | 0 | 0 | 0 | 0 | -7.883816e-05 | 25.14483
2023-04-26 10:51 | 1203.07274 | 1.501 | 3 | 1 | 3.635163 | 0 | 0 | 0 | 0 | 0 | 0 | 3.051758e-05 | 25.14483
2023-04-26 10:51 | 1203.17234 | 1.6006 | 3 | 1 | 3.635119 | 0 | 0 | 0 | 0 | 0 | 0 | 2.384548e-05 | 25.14483
2023-04-26 10:51 | 1203.27174 | 1.7 | 3 | 1 | 3.635115 | 0 | 0 | 0 | 0 | 0 | 0 | 1.718678e-05 | 25.14483
2023-04-26 10:51 | 1203.37194 | 1.8002 | 3 | 1 | 3.63518 | 0 | 0 | 0 | 0 | 0 | 0 | 1.047449e-05 | 25.14483
2023-04-26 10:51 | 1203.47214 | 1.9004 | 3 | 1 | 3.63513 | 0 | 0 | 0 | 0 | 0 | 0 | 3.762203e-06 | 25.14483
2023-04-26 10:51 | 1203.57154 | 1.9998 | 3 | 1 | 3.635121 | 0 | 0 | 0 | 0 | 0 | 0 | -2.896496e-06 | 25.14483
2023-04-26 10:51 | 1203.67174 | 2.1 | 3 | 1 | 3.635175 | 0 | 0 | 0 | 0 | 0 | 0 | -9.608786e-06 | 25.14483
2023-04-26 10:51 | 1203.77294 | 2.2012 | 3 | 1 | 3.63512 | 0 | 0 | 0 | 0 | 0 | 0 | -1.638806e-05 | 25.14483
2023-04-26 10:51 | 1203.87194 | 2.3002 | 3 | 1 | 3.635163 | 0 | 0 | 0 | 0 | 0 | 0 | -2.301997e-05 | 25.14483
2023-04-26 10:51 | 1203.97174 | 2.4 | 3 | 1 | 3.635187 | 0 | 0 | 0 | 0 | 0 | 0 | -2.970546e-05 | 25.14483
2023-04-26 10:51 | 1204.07284 | 2.5011 | 3 | 1 | 3.635094 | 0 | 0 | 0 | 0 | 0 | 0 | -3.647804e-05 | 25.14483
2023-04-26 10:51 | 1204.17224 | 2.6005 | 3 | 1 | 3.635159 | 0 | 0 | 0 | 0 | 0 | 0 | -2.964664e-05 | 25.14483
2023-04-26 10:51 | 1204.27264 | 2.7009 | 3 | 1 | 3.635146 | 0 | 0 | 0 | 0 | 0 | 0 | -2.274651e-05 | 25.14483
2023-04-26 10:51 | 1204.37204 | 2.8003 | 3 | 1 | 3.635192 | 0 | 0 | 0 | 0 | 0 | 0 | -1.59151e-05 | 25.14483
2023-04-26 10:51 | 1204.47184 | 2.9001 | 3 | 1 | 3.635136 | 0 | 0 | 0 | 0 | 0 | 0 | -9.056207e-06 | 25.14483
2023-04-26 10:51 | 1204.57204 | 3.0003 | 3 | 1 | 3.635156 | 0 | 0 | 0 | 0 | 0 | 0 | -2.169821e-06 | 25.14483
2023-04-26 10:51 | 1204.67204 | 3.1003 | 3 | 1 | 3.635207 | 0 | 0 | 0 | 0 | 0 | 0 | 4.702819e-06 | 25.14483
2023-04-26 10:51 | 1204.77284 | 3.2011 | 3 | 1 | 3.635224 | 0 | 0 | 0 | 0 | 0 | 0 | 1.163044e-05 | 25.14483
2023-04-26 10:51 | 1204.87224 | 3.3005 | 3 | 1 | 3.635168 | 0 | 0 | 0 | 0 | 0 | 0 | 1.846185e-05 | 25.14483
2023-04-26 10:51 | 1204.97284 | 3.4011 | 3 | 1 | 3.63518 | 0 | 0 | 0 | 0 | 0 | 0 | 2.537572e-05 | 25.14483
2023-04-26 10:51 | 1205.07194 | 3.5002 | 3 | 1 | 3.635105 | 0 | 0 | 0 | 0 | 0 | 0 | 3.218651e-05 | 25.14483
2023-04-26 10:51 | 1205.17234 | 3.6006 | 3 | 1 | 3.635205 | 0 | 0 | 0 | 0 | 0 | 0 | 2.792611e-05 | 25.14483
2023-04-26 10:51 | 1205.27194 | 3.7002 | 3 | 1 | 3.635141 | 0 | 0 | 0 | 0 | 0 | 0 | 2.369966e-05 | 25.14483
2023-04-26 10:51 | 1205.37294 | 3.8012 | 3 | 1 | 3.635201 | 0 | 0 | 0 | 0 | 0 | 0 | 1.941379e-05 | 25.14483
2023-04-26 10:51 | 1205.47234 | 3.9006 | 3 | 1 | 3.635232 | 0 | 0 | 0 | 0 | 0 | 0 | 1.519583e-05 | 25.14483
2023-04-26 10:51 | 1205.57174 | 4 | 3 | 1 | 3.635233 | 0 | 0 | 0 | 0 | 0 | 0 | 1.097786e-05 | 25.14483
2023-04-26 10:51 | 1205.67214 | 4.1004 | 3 | 1 | 3.635153 | 0 | 0 | 0 | 0 | 0 | 0 | 6.717463e-06 | 25.17898
2023-04-26 10:51 | 1205.77154 | 4.1998 | 3 | 1 | 3.635199 | 0 | 0 | 0 | 0 | 0 | 0 | 2.499497e-06 | 25.17898
2023-04-26 10:51 | 1205.87174 | 4.3 | 3 | 1 | 3.635144 | 0 | 0 | 0 | 0 | 0 | 0 | -1.752416e-06 | 25.17898
2023-04-26 10:51 | 1205.97194 | 4.4002 | 3 | 1 | 3.635268 | 0 | 0 | 0 | 0 | 0 | 0 | -6.004329e-06 | 25.17898
2023-04-26 10:51 | 1206.07204 | 4.5003 | 3 | 1 | 3.635174 | 0 | 0 | 0 | 0 | 0 | 0 | -1.0252e-05 | 25.17898
2023-04-26 10:51 | 1206.17224 | 4.6005 | 3 | 1 | 3.63525 | 0 | 0 | 0 | 0 | 0 | 0 | -1.209039e-05 | 25.17898
2023-04-26 10:51 | 1206.27304 | 4.7013 | 3 | 1 | 3.635149 | 0 | 0 | 0 | 0 | 0 | 0 | -1.393979e-05 | 25.17898
2023-04-26 10:51 | 1206.37264 | 4.8009 | 3 | 1 | 3.635133 | 0 | 0 | 0 | 0 | 0 | 0 | -1.576717e-05 | 25.17898
2023-04-26 10:51 | 1206.47204 | 4.9003 | 3 | 1 | 3.635252 | 0 | 0 | 0 | 0 | 0 | 0 | -1.759089e-05 | 25.17898
2023-04-26 10:51 | 1206.57244 | 5.0007 | 3 | 1 | 3.635215 | 0 | 0 | 0 | 0 | 0 | 0 | -1.943295e-05 | 25.17898
2023-04-26 10:51 | 1206.67184 | 5.1001 | 3 | 1 | 3.635234 | 0 | 0 | 0 | 0 | 0 | 0 | -2.125666e-05 | 25.17898
2023-04-26 10:51 | 1206.77234 | 5.2006 | 3 | 1 | 3.635222 | 0 | 0 | 0 | 0 | 0 | 0 | -2.310056e-05 | 25.17898
2023-04-26 10:51 | 1206.87244 | 5.3007 | 3 | 1 | 3.635187 | 0 | 0 | 0 | 0 | 0 | 0 | -2.493712e-05 | 25.17898
2023-04-26 10:51 | 1206.97204 | 5.4003 | 3 | 1 | 3.635249 | 0 | 0 | 0 | 0 | 0 | 0 | -2.67645e-05 | 25.17898
2023-04-26 10:51 | 1207.07264 | 5.5009 | 3 | 1 | 3.635187 | 0 | 0 | 0 | 0 | 0 | 0 | -2.861023e-05 | 25.17898
2023-04-26 10:51 | 1207.17204 | 5.6003 | 3 | 1 | 3.635221 | 0 | 0 | 0 | 0 | 0 | 0 | -2.429446e-05 | 25.17898
2023-04-26 10:51 | 1207.27264 | 5.7009 | 3 | 1 | 3.635238 | 0 | 0 | 0 | 0 | 0 | 0 | -1.992658e-05 | 25.17898
2023-04-26 10:51 | 1207.37204 | 5.8003 | 3 | 1 | 3.635286 | 0 | 0 | 0 | 0 | 0 | 0 | -1.561081e-05 | 25.17898
2023-04-26 10:51 | 1207.47204 | 5.9003 | 3 | 1 | 3.635208 | 0 | 0 | 0 | 0 | 0 | 0 | -1.126899e-05 | 25.17898
2023-04-26 10:51 | 1207.57224 | 6.0005 | 3 | 1 | 3.635187 | 0 | 0 | 0 | 0 | 0 | 0 | -6.918481e-06 | 25.17898
2023-04-26 10:51 | 1207.67224 | 6.1005 | 3 | 1 | 3.635245 | 0 | 0 | 0 | 0 | 0 | 0 | -2.576657e-06 | 25.17898
2023-04-26 10:51 | 1207.77164 | 6.1999 | 3 | 1 | 3.63516 | 0 | 0 | 0 | 0 | 0 | 0 | 1.739115e-06 | 25.17898
2023-04-26 10:51 | 1207.87184 | 6.3001 | 3 | 1 | 3.635186 | 0 | 0 | 0 | 0 | 0 | 0 | 6.089622e-06 | 25.17898
2023-04-26 10:51 | 1207.97304 | 6.4013 | 3 | 1 | 3.635224 | 0 | 0 | 0 | 0 | 0 | 0 | 1.048355e-05 | 25.17898
2023-04-26 10:51 | 1208.07204 | 6.5003 | 3 | 1 | 3.635248 | 0 | 0 | 0 | 0 | 0 | 0 | 1.478195e-05 | 25.17898
2023-04-26 10:51 | 1208.17304 | 6.6013 | 3 | 1 | 3.635253 | 0 | 0 | 0 | 0 | 0 | 0 | 1.952766e-05 | 25.17898
2023-04-26 10:51 | 1208.27204 | 6.7003 | 3 | 1 | 3.635246 | 0 | 0 | 0 | 0 | 0 | 0 | 2.41794e-05 | 25.17898
2023-04-26 10:51 | 1208.37184 | 6.8001 | 3 | 1 | 3.635201 | 0 | 0 | 0 | 0 | 0 | 0 | 2.886873e-05 | 25.17898
2023-04-26 10:51 | 1208.47224 | 6.9005 | 3 | 1 | 3.635241 | 0 | 0 | 0 | 0 | 0 | 0 | 3.358625e-05 | 25.17898
2023-04-26 10:51 | 1208.57164 | 6.9999 | 3 | 1 | 3.635221 | 0 | 0 | 0 | 0 | 0 | 0 | 3.825678e-05 | 25.15228
2023-04-26 10:51 | 1208.67184 | 7.1001 | 3 | 1 | 3.63522 | 0 | 0 | 0 | 0 | 0 | 0 | 4.296491e-05 | 25.15228
2023-04-26 10:51 | 1208.77304 | 7.2013 | 3 | 1 | 3.635166 | 0 | 0 | 0 | 0 | 0 | 0 | 4.772002e-05 | 25.15228
2023-04-26 10:51 | 1208.87304 | 7.3013 | 3 | 1 | 3.635287 | 0 | 0 | 0 | 0 | 0 | 0 | 5.241874e-05 | 25.15228
2023-04-26 10:51 | 1208.97264 | 7.4009 | 3 | 1 | 3.635314 | 0 | 0 | 0 | 0 | 0 | 0 | 5.709867e-05 | 25.15228
2023-04-26 10:51 | 1209.07164 | 7.4999 | 3 | 1 | 3.635259 | 0 | 0 | 0 | 0 | 0 | 0 | 6.175041e-05 | 25.15228
2023-04-26 10:51 | 1209.17164 | 7.5999 | 3 | 1 | 3.635291 | 0 | 0 | 0 | 0 | 0 | 0 | 6.589807e-05 | 25.15228
2023-04-26 10:51 | 1209.27224 | 7.7005 | 3 | 1 | 3.635278 | 0 | 0 | 0 | 0 | 0 | 0 | 7.007061e-05 | 25.15228
2023-04-26 10:51 | 1209.37244 | 7.8007 | 3 | 1 | 3.635289 | 0 | 0 | 0 | 0 | 0 | 0 | 7.422655e-05 | 25.15228
2023-04-26 10:51 | 1209.47204 | 7.9003 | 3 | 1 | 3.635227 | 0 | 0 | 0 | 0 | 0 | 0 | 7.835762e-05 | 25.15228
2023-04-26 10:51 | 1209.57204 | 8.0003 | 3 | 1 | 3.635248 | 0 | 0 | 0 | 0 | 0 | 0 | 8.250527e-05 | 25.15228
2023-04-26 10:51 | 1209.67224 | 8.1005 | 3 | 1 | 3.635236 | 0 | 0 | 0 | 0 | 0 | 0 | 8.666122e-05 | 25.15228
2023-04-26 10:51 | 1209.77244 | 8.2007 | 3 | 1 | 3.635233 | 0 | 0 | 0 | 0 | 0 | 0 | 9.081717e-05 | 25.15228
2023-04-26 10:51 | 1209.87164 | 8.2999 | 3 | 1 | 3.635241 | 0 | 0 | 0 | 0 | 0 | 0 | 9.493164e-05 | 25.15228
2023-04-26 10:51 | 1209.97184 | 8.4001 | 3 | 1 | 3.635198 | 0 | 0 | 0 | 0 | 0 | 0 | 9.908759e-05 | 25.15228
2023-04-26 10:51 | 1210.07184 | 8.5001 | 3 | 1 | 3.63528 | 0 | 0 | 0 | 0 | 0 | 0 | 0.0001032352 | 25.15228
2023-04-26 10:51 | 1210.17204 | 8.6003 | 3 | 1 | 3.635281 | 0 | 0 | 0 | 0 | 0 | 0 | 7.968957e-05 | 25.15228
2023-04-26 10:51 | 1210.27204 | 8.7003 | 3 | 1 | 3.635285 | 0 | 0 | 0 | 0 | 0 | 0 | 5.61909e-05 | 25.15228
2023-04-26 10:51 | 1210.37224 | 8.8005 | 3 | 1 | 3.635263 | 0 | 0 | 0 | 0 | 0 | 0 | 3.264523e-05 | 25.15228
2023-04-26 10:51 | 1210.47224 | 8.9005 | 3 | 1 | 3.635214 | 0 | 0 | 0 | 0 | 0 | 0 | 9.14656e-06 | 25.15228
2023-04-26 10:51 | 1210.57164 | 8.9999 | 3 | 1 | 3.635327 | 0 | 0 | 0 | 0 | 0 | 0 | -1.421112e-05 | 25.15228
2023-04-26 10:51 | 1210.67184 | 9.1001 | 3 | 1 | 3.635256 | 0 | 0 | 0 | 0 | 0 | 0 | -3.775679e-05 | 25.15228
2023-04-26 10:51 | 1210.77184 | 9.2001 | 3 | 1 | 3.635244 | 0 | 0 | 0 | 0 | 0 | 0 | -6.125546e-05 | 25.15228
2023-04-26 10:51 | 1210.87204 | 9.3003 | 3 | 1 | 3.635246 | 0 | 0 | 0 | 0 | 0 | 0 | -8.480113e-05 | 25.15228
2023-04-26 10:51 | 1210.97324 | 9.4015 | 3 | 1 | 3.635273 | 0 | 0 | 0 | 0 | 0 | 0 | -0.0001085818 | 25.15228
2023-04-26 10:51 | 1211.07224 | 9.5005 | 3 | 1 | 3.635293 | 0 | 0 | 0 | 0 | 0 | 0 | -0.0001318455 | 25.15228
2023-04-26 10:51 | 1211.17224 | 9.6005 | 3 | 1 | 3.635271 | 0 | 0 | 0 | 0 | 0 | 0 | -0.0001184887 | 25.15228
2023-04-26 10:51 | 1211.27164 | 9.6999 | 3 | 1 | 3.635225 | 0 | 0 | 0 | 0 | 0 | 0 | -0.000105212 | 25.15228
2023-04-26 10:51 | 1211.37204 | 9.8003 | 3 | 1 | 3.635294 | 0 | 0 | 0 | 0 | 0 | 0 | -9.180184e-05 | 25.13801
2023-04-26 10:51 | 1211.47244 | 9.9007 | 3 | 1 | 3.635234 | 0 | 0 | 0 | 0 | 0 | 0 | -7.839163e-05 | 25.138
2023-04-26 10:51 | 1211.57184 | 10.0001 | 3 | 1 | 3.635299 | 0 | 0 | 0 | 0 | 0 | 0 | -6.511499e-05 | 25.138
2023-04-26 10:51 | 1211.67204 | 10.1003 | 3 | 1 | 3.635175 | 0 | 0 | 0 | 0 | 0 | 0 | -5.173149e-05 | 25.138
2023-04-26 10:51 | 1211.77224 | 10.2005 | 3 | 1 | 3.635287 | 0 | 0 | 0 | 0 | 0 | 0 | -3.834799e-05 | 25.138
2023-04-26 10:51 | 1211.87164 | 10.2999 | 3 | 1 | 3.635245 | 0 | 0 | 0 | 0 | 0 | 0 | -2.507135e-05 | 25.138
2023-04-26 10:51 | 1211.97164 | 10.3999 | 3 | 1 | 3.635263 | 0 | 0 | 0 | 0 | 0 | 0 | -1.171457e-05 | 25.138
2023-04-26 10:51 | 1212.07184 | 10.5001 | 3 | 1 | 3.635318 | 0 | 0 | 0 | 0 | 0 | 0 | 1.66893e-06 | 25.138
2023-04-26 10:51 | 1212.17184 | 10.6001 | 3 | 1 | 3.635215 | 0 | 0 | 0 | 0 | 0 | 0 | 6.364837e-06 | 25.138
2023-04-26 10:51 | 1212.27204 | 10.7003 | 3 | 1 | 3.635334 | 0 | 0 | 0 | 0 | 0 | 0 | 1.107014e-05 | 25.138
2023-04-26 10:51 | 1212.37304 | 10.8013 | 3 | 1 | 3.635314 | 0 | 0 | 0 | 0 | 0 | 0 | 1.5813e-05 | 25.138
2023-04-26 10:51 | 1212.47264 | 10.9009 | 3 | 1 | 3.635255 | 0 | 0 | 0 | 0 | 0 | 0 | 2.049012e-05 | 25.138
2023-04-26 10:51 | 1212.57164 | 10.9999 | 3 | 1 | 3.635279 | 0 | 0 | 0 | 0 | 0 | 0 | 2.513907e-05 | 25.138
2023-04-26 10:51 | 1212.67164 | 11.0999 | 3 | 1 | 3.635332 | 0 | 0 | 0 | 0 | 0 | 0 | 2.983498e-05 | 25.138
2023-04-26 10:51 | 1212.77184 | 11.2001 | 3 | 1 | 3.635286 | 0 | 0 | 0 | 0 | 0 | 0 | 3.454028e-05 | 25.138
2023-04-26 10:51 | 1212.87284 | 11.3011 | 3 | 1 | 3.635351 | 0 | 0 | 0 | 0 | 0 | 0 | 3.928314e-05 | 25.138
2023-04-26 10:51 | 1212.97204 | 11.4003 | 3 | 1 | 3.635308 | 0 | 0 | 0 | 0 | 0 | 0 | 4.394148e-05 | 25.138
2023-04-26 10:51 | 1213.07204 | 11.5003 | 3 | 1 | 3.635201 | 0 | 0 | 0 | 0 | 0 | 0 | 4.863739e-05 | 25.138
2023-04-26 10:51 | 1213.17224 | 11.6005 | 3 | 1 | 3.63532 | 0 | 0 | 0 | 0 | 0 | 0 | 4.58412e-05 | 25.138
2023-04-26 10:51 | 1213.27224 | 11.7005 | 3 | 1 | 3.6353 | 0 | 0 | 0 | 0 | 0 | 0 | 4.305058e-05 | 25.138
2023-04-26 10:51 | 1213.37264 | 11.8009 | 3 | 1 | 3.635276 | 0 | 0 | 0 | 0 | 0 | 0 | 4.024881e-05 | 25.138
2023-04-26 10:51 | 1213.47204 | 11.9003 | 3 | 1 | 3.635291 | 0 | 0 | 0 | 0 | 0 | 0 | 3.747494e-05 | 25.138
2023-04-26 10:51 | 1213.57244 | 12.0007 | 3 | 1 | 3.635283 | 0 | 0 | 0 | 0 | 0 | 0 | 3.467316e-05 | 25.138
2023-04-26 10:51 | 1213.67184 | 12.1001 | 3 | 1 | 3.635299 | 0 | 0 | 0 | 0 | 0 | 0 | 3.189929e-05 | 25.138
2023-04-26 10:51 | 1213.77204 | 12.2003 | 3 | 1 | 3.635223 | 0 | 0 | 0 | 0 | 0 | 0 | 2.910309e-05 | 25.138
2023-04-26 10:51 | 1213.87264 | 12.3009 | 3 | 1 | 3.635284 | 0 | 0 | 0 | 0 | 0 | 0 | 2.629574e-05 | 25.138
2023-04-26 10:51 | 1213.97164 | 12.3999 | 3 | 1 | 3.635282 | 0 | 0 | 0 | 0 | 0 | 0 | 2.353303e-05 | 25.138
2023-04-26 10:51 | 1214.07164 | 12.4999 | 3 | 1 | 3.635309 | 0 | 0 | 0 | 0 | 0 | 0 | 2.074242e-05 | 25.138
2023-04-26 10:51 | 1214.17184 | 12.6001 | 3 | 1 | 3.635146 | 0 | 0 | 0 | 0 | 0 | 0 | 2.100502e-05 | 25.16685
2023-04-26 10:51 | 1214.27184 | 12.7001 | 3 | 1 | 3.635229 | 0 | 0 | 0 | 0 | 0 | 0 | 2.126709e-05 | 25.16685
2023-04-26 10:51 | 1214.37204 | 12.8003 | 3 | 1 | 3.635388 | 0 | 0 | 0 | 0 | 0 | 0 | 2.15297e-05 | 25.16685
2023-04-26 10:51 | 1214.47304 | 12.9013 | 3 | 1 | 3.635326 | 0 | 0 | 0 | 0 | 0 | 0 | 2.179439e-05 | 25.16685
2023-04-26 10:51 | 1214.57244 | 13.0007 | 3 | 1 | 3.63534 | 0 | 0 | 0 | 0 | 0 | 0 | 2.20549e-05 | 25.16685
2023-04-26 10:51 | 1214.67184 | 13.1001 | 3 | 1 | 3.63538 | 0 | 0 | 0 | 0 | 0 | 0 | 2.23154e-05 | 25.16685
2023-04-26 10:51 | 1214.77224 | 13.2005 | 3 | 1 | 3.635286 | 0 | 0 | 0 | 0 | 0 | 0 | 2.257853e-05 | 25.16685
2023-04-26 10:51 | 1214.87184 | 13.3001 | 3 | 1 | 3.63526 | 0 | 0 | 0 | 0 | 0 | 0 | 2.283956e-05 | 25.16685
2023-04-26 10:51 | 1214.97184 | 13.4001 | 3 | 1 | 3.63534 | 0 | 0 | 0 | 0 | 0 | 0 | 2.310163e-05 | 25.16685
2023-04-26 10:51 | 1215.07234 | 13.5006 | 3 | 1 | 3.635316 | 0 | 0 | 0 | 0 | 0 | 0 | 2.336502e-05 | 25.16685
2023-04-26 10:51 | 1215.17174 | 13.6 | 3 | 1 | 3.635333 | 0 | 0 | 0 | 0 | 0 | 0 | 1.990292e-05 | 25.16685
2023-04-26 10:51 | 1215.27214 | 13.7004 | 3 | 1 | 3.63531 | 0 | 0 | 0 | 0 | 0 | 0 | 1.640598e-05 | 25.16685
2023-04-26 10:51 | 1215.37174 | 13.8 | 3 | 1 | 3.63526 | 0 | 0 | 0 | 0 | 0 | 0 | 1.293692e-05 | 25.16685
2023-04-26 10:51 | 1215.47174 | 13.9 | 3 | 1 | 3.635267 | 0 | 0 | 0 | 0 | 0 | 0 | 9.453915e-06 | 25.16685
2023-04-26 10:51 | 1215.57194 | 14.0002 | 3 | 1 | 3.635301 | 0 | 0 | 0 | 0 | 0 | 0 | 5.963947e-06 | 25.16685
2023-04-26 10:51 | 1215.67194 | 14.1002 | 3 | 1 | 3.635485 | 0 | 0 | 0 | 0 | 0 | 0 | 2.480946e-06 | 25.16685
2023-04-26 10:51 | 1215.77214 | 14.2004 | 3 | 1 | 3.63521 | 0 | 0 | 0 | 0 | 0 | 0 | -1.009021e-06 | 25.16685
2023-04-26 10:51 | 1215.87154 | 14.2998 | 3 | 1 | 3.635304 | 0 | 0 | 0 | 0 | 0 | 0 | -4.471124e-06 | 25.16685
2023-04-26 10:51 | 1215.97154 | 14.3998 | 3 | 1 | 3.635308 | 0 | 0 | 0 | 0 | 0 | 0 | -7.954125e-06 | 25.16685
2023-04-26 10:51 | 1216.07174 | 14.5 | 3 | 1 | 3.63533 | 0 | 0 | 0 | 0 | 0 | 0 | -1.144409e-05 | 25.16685
2023-04-26 10:51 | 1216.17274 | 14.601 | 3 | 1 | 3.63529 | 0 | 0 | 0 | 0 | 0 | 0 | -2.665325e-06 | 25.16685
2023-04-26 10:51 | 1216.27214 | 14.7004 | 3 | 1 | 3.635378 | 0 | 0 | 0 | 0 | 0 | 0 | 5.974371e-06 | 25.16685
2023-04-26 10:51 | 1216.37194 | 14.8002 | 3 | 1 | 3.635399 | 0 | 0 | 0 | 0 | 0 | 0 | 1.464884e-05 | 25.16685
2023-04-26 10:51 | 1216.47194 | 14.9002 | 3 | 1 | 3.635312 | 0 | 0 | 0 | 0 | 0 | 0 | 2.334068e-05 | 25.16685
2023-04-26 10:51 | 1216.57214 | 15.0004 | 3 | 1 | 3.635318 | 0 | 0 | 0 | 0 | 0 | 0 | 3.204992e-05 | 25.16685
2023-04-26 10:51 | 1216.67154 | 15.0998 | 3 | 1 | 3.635385 | 0 | 0 | 0 | 0 | 0 | 0 | 4.068961e-05 | 25.16685
2023-04-26 10:51 | 1216.77174 | 15.2 | 3 | 1 | 3.635382 | 0 | 0 | 0 | 0 | 0 | 0 | 4.939884e-05 | 25.16685
2023-04-26 10:51 | 1216.87274 | 15.301 | 3 | 1 | 3.635306 | 0 | 0 | 0 | 0 | 0 | 0 | 5.817761e-05 | 25.16685
2023-04-26 10:51 | 1216.97204 | 15.4003 | 3 | 1 | 3.635283 | 0 | 0 | 0 | 0 | 0 | 0 | 6.680862e-05 | 25.16685
2023-04-26 10:51 | 1217.07294 | 15.5012 | 3 | 1 | 3.635313 | 0 | 0 | 0 | 0 | 0 | 0 | 7.557869e-05 | 25.15321
2023-04-26 10:51 | 1217.17234 | 15.6006 | 3 | 1 | 3.635291 | 0 | 0 | 0 | 0 | 0 | 0 | 6.217009e-05 | 25.1532
2023-04-26 10:51 | 1217.27174 | 15.7 | 3 | 1 | 3.635418 | 0 | 0 | 0 | 0 | 0 | 0 | 4.876149e-05 | 25.1532
2023-04-26 10:51 | 1217.37154 | 15.7998 | 3 | 1 | 3.635359 | 0 | 0 | 0 | 0 | 0 | 0 | 3.529894e-05 | 25.1532
2023-04-26 10:51 | 1217.47174 | 15.9 | 3 | 1 | 3.635259 | 0 | 0 | 0 | 0 | 0 | 0 | 2.178242e-05 | 25.1532
2023-04-26 10:51 | 1217.57174 | 16 | 3 | 1 | 3.635392 | 0 | 0 | 0 | 0 | 0 | 0 | 8.292889e-06 | 25.1532
2023-04-26 10:51 | 1217.67194 | 16.1002 | 3 | 1 | 3.635285 | 0 | 0 | 0 | 0 | 0 | 0 | -5.223625e-06 | 25.1532
2023-04-26 10:51 | 1217.77194 | 16.2002 | 3 | 1 | 3.635337 | 0 | 0 | 0 | 0 | 0 | 0 | -1.871316e-05 | 25.1532
2023-04-26 10:51 | 1217.87234 | 16.3006 | 3 | 1 | 3.635364 | 0 | 0 | 0 | 0 | 0 | 0 | -3.225665e-05 | 25.1532
2023-04-26 10:51 | 1217.97214 | 16.4004 | 3 | 1 | 3.635412 | 0 | 0 | 0 | 0 | 0 | 0 | -4.571921e-05 | 25.1532
2023-04-26 10:51 | 1218.07154 | 16.4998 | 3 | 1 | 3.635352 | 0 | 0 | 0 | 0 | 0 | 0 | -5.912781e-05 | 25.1532
2023-04-26 10:51 | 1218.17194 | 16.6002 | 3 | 1 | 3.63537 | 0 | 0 | 0 | 0 | 0 | 0 | -5.118383e-05 | 25.1532
2023-04-26 10:51 | 1218.27234 | 16.7006 | 3 | 1 | 3.635221 | 0 | 0 | 0 | 0 | 0 | 0 | -4.323985e-05 | 25.1532
2023-04-26 10:51 | 1218.37194 | 16.8002 | 3 | 1 | 3.635234 | 0 | 0 | 0 | 0 | 0 | 0 | -3.535916e-05 | 25.1532
2023-04-26 10:51 | 1218.47194 | 16.9002 | 3 | 1 | 3.63537 | 0 | 0 | 0 | 0 | 0 | 0 | -2.744683e-05 | 25.1532
2023-04-26 10:51 | 1218.57214 | 17.0004 | 3 | 1 | 3.6354 | 0 | 0 | 0 | 0 | 0 | 0 | -1.951867e-05 | 25.1532
2023-04-26 10:51 | 1218.67214 | 17.1004 | 3 | 1 | 3.635464 | 0 | 0 | 0 | 0 | 0 | 0 | -1.160634e-05 | 25.1532
2023-04-26 10:51 | 1218.77154 | 17.1998 | 3 | 1 | 3.635432 | 0 | 0 | 0 | 0 | 0 | 0 | -3.741484e-06 | 25.1532
2023-04-26 10:51 | 1218.87194 | 17.3002 | 3 | 1 | 3.635313 | 0 | 0 | 0 | 0 | 0 | 0 | 4.202497e-06 | 25.1532
2023-04-26 10:51 | 1218.97174 | 17.4 | 3 | 1 | 3.635333 | 0 | 0 | 0 | 0 | 0 | 0 | 1.2099e-05 | 25.1532
2023-04-26 10:51 | 1219.07194 | 17.5002 | 3 | 1 | 3.635411 | 0 | 0 | 0 | 0 | 0 | 0 | 2.002716e-05 | 25.1532
2023-04-26 10:51 | 1219.17194 | 17.6002 | 3 | 1 | 3.635337 | 0 | 0 | 0 | 0 | 0 | 0 | 2.827974e-05 | 25.1532
2023-04-26 10:51 | 1219.27214 | 17.7004 | 3 | 1 | 3.635412 | 0 | 0 | 0 | 0 | 0 | 0 | 3.654883e-05 | 25.1532
2023-04-26 10:51 | 1219.37154 | 17.7998 | 3 | 1 | 3.635351 | 0 | 0 | 0 | 0 | 0 | 0 | 4.47519e-05 | 25.1532
2023-04-26 10:51 | 1219.47254 | 17.9008 | 3 | 1 | 3.635289 | 0 | 0 | 0 | 0 | 0 | 0 | 5.308701e-05 | 25.1532
2023-04-26 10:51 | 1219.57194 | 18.0002 | 3 | 1 | 3.63532 | 0 | 0 | 0 | 0 | 0 | 0 | 6.129008e-05 | 25.1532
2023-04-26 10:51 | 1219.67234 | 18.1006 | 3 | 1 | 3.635381 | 0 | 0 | 0 | 0 | 0 | 0 | 6.957567e-05 | 25.1532
2023-04-26 10:51 | 1219.77174 | 18.2 | 3 | 1 | 3.635325 | 0 | 0 | 0 | 0 | 0 | 0 | 7.777874e-05 | 25.1532
2023-04-26 10:51 | 1219.87194 | 18.3002 | 3 | 1 | 3.635372 | 0 | 0 | 0 | 0 | 0 | 0 | 8.604783e-05 | 25.12342
2023-04-26 10:51 | 1219.97304 | 18.4013 | 3 | 1 | 3.635364 | 0 | 0 | 0 | 0 | 0 | 0 | 9.439119e-05 | 25.12342
2023-04-26 10:51 | 1220.07154 | 18.4998 | 3 | 1 | 3.635329 | 0 | 0 | 0 | 0 | 0 | 0 | 0.00010252 | 25.12342
2023-04-26 10:51 | 1220.17154 | 18.5998 | 3 | 1 | 3.635315 | 0 | 0 | 0 | 0 | 0 | 0 | 9.211255e-05 | 25.12342
2023-04-26 10:51 | 1220.27174 | 18.7 | 3 | 1 | 3.635378 | 0 | 0 | 0 | 0 | 0 | 0 | 8.168429e-05 | 25.12342
2023-04-26 10:51 | 1220.37274 | 18.801 | 3 | 1 | 3.635339 | 0 | 0 | 0 | 0 | 0 | 0 | 7.117277e-05 | 25.12342
2023-04-26 10:51 | 1220.47214 | 18.9004 | 3 | 1 | 3.635386 | 0 | 0 | 0 | 0 | 0 | 0 | 6.082777e-05 | 25.12342
2023-04-26 10:51 | 1220.57154 | 18.9998 | 3 | 1 | 3.635357 | 0 | 0 | 0 | 0 | 0 | 0 | 5.048277e-05 | 25.12342
2023-04-26 10:51 | 1220.67274 | 19.101 | 3 | 1 | 3.635398 | 0 | 0 | 0 | 0 | 0 | 0 | 3.995044e-05 | 25.12342
2023-04-26 10:51 | 1220.77214 | 19.2004 | 3 | 1 | 3.635406 | 0 | 0 | 0 | 0 | 0 | 0 | 2.960544e-05 | 25.12342
2023-04-26 10:51 | 1220.87154 | 19.2998 | 3 | 1 | 3.635391 | 0 | 0 | 0 | 0 | 0 | 0 | 1.926044e-05 | 25.12342
2023-04-26 10:51 | 1220.97174 | 19.4 | 3 | 1 | 3.635332 | 0 | 0 | 0 | 0 | 0 | 0 | 8.832181e-06 | 25.12342
2023-04-26 10:51 | 1221.07264 | 19.5009 | 3 | 1 | 3.635397 | 0 | 0 | 0 | 0 | 0 | 0 | -1.66893e-06 | 25.12342
2023-04-26 10:51 | 1221.17214 | 19.6004 | 3 | 1 | 3.635356 | 0 | 0 | 0 | 0 | 0 | 0 | -5.134169e-06 | 25.12342
2023-04-26 10:51 | 1221.27154 | 19.6998 | 3 | 1 | 3.635353 | 0 | 0 | 0 | 0 | 0 | 0 | -8.595926e-06 | 25.12342
2023-04-26 10:51 | 1221.37214 | 19.8004 | 3 | 1 | 3.635383 | 0 | 0 | 0 | 0 | 0 | 0 | -1.209947e-05 | 25.12342
2023-04-26 10:51 | 1221.47214 | 19.9004 | 3 | 1 | 3.635364 | 0 | 0 | 0 | 0 | 0 | 0 | -1.558213e-05 | 25.12342
2023-04-26 10:51 | 1221.57154 | 19.9998 | 3 | 1 | 3.635335 | 0 | 0 | 0 | 0 | 0 | 0 | -1.904388e-05 | 25.12342
2023-04-26 10:51 | 1221.67174 | 20.1 | 3 | 1 | 3.635333 | 0 | 0 | 0 | 0 | 0 | 0 | -2.25335e-05 | 25.12342
2023-04-26 10:51 | 1221.77174 | 20.2 | 3 | 1 | 3.635366 | 0 | 0 | 0 | 0 | 0 | 0 | -2.601615e-05 | 25.12342
2023-04-26 10:51 | 1221.87214 | 20.3004 | 3 | 1 | 3.635356 | 0 | 0 | 0 | 0 | 0 | 0 | -2.951274e-05 | 25.12342
2023-04-26 10:51 | 1221.97194 | 20.4002 | 3 | 1 | 3.635406 | 0 | 0 | 0 | 0 | 0 | 0 | -3.298842e-05 | 25.12342
2023-04-26 10:51 | 1222.07214 | 20.5004 | 3 | 1 | 3.635403 | 0 | 0 | 0 | 0 | 0 | 0 | -3.647804e-05 | 25.12342
2023-04-26 10:51 | 1222.17154 | 20.5998 | 3 | 1 | 3.6354 | 0 | 0 | 0 | 0 | 0 | 0 | -2.993783e-05 | 25.12342
2023-04-26 10:51 | 1222.27154 | 20.6998 | 3 | 1 | 3.63535 | 0 | 0 | 0 | 0 | 0 | 0 | -2.335813e-05 | 25.12342
2023-04-26 10:51 | 1222.37194 | 20.8002 | 3 | 1 | 3.635441 | 0 | 0 | 0 | 0 | 0 | 0 | -1.675212e-05 | 25.12342
2023-04-26 10:51 | 1222.47314 | 20.9014 | 3 | 1 | 3.635348 | 0 | 0 | 0 | 0 | 0 | 0 | -1.009347e-05 | 25.12342
2023-04-26 10:51 | 1222.57174 | 21 | 3 | 1 | 3.635379 | 0 | 0 | 0 | 0 | 0 | 0 | -3.605887e-06 | 25.12342
2023-04-26 10:51 | 1222.67194 | 21.1002 | 3 | 1 | 3.635398 | 0 | 0 | 0 | 0 | 0 | 0 | 2.986967e-06 | 25.12342
2023-04-26 10:51 | 1222.77214 | 21.2004 | 3 | 1 | 3.635369 | 0 | 0 | 0 | 0 | 0 | 0 | 9.579821e-06 | 25.12775
2023-04-26 10:51 | 1222.87154 | 21.2998 | 3 | 1 | 3.635444 | 0 | 0 | 0 | 0 | 0 | 0 | 1.612004e-05 | 25.12775
2023-04-26 10:51 | 1222.97184 | 21.4001 | 3 | 1 | 3.635372 | 0 | 0 | 0 | 0 | 0 | 0 | 2.271947e-05 | 25.12775
2023-04-26 10:51 | 1223.07224 | 21.5005 | 3 | 1 | 3.635404 | 0 | 0 | 0 | 0 | 0 | 0 | 2.932549e-05 | 25.12775
2023-04-26 10:51 | 1223.17244 | 21.6007 | 3 | 1 | 3.635362 | 0 | 0 | 0 | 0 | 0 | 0 | 2.734126e-05 | 25.12775
2023-04-26 10:51 | 1223.27264 | 21.7009 | 3 | 1 | 3.635339 | 0 | 0 | 0 | 0 | 0 | 0 | 2.535704e-05 | 25.12775
2023-04-26 10:51 | 1223.37324 | 21.8015 | 3 | 1 | 3.635408 | 0 | 0 | 0 | 0 | 0 | 0 | 2.33649e-05 | 25.12775
2023-04-26 10:51 | 1223.47244 | 21.9007 | 3 | 1 | 3.635391 | 0 | 0 | 0 | 0 | 0 | 0 | 2.140048e-05 | 25.12775
2023-04-26 10:51 | 1223.57184 | 22.0001 | 3 | 1 | 3.635345 | 0 | 0 | 0 | 0 | 0 | 0 | 1.94321e-05 | 25.12775
2023-04-26 10:51 | 1223.67224 | 22.1005 | 3 | 1 | 3.635391 | 0 | 0 | 0 | 0 | 0 | 0 | 1.744392e-05 | 25.12775
2023-04-26 10:51 | 1223.77164 | 22.1999 | 3 | 1 | 3.635285 | 0 | 0 | 0 | 0 | 0 | 0 | 1.547554e-05 | 25.12775
2023-04-26 10:51 | 1223.87284 | 22.3011 | 3 | 1 | 3.635455 | 0 | 0 | 0 | 0 | 0 | 0 | 1.347152e-05 | 25.12775
2023-04-26 10:51 | 1223.97214 | 22.4004 | 3 | 1 | 3.635406 | 0 | 0 | 0 | 0 | 0 | 0 | 1.150512e-05 | 25.12775
2023-04-26 10:51 | 1224.07154 | 22.4998 | 3 | 1 | 3.635402 | 0 | 0 | 0 | 0 | 0 | 0 | 9.536743e-06 | 25.12775
2023-04-26 10:51 | 1224.17194 | 22.6002 | 3 | 1 | 3.635432 | 0 | 0 | 0 | 0 | 0 | 0 | 4.395895e-06 | 25.12775
2023-04-26 10:51 | 1224.27214 | 22.7004 | 3 | 1 | 3.635399 | 0 | 0 | 0 | 0 | 0 | 0 | -7.347131e-07 | 25.12775
2023-04-26 10:51 | 1224.37254 | 22.8008 | 3 | 1 | 3.635455 | 0 | 0 | 0 | 0 | 0 | 0 | -5.875562e-06 | 25.12775
2023-04-26 10:51 | 1224.47154 | 22.8998 | 3 | 1 | 3.635401 | 0 | 0 | 0 | 0 | 0 | 0 | -1.094473e-05 | 25.12775
2023-04-26 10:51 | 1224.57174 | 23 | 3 | 1 | 3.635395 | 0 | 0 | 0 | 0 | 0 | 0 | -1.607533e-05 | 25.12775
2023-04-26 10:51 | 1224.67194 | 23.1002 | 3 | 1 | 3.635372 | 0 | 0 | 0 | 0 | 0 | 0 | -2.120594e-05 | 25.12775
2023-04-26 10:51 | 1224.77194 | 23.2002 | 3 | 1 | 3.635401 | 0 | 0 | 0 | 0 | 0 | 0 | -2.632631e-05 | 25.12775
2023-04-26 10:51 | 1224.87214 | 23.3004 | 3 | 1 | 3.635418 | 0 | 0 | 0 | 0 | 0 | 0 | -3.145692e-05 | 25.12775
2023-04-26 10:51 | 1224.97214 | 23.4004 | 3 | 1 | 3.635458 | 0 | 0 | 0 | 0 | 0 | 0 | -3.657728e-05 | 25.12775
2023-04-26 10:51 | 1225.07264 | 23.5009 | 3 | 1 | 3.635454 | 0 | 0 | 0 | 0 | 0 | 0 | -4.172325e-05 | 25.12775
2023-04-26 10:51 | 1225.17204 | 23.6003 | 3 | 1 | 3.63538 | 0 | 0 | 0 | 0 | 0 | 0 | -3.169364e-05 | 25.12775
2023-04-26 10:51 | 1225.27244 | 23.7007 | 3 | 1 | 3.635444 | 0 | 0 | 0 | 0 | 0 | 0 | -2.156313e-05 | 25.12775
2023-04-26 10:51 | 1225.37204 | 23.8003 | 3 | 1 | 3.635356 | 0 | 0 | 0 | 0 | 0 | 0 | -1.151334e-05 | 25.12775
2023-04-26 10:51 | 1225.47204 | 23.9003 | 3 | 1 | 3.635333 | 0 | 0 | 0 | 0 | 0 | 0 | -1.423188e-06 | 25.12775
2023-04-26 10:51 | 1225.57224 | 24.0005 | 3 | 1 | 3.635357 | 0 | 0 | 0 | 0 | 0 | 0 | 8.687143e-06 | 25.14298
2023-04-26 10:51 | 1225.67224 | 24.1005 | 3 | 1 | 3.635397 | 0 | 0 | 0 | 0 | 0 | 0 | 1.877729e-05 | 25.14298
2023-04-26 10:51 | 1225.77164 | 24.1999 | 3 | 1 | 3.635407 | 0 | 0 | 0 | 0 | 0 | 0 | 2.88069e-05 | 25.14298
2023-04-26 10:51 | 1225.87204 | 24.3003 | 3 | 1 | 3.635418 | 0 | 0 | 0 | 0 | 0 | 0 | 3.893742e-05 | 25.14298
2023-04-26 10:51 | 1225.97184 | 24.4001 | 3 | 1 | 3.635446 | 0 | 0 | 0 | 0 | 0 | 0 | 4.900739e-05 | 25.14298
2023-04-26 10:51 | 1226.07214 | 24.5004 | 3 | 1 | 3.635394 | 0 | 0 | 0 | 0 | 0 | 0 | 5.912781e-05 | 25.14298
2023-04-26 10:51 | 1226.17154 | 24.5998 | 3 | 1 | 3.635452 | 0 | 0 | 0 | 0 | 0 | 0 | 5.412486e-05 | 25.14298
2023-04-26 10:51 | 1226.27194 | 24.7002 | 3 | 1 | 3.635373 | 0 | 0 | 0 | 0 | 0 | 0 | 4.907158e-05 | 25.14298
2023-04-26 10:51 | 1226.37154 | 24.7998 | 3 | 1 | 3.635391 | 0 | 0 | 0 | 0 | 0 | 0 | 4.405856e-05 | 25.14298
2023-04-26 10:51 | 1226.47154 | 24.8998 | 3 | 1 | 3.635455 | 0 | 0 | 0 | 0 | 0 | 0 | 3.902541e-05 | 25.14298
2023-04-26 10:51 | 1226.57174 | 25 | 3 | 1 | 3.635382 | 0 | 0 | 0 | 0 | 0 | 0 | 3.39822e-05 | 25.14298
2023-04-26 10:51 | 1226.67174 | 25.1 | 3 | 1 | 3.635444 | 0 | 0 | 0 | 0 | 0 | 0 | 2.894905e-05 | 25.14298
2023-04-26 10:51 | 1226.77194 | 25.2002 | 3 | 1 | 3.635421 | 0 | 0 | 0 | 0 | 0 | 0 | 2.390583e-05 | 25.14298
2023-04-26 10:51 | 1226.87294 | 25.3012 | 3 | 1 | 3.635364 | 0 | 0 | 0 | 0 | 0 | 0 | 1.882235e-05 | 25.14298
2023-04-26 10:51 | 1226.97224 | 25.4005 | 3 | 1 | 3.635405 | 0 | 0 | 0 | 0 | 0 | 0 | 1.382444e-05 | 25.14298
2023-04-26 10:51 | 1227.07164 | 25.4999 | 3 | 1 | 3.635406 | 0 | 0 | 0 | 0 | 0 | 0 | 8.821487e-06 | 25.14298
2023-04-26 10:51 | 1227.17264 | 25.6009 | 3 | 1 | 3.635387 | 0 | 0 | 0 | 0 | 0 | 0 | 8.267696e-06 | 25.14298
2023-04-26 10:51 | 1227.27204 | 25.7003 | 3 | 1 | 3.635444 | 0 | 0 | 0 | 0 | 0 | 0 | 7.722678e-06 | 25.14298
2023-04-26 10:51 | 1227.37184 | 25.8001 | 3 | 1 | 3.635406 | 0 | 0 | 0 | 0 | 0 | 0 | 7.175467e-06 | 25.14298
2023-04-26 10:51 | 1227.47204 | 25.9003 | 3 | 1 | 3.635427 | 0 | 0 | 0 | 0 | 0 | 0 | 6.626063e-06 | 25.14298
2023-04-26 10:51 | 1227.57204 | 26.0003 | 3 | 1 | 3.63548 | 0 | 0 | 0 | 0 | 0 | 0 | 6.077755e-06 | 25.14298
2023-04-26 10:51 | 1227.67224 | 26.1005 | 3 | 1 | 3.635437 | 0 | 0 | 0 | 0 | 0 | 0 | 5.52835e-06 | 25.14298
2023-04-26 10:51 | 1227.77224 | 26.2005 | 3 | 1 | 3.635423 | 0 | 0 | 0 | 0 | 0 | 0 | 4.980042e-06 | 25.14298
2023-04-26 10:51 | 1227.87264 | 26.3009 | 3 | 1 | 3.63537 | 0 | 0 | 0 | 0 | 0 | 0 | 4.429541e-06 | 25.14298
2023-04-26 10:51 | 1227.97244 | 26.4007 | 3 | 1 | 3.635407 | 0 | 0 | 0 | 0 | 0 | 0 | 3.88233e-06 | 25.14298
2023-04-26 10:51 | 1228.07174 | 26.5 | 3 | 1 | 3.63539 | 0 | 0 | 0 | 0 | 0 | 0 | 3.33786e-06 | 25.14298
2023-04-26 10:51 | 1228.17214 | 26.6004 | 3 | 1 | 3.63536 | 0 | 0 | 0 | 0 | 0 | 0 | 3.433571e-06 | 25.14298
2023-04-26 10:51 | 1228.27154 | 26.6998 | 3 | 1 | 3.635466 | 0 | 0 | 0 | 0 | 0 | 0 | 3.528328e-06 | 25.14298
2023-04-26 10:51 | 1228.37214 | 26.8004 | 3 | 1 | 3.635416 | 0 | 0 | 0 | 0 | 0 | 0 | 3.624229e-06 | 25.16655
2023-04-26 10:51 | 1228.47214 | 26.9004 | 3 | 1 | 3.635339 | 0 | 0 | 0 | 0 | 0 | 0 | 3.719559e-06 | 25.16655
2023-04-26 10:51 | 1228.57154 | 26.9998 | 3 | 1 | 3.635406 | 0 | 0 | 0 | 0 | 0 | 0 | 3.814316e-06 | 25.16655
2023-04-26 10:51 | 1228.67174 | 27.1 | 3 | 1 | 3.635427 | 0 | 0 | 0 | 0 | 0 | 0 | 3.909836e-06 | 25.16655
2023-04-26 10:51 | 1228.77174 | 27.2 | 3 | 1 | 3.635432 | 0 | 0 | 0 | 0 | 0 | 0 | 4.005165e-06 | 25.16655
2023-04-26 10:51 | 1228.87194 | 27.3002 | 3 | 1 | 3.635428 | 0 | 0 | 0 | 0 | 0 | 0 | 4.100685e-06 | 25.16655
2023-04-26 10:51 | 1228.97194 | 27.4002 | 3 | 1 | 3.635442 | 0 | 0 | 0 | 0 | 0 | 0 | 4.196014e-06 | 25.16655
2023-04-26 10:51 | 1229.07214 | 27.5004 | 3 | 1 | 3.635462 | 0 | 0 | 0 | 0 | 0 | 0 | 4.291534e-06 | 25.16655
2023-04-26 10:51 | 1229.17154 | 27.5998 | 3 | 1 | 3.635446 | 0 | 0 | 0 | 0 | 0 | 0 | -5.20767e-07 | 25.16655
2023-04-26 10:51 | 1229.27154 | 27.6998 | 3 | 1 | 3.635399 | 0 | 0 | 0 | 0 | 0 | 0 | -5.362117e-06 | 25.16655
2023-04-26 10:51 | 1229.37194 | 27.8002 | 3 | 1 | 3.635452 | 0 | 0 | 0 | 0 | 0 | 0 | -1.022283e-05 | 25.16655
2023-04-26 10:51 | 1229.47174 | 27.9 | 3 | 1 | 3.635414 | 0 | 0 | 0 | 0 | 0 | 0 | -1.50545e-05 | 25.16655
2023-04-26 10:51 | 1229.57194 | 28.0002 | 3 | 1 | 3.635452 | 0 | 0 | 0 | 0 | 0 | 0 | -1.990553e-05 | 25.16655
2023-04-26 10:51 | 1229.67194 | 28.1002 | 3 | 1 | 3.63543 | 0 | 0 | 0 | 0 | 0 | 0 | -2.474688e-05 | 25.16655
2023-04-26 10:51 | 1229.77214 | 28.2004 | 3 | 1 | 3.63552 | 0 | 0 | 0 | 0 | 0 | 0 | -2.959791e-05 | 25.16655
2023-04-26 10:51 | 1229.87154 | 28.2998 | 3 | 1 | 3.635437 | 0 | 0 | 0 | 0 | 0 | 0 | -3.441021e-05 | 25.16655
2023-04-26 10:51 | 1229.97154 | 28.3998 | 3 | 1 | 3.635426 | 0 | 0 | 0 | 0 | 0 | 0 | -3.925156e-05 | 25.16655
2023-04-26 10:51 | 1230.07184 | 28.5001 | 3 | 1 | 3.635378 | 0 | 0 | 0 | 0 | 0 | 0 | -4.410744e-05 | 25.16655
2023-04-26 10:51 | 1230.17184 | 28.6001 | 3 | 1 | 3.635415 | 0 | 0 | 0 | 0 | 0 | 0 | -3.0756e-05 | 25.16655
2023-04-26 10:51 | 1230.27204 | 28.7003 | 3 | 1 | 3.635466 | 0 | 0 | 0 | 0 | 0 | 0 | -1.737785e-05 | 25.16655
2023-04-26 10:51 | 1230.37314 | 28.8014 | 3 | 1 | 3.635433 | 0 | 0 | 0 | 0 | 0 | 0 | -3.879547e-06 | 25.16655
2023-04-26 10:51 | 1230.47224 | 28.9005 | 3 | 1 | 3.635441 | 0 | 0 | 0 | 0 | 0 | 0 | 9.35173e-06 | 25.16655
2023-04-26 10:51 | 1230.57224 | 29.0005 | 3 | 1 | 3.635461 | 0 | 0 | 0 | 0 | 0 | 0 | 2.270317e-05 | 25.16655
2023-04-26 10:51 | 1230.67164 | 29.0999 | 3 | 1 | 3.63541 | 0 | 0 | 0 | 0 | 0 | 0 | 3.59745e-05 | 25.16655
2023-04-26 10:51 | 1230.77184 | 29.2001 | 3 | 1 | 3.635445 | 0 | 0 | 0 | 0 | 0 | 0 | 4.935265e-05 | 25.16655
2023-04-26 10:51 | 1230.87284 | 29.3011 | 3 | 1 | 3.635518 | 0 | 0 | 0 | 0 | 0 | 0 | 6.28376e-05 | 25.16655
2023-04-26 10:51 | 1230.97154 | 29.3998 | 3 | 1 | 3.635409 | 0 | 0 | 0 | 0 | 0 | 0 | 7.601547e-05 | 25.16655
2023-04-26 10:51 | 1231.07184 | 29.5001 | 3 | 1 | 3.635479 | 0 | 0 | 0 | 0 | 0 | 0 | 8.940697e-05 | 25.16655
2023-04-26 10:51 | 1231.17264 | 29.6009 | 3 | 1 | 3.635471 | 0 | 0 | 0 | 0 | 0 | 0 | 8.940697e-05 | 25.16655
2023-04-26 10:51 | 1231.27164 | 29.6999 | 3 | 1 | 3.635492 | 0 | 0 | 0 | 0 | 0 | 0 | 8.940697e-05 | 25.1408
2023-04-26 10:51 | 1231.37194 | 29.8002 | 3 | 1 | 3.635482 | 0 | 0 | 0 | 0 | 0 | 0 | 8.940697e-05 | 25.1408
2023-04-26 10:51 | 1231.47224 | 29.9005 | 3 | 1 | 3.635537 | 0 | 0 | 0 | 0 | 0 | 0 | 8.940697e-05 | 25.1408
2023-04-26 10:51 | 1231.57304 | 30.0013 | 3 | 1 | 3.635398 | 0 | 0 | 0 | 0 | 0 | 0 | 8.940697e-05 | 25.1408
2023-04-26 10:51 | 1231.57394 | 30.0022 | 3 | 1 | 3.635404 | 0 | 0 | 0 | 0 | 0 | 0 | 8.940697e-05 | 25.1408