## Global_Info
TEST REPORT
|  |  | 20230425_W10_EIS400 | Serial Number |  | C:\ArbinSoftware\DataPro\Result\20230425_W10_EIS400
|  |  | 2023-05-08 | 207487
Channel | Start DateTime | Schedule File Name | Creator | Comments | Software Version | Schedule Version | MASS | Specific Capacity | Capacity | Item ID | Has Aux | Has Specail | Log Aux Data Flag | Log Special Flag
5 | 2023-04-25 22:13 | INR21700_m50T\2nd_life_EIS\EIS_general.sdu |  |  | PV7.0 Build: 181116USB | Schedule Version 7.00.15 | 0 | 0 | 4.85 |  | 1 | 0 | TRUE | TRUE
Note on G2: Click to open file path

## ACIM_Chan5
Device_ID | Test_ID | Channel_ID | Cycle_ID | Step_ID | Pt | Freq | Zmod | Zphz
Gamry_1 | 330 | 4 | 1 | 2 | 0 | 10019.53 | 0.0478559 | 49.48505
Gamry_1 | 330 | 4 | 1 | 2 | 1 | 7207.031 | 0.0395501 | 43.67185
Gamry_1 | 330 | 4 | 1 | 2 | 2 | 5150.463 | 0.0335127 | 36.98868
Gamry_1 | 330 | 4 | 1 | 2 | 3 | 3715.701 | 0.0295511 | 29.92583
Gamry_1 | 330 | 4 | 1 | 2 | 4 | 2686.738 | 0.0270909 | 22.99444
Gamry_1 | 330 | 4 | 1 | 2 | 5 | 1933.594 | 0.0257574 | 16.6803
Gamry_1 | 330 | 4 | 1 | 2 | 6 | 1395.089 | 0.0251248 | 11.5272
Gamry_1 | 330 | 4 | 1 | 2 | 7 | 1000.702 | 0.0249087 | 7.56993
Gamry_1 | 330 | 4 | 1 | 2 | 8 | 716.9117 | 0.0249702 | 4.667874
Gamry_1 | 330 | 4 | 1 | 2 | 9 | 520.8333 | 0.0250994 | 2.603177
Gamry_1 | 330 | 4 | 1 | 2 | 10 | 372.8693 | 0.0253322 | 1.052376
Gamry_1 | 330 | 4 | 1 | 2 | 11 | 269.3965 | 0.0255452 | 0.01706
Gamry_1 | 330 | 4 | 1 | 2 | 12 | 193.6983 | 0.0258031 | -0.7606104
Gamry_1 | 330 | 4 | 1 | 2 | 13 | 139.2327 | 0.0260688 | -1.265654
Gamry_1 | 330 | 4 | 1 | 2 | 14 | 99.734 | 0.0263129 | -1.693149
Gamry_1 | 330 | 4 | 1 | 2 | 15 | 72.11539 | 0.0265869 | -1.845623
Gamry_1 | 330 | 4 | 1 | 2 | 16 | 49.86702 | 0.0268808 | -2.098053
Gamry_1 | 330 | 4 | 1 | 2 | 17 | 37.5 | 0.0271259 | -2.252408
Gamry_1 | 330 | 4 | 1 | 2 | 18 | 27.25291 | 0.0273684 | -2.302781
Gamry_1 | 330 | 4 | 1 | 2 | 19 | 19.29012 | 0.0276891 | -2.310606
Gamry_1 | 330 | 4 | 1 | 2 | 20 | 13.95089 | 0.0279041 | -2.168425
Gamry_1 | 330 | 4 | 1 | 2 | 21 | 9.9734 | 0.0282305 | -2.079566
Gamry_1 | 330 | 4 | 1 | 2 | 22 | 7.233796 | 0.028326 | -1.870391
Gamry_1 | 330 | 4 | 1 | 2 | 23 | 5.196785 | 0.0287051 | -1.595335
Gamry_1 | 330 | 4 | 1 | 2 | 24 | 3.720238 | 0.0287299 | -1.612581
Gamry_1 | 330 | 4 | 1 | 2 | 25 | 2.689329 | 0.0287531 | -1.505026
Gamry_1 | 330 | 4 | 1 | 2 | 26 | 1.929012 | 0.0290022 | -1.494013
Gamry_1 | 330 | 4 | 1 | 2 | 27 | 1.395089 | 0.0290806 | -1.492209
Gamry_1 | 330 | 4 | 1 | 2 | 28 | 0.997765 | 0.029166 | -1.621885
Gamry_1 | 330 | 4 | 1 | 2 | 29 | 0.7233796 | 0.0292253 | -1.625538
Gamry_1 | 330 | 4 | 1 | 2 | 30 | 0.5185288 | 0.0295256 | -2.141426
Gamry_1 | 330 | 4 | 1 | 2 | 31 | 0.3732086 | 0.0296376 | -2.37583
Gamry_1 | 330 | 4 | 1 | 2 | 32 | 0.2687787 | 0.029847 | -2.727519
Gamry_1 | 330 | 4 | 1 | 2 | 33 | 0.1933787 | 0.0301701 | -3.158699
Gamry_1 | 330 | 4 | 1 | 2 | 34 | 0.1391776 | 0.0304412 | -3.637829
Gamry_1 | 330 | 4 | 1 | 2 | 35 | 0.1001603 | 0.0307903 | -4.25526
Gamry_1 | 330 | 4 | 1 | 2 | 36 | 0.0719825 | 0.0312598 | -5.018652
Gamry_1 | 330 | 4 | 1 | 2 | 37 | 0.051807 | 0.0317269 | -5.882308
Gamry_1 | 330 | 4 | 1 | 2 | 38 | 0.0372971 | 0.0323598 | -6.888231
Gamry_1 | 330 | 4 | 1 | 2 | 39 | 0.0268286 | 0.0330985 | -7.980848
Gamry_1 | 330 | 4 | 1 | 2 | 40 | 0.0193124 | 0.0339705 | -9.274764
Gamry_1 | 330 | 4 | 1 | 2 | 41 | 0.0138979 | 0.0349784 | -10.78737
Gamry_1 | 330 | 4 | 1 | 2 | 42 | 0.0100006 | 0.0362597 | -12.63974
Note on A1: Device_ID
Note on B1: Test_ID
Note on C1: Channel_ID
Note on D1: Cycle_ID
Note on E1: Step_ID
Note on F1: Pt
Note on G1: Freq
Note on H1: Zmod
Note on I1: Zphz

## Channel_5_1
Date_Time | Test_Time(s) | Step_Time(s) | Step_Index | Cycle_Index | Voltage(V) | Current(A) | Charge_Capacity(Ah) | Discharge_Capacity(Ah) | Charge_Energy(Wh) | Discharge_Energy(Wh) | Internal Resistance(Ohm) | dV/dt(V/s) | Aux_Temperature(¡æ)_1
2023-04-25 22:12 | 0.1006 | 0.1004 | 1 | 1 | 4.002408 | 0 | 0 | 0 | 0 | 0 | 0 | 0 | 25.12381
2023-04-25 22:12 | 0.2 | 0.1998 | 1 | 1 | 4.00243 | 0 | 0 | 0 | 0 | 0 | 0 | 0 | 25.12381
2023-04-25 22:12 | 0.3009 | 0.3007 | 1 | 1 | 4.002391 | 0 | 0 | 0 | 0 | 0 | 0 | 0 | 25.12381
2023-04-25 22:12 | 0.4007 | 0.4005 | 1 | 1 | 4.002383 | 0 | 0 | 0 | 0 | 0 | 0 | -9.367306e-08 | 25.12381
2023-04-25 22:12 | 0.5001 | 0.4999 | 1 | 1 | 4.002508 | 0 | 0 | 0 | 0 | 0 | 0 | -1.869707e-07 | 25.12381
2023-04-25 22:12 | 0.6003 | 0.6001 | 1 | 1 | 4.002397 | 0 | 0 | 0 | 0 | 0 | 0 | -2.810192e-07 | 25.12381
2023-04-25 22:12 | 0.7003 | 0.7001 | 1 | 1 | 4.002547 | 0 | 0 | 0 | 0 | 0 | 0 | -3.748799e-07 | 25.10613
2023-04-25 22:12 | 0.8005 | 0.8003 | 1 | 1 | 4.002438 | 0 | 0 | 0 | 0 | 0 | 0 | -4.689284e-07 | 25.10613
2023-04-25 22:12 | 0.9005 | 0.9003 | 1 | 1 | 4.002464 | 0 | 0 | 0 | 0 | 0 | 0 | -5.627892e-07 | 25.10613
2023-04-25 22:12 | 1.0005 | 1.0003 | 1 | 1 | 4.002426 | 0 | 0 | 0 | 0 | 0 | 0 | -6.5665e-07 | 25.10613
2023-04-25 22:12 | 1.0013 | 1.0011 | 1 | 1 | 4.002434 | 0 | 0 | 0 | 0 | 0 | 0 | -6.574009e-07 | 25.10613
2023-04-25 22:12 | 1.0183 | 0.001 | 2 | 1 | 4.002349 | 0 | 0 | 0 | 0 | 0 | 0 | -6.733572e-07 | 25.10613
2023-04-25 22:13 | 61.0187 | 60.0014 | 2 | 1 | 3.996901 | 0 | 0 | 0 | 0 | 0 | 0 | -5.69902e-05 | 25.11101
2023-04-25 22:14 | 121.0192 | 120.0019 | 2 | 1 | 3.998395 | 0 | 0 | 0 | 0 | 0 | 0 | -0.0001133071 | 25.11588
2023-04-25 22:15 | 181.0196 | 180.0023 | 2 | 1 | 3.997208 | 0 | 0 | 0 | 0 | 0 | 0 | -0.000169624 | 25.12075
2023-04-25 22:16 | 241.0197 | 240.0024 | 2 | 1 | 4.007298 | 0 | 0 | 0 | 0 | 0 | 0 | -0.0002259405 | 25.12563
2023-04-25 22:17 | 301.0198 | 300.0025 | 2 | 1 | 4.010026 | 0 | 0 | 0 | 0 | 0 | 0 | -0.0002822571 | 25.1305
2023-04-25 22:18 | 361.0203 | 360.003 | 2 | 1 | 4.009671 | 0 | 0 | 0 | 0 | 0 | 0 | -0.000338574 | 25.15601
2023-04-25 22:19 | 421.0207 | 420.0034 | 2 | 1 | 4.007385 | 0 | 0 | 0 | 0 | 0 | 0 | -0.0003948909 | 25.13604
2023-04-25 22:20 | 481.0209 | 480.0036 | 2 | 1 | 4.009376 | 0 | 0 | 0 | 0 | 0 | 0 | -0.0004512075 | 25.14953
2023-04-25 22:21 | 541.0219 | 540.0046 | 2 | 1 | 3.996575 | 0 | 0 | 0 | 0 | 0 | 0 | -0.0005075249 | 25.14746
2023-04-25 22:22 | 601.022 | 600.0047 | 2 | 1 | 4.002117 | 0 | 0 | 0 | 0 | 0 | 0 | -0.0005638415 | 25.13276
2023-04-25 22:23 | 661.0245 | 660.0072 | 2 | 1 | 4.008571 | 0 | 0 | 0 | 0 | 0 | 0 | -0.0006201603 | 25.16842
2023-04-25 22:24 | 721.0245 | 720.0072 | 2 | 1 | 4.010125 | 0 | 0 | 0 | 0 | 0 | 0 | -0.0006764768 | 25.14161
2023-04-25 22:25 | 781.0257 | 780.0084 | 2 | 1 | 4.004554 | 0 | 0 | 0 | 0 | 0 | 0 | -0.0007327944 | 25.11793
2023-04-25 22:26 | 841.0261 | 840.0088 | 2 | 1 | 3.998025 | 0 | 0 | 0 | 0 | 0 | 0 | -0.0007891112 | 25.14867
2023-04-25 22:27 | 901.0265 | 900.0092 | 2 | 1 | 3.997013 | 0 | 0 | 0 | 0 | 0 | 0 | -0.0008454281 | 25.14424
2023-04-25 22:28 | 961.0276 | 960.0103 | 2 | 1 | 4.002349 | 0 | 0 | 0 | 0 | 0 | 0 | -0.0009017456 | 25.15462
2023-04-25 22:29 | 1021.0285 | 1020.0112 | 2 | 1 | 4.010635 | 0 | 0 | 0 | 0 | 0 | 0 | -0.0009580629 | 25.15274
2023-04-25 22:30 | 1081.0293 | 1080.012 | 2 | 1 | 3.997786 | 0 | 0 | 0 | 0 | 0 | 0 | -0.00101438 | 25.17262
2023-04-25 22:31 | 1141.03 | 1140.0127 | 2 | 1 | 4.005815 | 0 | 0 | 0 | 0 | 0 | 0 | -0.001070697 | 25.17732
2023-04-25 22:32 | 1201.0306 | 1200.0133 | 2 | 1 | 4.005646 | 0 | 0 | 0 | 0 | 0 | 0 | -0.001127014 | 25.16275
2023-04-25 22:33 | 1261.0332 | 1260.0159 | 2 | 1 | 3.997889 | 0 | 0 | 0 | 0 | 0 | 0 | -0.001183333 | 25.14353
2023-04-25 22:34 | 1321.0343 | 1320.017 | 2 | 1 | 4.010655 | 0 | 0 | 0 | 0 | 0 | 0 | -0.001239651 | 25.1816
2023-04-25 22:35 | 1381.0352 | 1380.0179 | 2 | 1 | 3.997845 | 0 | 0 | 0 | 0 | 0 | 0 | -0.001295968 | 25.17476
2023-04-25 22:35 | 1397.372308 | 0.1006 | 3 | 1 | 4.002348 | 0 | 0 | 0 | 0 | 0 | 0 | -0.001311302 | 25.14251
2023-04-25 22:35 | 1397.471508 | 0.1998 | 3 | 1 | 4.002338 | 0 | 0 | 0 | 0 | 0 | 0 | -0.001293945 | 25.14251
2023-04-25 22:35 | 1397.571908 | 0.3002 | 3 | 1 | 4.002205 | 0 | 0 | 0 | 0 | 0 | 0 | -0.001276377 | 25.14251
2023-04-25 22:35 | 1397.672108 | 0.4004 | 3 | 1 | 4.002316 | 0 | 0 | 0 | 0 | 0 | 0 | -0.001258844 | 25.14251
2023-04-25 22:35 | 1397.772108 | 0.5004 | 3 | 1 | 4.00226 | 0 | 0 | 0 | 0 | 0 | 0 | -0.001241347 | 25.14251
2023-04-25 22:35 | 1397.871908 | 0.6002 | 3 | 1 | 4.002277 | 0 | 0 | 0 | 0 | 0 | 0 | -0.001223884 | 25.14251
2023-04-25 22:35 | 1397.972308 | 0.7006 | 3 | 1 | 4.002357 | 0 | 0 | 0 | 0 | 0 | 0 | -0.001206316 | 25.16303
2023-04-25 22:35 | 1398.071908 | 0.8002 | 3 | 1 | 4.002372 | 0 | 0 | 0 | 0 | 0 | 0 | -0.001188889 | 25.16303
2023-04-25 22:35 | 1398.171908 | 0.9002 | 3 | 1 | 4.002356 | 0 | 0 | 0 | 0 | 0 | 0 | -0.001171391 | 25.16303
2023-04-25 22:36 | 1398.271608 | 0.9999 | 3 | 1 | 4.00226 | 0 | 0 | 0 | 0 | 0 | 0 | -0.001153946 | 25.16303
2023-04-25 22:36 | 1398.371708 | 1.1 | 3 | 1 | 4.00231 | 0 | 0 | 0 | 0 | 0 | 0 | -0.001042934 | 25.16303
2023-04-25 22:36 | 1398.472108 | 1.2004 | 3 | 1 | 4.00231 | 0 | 0 | 0 | 0 | 0 | 0 | -0.000931589 | 25.16303
2023-04-25 22:36 | 1398.571908 | 1.3002 | 3 | 1 | 4.002293 | 0 | 0 | 0 | 0 | 0 | 0 | -0.0008209095 | 25.16303
2023-04-25 22:36 | 1398.672308 | 1.4006 | 3 | 1 | 4.002338 | 0 | 0 | 0 | 0 | 0 | 0 | -0.0007095647 | 25.16303
2023-04-25 22:36 | 1398.772108 | 1.5004 | 3 | 1 | 4.00229 | 0 | 0 | 0 | 0 | 0 | 0 | -0.0005988853 | 25.16303
2023-04-25 22:36 | 1398.871508 | 1.5998 | 3 | 1 | 4.002278 | 0 | 0 | 0 | 0 | 0 | 0 | -0.0004886494 | 25.16303
2023-04-25 22:36 | 1398.971908 | 1.7002 | 3 | 1 | 4.00226 | 0 | 0 | 0 | 0 | 0 | 0 | -0.0003773046 | 25.16303
2023-04-25 22:36 | 1399.072108 | 1.8004 | 3 | 1 | 4.002296 | 0 | 0 | 0 | 0 | 0 | 0 | -0.0002661816 | 25.16303
2023-04-25 22:36 | 1399.171508 | 1.8998 | 3 | 1 | 4.002128 | 0 | 0 | 0 | 0 | 0 | 0 | -0.0001559457 | 25.16303
2023-04-25 22:36 | 1399.271708 | 2 | 3 | 1 | 4.002329 | 0 | 0 | 0 | 0 | 0 | 0 | -4.482269e-05 | 25.16303
2023-04-25 22:36 | 1399.371708 | 2.1 | 3 | 1 | 4.002236 | 0 | 0 | 0 | 0 | 0 | 0 | -3.70135e-05 | 25.16303
2023-04-25 22:36 | 1399.471908 | 2.2002 | 3 | 1 | 4.002268 | 0 | 0 | 0 | 0 | 0 | 0 | -2.918868e-05 | 25.16303
2023-04-25 22:36 | 1399.572908 | 2.3012 | 3 | 1 | 4.002252 | 0 | 0 | 0 | 0 | 0 | 0 | -2.130139e-05 | 25.16303
2023-04-25 22:36 | 1399.672308 | 2.4006 | 3 | 1 | 4.002299 | 0 | 0 | 0 | 0 | 0 | 0 | -1.353905e-05 | 25.16303
2023-04-25 22:36 | 1399.771708 | 2.5 | 3 | 1 | 4.002402 | 0 | 0 | 0 | 0 | 0 | 0 | -5.77671e-06 | 25.16303
2023-04-25 22:36 | 1399.872108 | 2.6004 | 3 | 1 | 4.002361 | 0 | 0 | 0 | 0 | 0 | 0 | 2.063723e-06 | 25.16303
2023-04-25 22:36 | 1399.971508 | 2.6998 | 3 | 1 | 4.002304 | 0 | 0 | 0 | 0 | 0 | 0 | 9.826064e-06 | 25.16303
2023-04-25 22:36 | 1400.071708 | 2.8 | 3 | 1 | 4.002328 | 0 | 0 | 0 | 0 | 0 | 0 | 1.765088e-05 | 25.16303
2023-04-25 22:36 | 1400.171908 | 2.9002 | 3 | 1 | 4.002349 | 0 | 0 | 0 | 0 | 0 | 0 | 2.547569e-05 | 25.16303
2023-04-25 22:36 | 1400.273108 | 3.0014 | 3 | 1 | 4.002294 | 0 | 0 | 0 | 0 | 0 | 0 | 3.33786e-05 | 25.16303
2023-04-25 22:36 | 1400.372308 | 3.1006 | 3 | 1 | 4.002319 | 0 | 0 | 0 | 0 | 0 | 0 | 4.624867e-05 | 25.16303
2023-04-25 22:36 | 1400.472108 | 3.2004 | 3 | 1 | 4.002237 | 0 | 0 | 0 | 0 | 0 | 0 | 5.919659e-05 | 25.16303
2023-04-25 22:36 | 1400.572508 | 3.3008 | 3 | 1 | 4.002252 | 0 | 0 | 0 | 0 | 0 | 0 | 7.222235e-05 | 25.16303
2023-04-25 22:36 | 1400.671908 | 3.4002 | 3 | 1 | 4.002313 | 0 | 0 | 0 | 0 | 0 | 0 | 8.511837e-05 | 25.16303
2023-04-25 22:36 | 1400.772308 | 3.5006 | 3 | 1 | 4.002312 | 0 | 0 | 0 | 0 | 0 | 0 | 9.814412e-05 | 25.13915
2023-04-25 22:36 | 1400.872508 | 3.6008 | 3 | 1 | 4.002274 | 0 | 0 | 0 | 0 | 0 | 0 | 0.0001111439 | 25.13915
2023-04-25 22:36 | 1400.971908 | 3.7002 | 3 | 1 | 4.002349 | 0 | 0 | 0 | 0 | 0 | 0 | 0.00012404 | 25.13915
2023-04-25 22:36 | 1401.072108 | 3.8004 | 3 | 1 | 4.002349 | 0 | 0 | 0 | 0 | 0 | 0 | 0.0001370398 | 25.13915
2023-04-25 22:36 | 1401.172108 | 3.9004 | 3 | 1 | 4.00232 | 0 | 0 | 0 | 0 | 0 | 0 | 0.0001500136 | 25.13915
2023-04-25 22:36 | 1401.272808 | 4.0011 | 3 | 1 | 4.002364 | 0 | 0 | 0 | 0 | 0 | 0 | 0.0001630783 | 25.13915
2023-04-25 22:36 | 1401.372008 | 4.1003 | 3 | 1 | 4.002265 | 0 | 0 | 0 | 0 | 0 | 0 | 0.0001538052 | 25.13915
2023-04-25 22:36 | 1401.472408 | 4.2007 | 3 | 1 | 4.002387 | 0 | 0 | 0 | 0 | 0 | 0 | 0.0001444199 | 25.13915
2023-04-25 22:36 | 1401.572208 | 4.3005 | 3 | 1 | 4.002389 | 0 | 0 | 0 | 0 | 0 | 0 | 0.0001350908 | 25.13915
2023-04-25 22:36 | 1401.671608 | 4.3999 | 3 | 1 | 4.002324 | 0 | 0 | 0 | 0 | 0 | 0 | 0.000125799 | 25.13915
2023-04-25 22:36 | 1401.772008 | 4.5003 | 3 | 1 | 4.002317 | 0 | 0 | 0 | 0 | 0 | 0 | 0.0001164137 | 25.13915
2023-04-25 22:36 | 1401.872208 | 4.6005 | 3 | 1 | 4.002298 | 0 | 0 | 0 | 0 | 0 | 0 | 0.0001070471 | 25.13915
2023-04-25 22:36 | 1401.972208 | 4.7005 | 3 | 1 | 4.002337 | 0 | 0 | 0 | 0 | 0 | 0 | 9.769925e-05 | 25.13915
2023-04-25 22:36 | 1402.072408 | 4.8007 | 3 | 1 | 4.002349 | 0 | 0 | 0 | 0 | 0 | 0 | 8.833268e-05 | 25.13915
2023-04-25 22:36 | 1402.171808 | 4.9001 | 3 | 1 | 4.002189 | 0 | 0 | 0 | 0 | 0 | 0 | 7.904089e-05 | 25.13915
2023-04-25 22:36 | 1402.272608 | 5.0009 | 3 | 1 | 4.002338 | 0 | 0 | 0 | 0 | 0 | 0 | 6.961823e-05 | 25.13915
2023-04-25 22:36 | 1402.371908 | 5.1002 | 3 | 1 | 4.002385 | 0 | 0 | 0 | 0 | 0 | 0 | 6.147648e-05 | 25.13915
2023-04-25 22:36 | 1402.472108 | 5.2004 | 3 | 1 | 4.002329 | 0 | 0 | 0 | 0 | 0 | 0 | 5.326094e-05 | 25.13915
2023-04-25 22:36 | 1402.571508 | 5.2998 | 3 | 1 | 4.002356 | 0 | 0 | 0 | 0 | 0 | 0 | 4.5111e-05 | 25.13915
2023-04-25 22:36 | 1402.671508 | 5.3998 | 3 | 1 | 4.002307 | 0 | 0 | 0 | 0 | 0 | 0 | 3.691186e-05 | 25.13915
2023-04-25 22:36 | 1402.771708 | 5.5 | 3 | 1 | 4.002386 | 0 | 0 | 0 | 0 | 0 | 0 | 2.869632e-05 | 25.13915
2023-04-25 22:36 | 1402.872608 | 5.6009 | 3 | 1 | 4.00231 | 0 | 0 | 0 | 0 | 0 | 0 | 2.042339e-05 | 25.13915
2023-04-25 22:36 | 1402.971908 | 5.7002 | 3 | 1 | 4.002345 | 0 | 0 | 0 | 0 | 0 | 0 | 1.228164e-05 | 25.13915
2023-04-25 22:36 | 1403.072908 | 5.8012 | 3 | 1 | 4.002426 | 0 | 0 | 0 | 0 | 0 | 0 | 4.000513e-06 | 25.13915
2023-04-25 22:36 | 1403.172308 | 5.9006 | 3 | 1 | 4.002496 | 0 | 0 | 0 | 0 | 0 | 0 | -4.149432e-06 | 25.13915
2023-04-25 22:36 | 1403.272908 | 6.0012 | 3 | 1 | 4.002345 | 0 | 0 | 0 | 0 | 0 | 0 | -1.239777e-05 | 25.13915
2023-04-25 22:36 | 1403.371508 | 6.0998 | 3 | 1 | 4.002349 | 0 | 0 | 0 | 0 | 0 | 0 | -1.107986e-05 | 25.13915
2023-04-25 22:36 | 1403.471508 | 6.1998 | 3 | 1 | 4.002327 | 0 | 0 | 0 | 0 | 0 | 0 | -9.74325e-06 | 25.13915
2023-04-25 22:36 | 1403.573108 | 6.3014 | 3 | 1 | 4.002406 | 0 | 0 | 0 | 0 | 0 | 0 | -8.38525e-06 | 25.13915
2023-04-25 22:36 | 1403.671708 | 6.4 | 3 | 1 | 4.002416 | 0 | 0 | 0 | 0 | 0 | 0 | -7.067348e-06 | 25.17513
2023-04-25 22:36 | 1403.771508 | 6.4998 | 3 | 1 | 4.002391 | 0 | 0 | 0 | 0 | 0 | 0 | -5.733407e-06 | 25.17513
2023-04-25 22:36 | 1403.871908 | 6.6002 | 3 | 1 | 4.00229 | 0 | 0 | 0 | 0 | 0 | 0 | -4.391446e-06 | 25.17513
2023-04-25 22:36 | 1403.971708 | 6.7 | 3 | 1 | 4.002387 | 0 | 0 | 0 | 0 | 0 | 0 | -3.057505e-06 | 25.17513
2023-04-25 22:36 | 1404.072108 | 6.8004 | 3 | 1 | 4.002428 | 0 | 0 | 0 | 0 | 0 | 0 | -1.715544e-06 | 25.17513
2023-04-25 22:36 | 1404.171908 | 6.9002 | 3 | 1 | 4.002417 | 0 | 0 | 0 | 0 | 0 | 0 | -3.816034e-07 | 25.17513
2023-04-25 22:36 | 1404.271808 | 7.0001 | 3 | 1 | 4.002312 | 0 | 0 | 0 | 0 | 0 | 0 | 9.536743e-07 | 25.17513
2023-04-25 22:36 | 1404.372008 | 7.1003 | 3 | 1 | 4.0024 | 0 | 0 | 0 | 0 | 0 | 0 | 1.241836e-05 | 25.17513
2023-04-25 22:36 | 1404.472008 | 7.2003 | 3 | 1 | 4.002418 | 0 | 0 | 0 | 0 | 0 | 0 | 2.386016e-05 | 25.17513
2023-04-25 22:36 | 1404.572208 | 7.3005 | 3 | 1 | 4.002379 | 0 | 0 | 0 | 0 | 0 | 0 | 3.532485e-05 | 25.17513
2023-04-25 22:36 | 1404.672208 | 7.4005 | 3 | 1 | 4.00238 | 0 | 0 | 0 | 0 | 0 | 0 | 4.676666e-05 | 25.17513
2023-04-25 22:36 | 1404.771608 | 7.4999 | 3 | 1 | 4.002303 | 0 | 0 | 0 | 0 | 0 | 0 | 5.813981e-05 | 25.17513
2023-04-25 22:36 | 1404.871608 | 7.5999 | 3 | 1 | 4.002378 | 0 | 0 | 0 | 0 | 0 | 0 | 6.958161e-05 | 25.17513
2023-04-25 22:36 | 1404.971808 | 7.7001 | 3 | 1 | 4.002325 | 0 | 0 | 0 | 0 | 0 | 0 | 8.10463e-05 | 25.17513
2023-04-25 22:36 | 1405.072008 | 7.8003 | 3 | 1 | 4.00236 | 0 | 0 | 0 | 0 | 0 | 0 | 9.251099e-05 | 25.17513
2023-04-25 22:36 | 1405.172008 | 7.9003 | 3 | 1 | 4.002378 | 0 | 0 | 0 | 0 | 0 | 0 | 0.0001039528 | 25.17513
2023-04-25 22:36 | 1405.272008 | 8.0003 | 3 | 1 | 4.00245 | 0 | 0 | 0 | 0 | 0 | 0 | 0.0001153946 | 25.17513
2023-04-25 22:36 | 1405.372208 | 8.1005 | 3 | 1 | 4.002418 | 0 | 0 | 0 | 0 | 0 | 0 | 9.013714e-05 | 25.17513
2023-04-25 22:36 | 1405.472608 | 8.2009 | 3 | 1 | 4.002406 | 0 | 0 | 0 | 0 | 0 | 0 | 6.482927e-05 | 25.17513
2023-04-25 22:36 | 1405.571608 | 8.2999 | 3 | 1 | 4.002426 | 0 | 0 | 0 | 0 | 0 | 0 | 3.98743e-05 | 25.17513
2023-04-25 22:36 | 1405.671808 | 8.4001 | 3 | 1 | 4.002406 | 0 | 0 | 0 | 0 | 0 | 0 | 1.461684e-05 | 25.17513
2023-04-25 22:36 | 1405.771808 | 8.5001 | 3 | 1 | 4.002392 | 0 | 0 | 0 | 0 | 0 | 0 | -1.05902e-05 | 25.17513
2023-04-25 22:36 | 1405.871608 | 8.5999 | 3 | 1 | 4.002424 | 0 | 0 | 0 | 0 | 0 | 0 | -3.574682e-05 | 25.17513
2023-04-25 22:36 | 1405.972008 | 8.7003 | 3 | 1 | 4.00237 | 0 | 0 | 0 | 0 | 0 | 0 | -6.105469e-05 | 25.17513
2023-04-25 22:36 | 1406.072208 | 8.8005 | 3 | 1 | 4.002422 | 0 | 0 | 0 | 0 | 0 | 0 | -8.631215e-05 | 25.17513
2023-04-25 22:36 | 1406.171608 | 8.8999 | 3 | 1 | 4.00238 | 0 | 0 | 0 | 0 | 0 | 0 | -0.0001113679 | 25.17513
2023-04-25 22:36 | 1406.272708 | 9.001 | 3 | 1 | 4.002398 | 0 | 0 | 0 | 0 | 0 | 0 | -0.0001368523 | 25.17513
2023-04-25 22:36 | 1406.372808 | 9.1011 | 3 | 1 | 4.0025 | 0 | 0 | 0 | 0 | 0 | 0 | -0.0001099553 | 25.17513
2023-04-25 22:36 | 1406.472208 | 9.2005 | 3 | 1 | 4.002346 | 0 | 0 | 0 | 0 | 0 | 0 | -8.324638e-05 | 25.19591
2023-04-25 22:36 | 1406.572008 | 9.3003 | 3 | 1 | 4.002479 | 0 | 0 | 0 | 0 | 0 | 0 | -5.643001e-05 | 25.19591
2023-04-25 22:36 | 1406.672208 | 9.4005 | 3 | 1 | 4.002398 | 0 | 0 | 0 | 0 | 0 | 0 | -2.950615e-05 | 25.19591
2023-04-25 22:36 | 1406.772208 | 9.5005 | 3 | 1 | 4.002474 | 0 | 0 | 0 | 0 | 0 | 0 | -2.636039e-06 | 25.19591
2023-04-25 22:36 | 1406.871608 | 9.5999 | 3 | 1 | 4.002394 | 0 | 0 | 0 | 0 | 0 | 0 | 2.407285e-05 | 25.19591
2023-04-25 22:36 | 1406.971808 | 9.7001 | 3 | 1 | 4.002357 | 0 | 0 | 0 | 0 | 0 | 0 | 5.099671e-05 | 25.19591
2023-04-25 22:36 | 1407.072808 | 9.8011 | 3 | 1 | 4.00246 | 0 | 0 | 0 | 0 | 0 | 0 | 7.813553e-05 | 25.19591
2023-04-25 22:36 | 1407.172208 | 9.9005 | 3 | 1 | 4.002547 | 0 | 0 | 0 | 0 | 0 | 0 | 0.0001048444 | 25.19591
2023-04-25 22:36 | 1407.271808 | 10.0001 | 3 | 1 | 4.002439 | 0 | 0 | 0 | 0 | 0 | 0 | 0.0001316071 | 25.19591
2023-04-25 22:36 | 1407.372008 | 10.1003 | 3 | 1 | 4.002417 | 0 | 0 | 0 | 0 | 0 | 0 | 0.0001145107 | 25.19591
2023-04-25 22:36 | 1407.471808 | 10.2001 | 3 | 1 | 4.002494 | 0 | 0 | 0 | 0 | 0 | 0 | 9.748258e-05 | 25.19591
2023-04-25 22:36 | 1407.571608 | 10.2999 | 3 | 1 | 4.002536 | 0 | 0 | 0 | 0 | 0 | 0 | 8.045446e-05 | 25.19591
2023-04-25 22:36 | 1407.671808 | 10.4001 | 3 | 1 | 4.002303 | 0 | 0 | 0 | 0 | 0 | 0 | 6.33581e-05 | 25.19591
2023-04-25 22:36 | 1407.771808 | 10.5001 | 3 | 1 | 4.002427 | 0 | 0 | 0 | 0 | 0 | 0 | 4.629586e-05 | 25.19591
2023-04-25 22:36 | 1407.872008 | 10.6003 | 3 | 1 | 4.00244 | 0 | 0 | 0 | 0 | 0 | 0 | 2.91995e-05 | 25.19591
2023-04-25 22:36 | 1407.972008 | 10.7003 | 3 | 1 | 4.00245 | 0 | 0 | 0 | 0 | 0 | 0 | 1.213726e-05 | 25.19591
2023-04-25 22:36 | 1408.072208 | 10.8005 | 3 | 1 | 4.002451 | 0 | 0 | 0 | 0 | 0 | 0 | -4.959106e-06 | 25.19591
2023-04-25 22:36 | 1408.172208 | 10.9005 | 3 | 1 | 4.002468 | 0 | 0 | 0 | 0 | 0 | 0 | -2.202135e-05 | 25.19591
2023-04-25 22:36 | 1408.272308 | 11.0006 | 3 | 1 | 4.002368 | 0 | 0 | 0 | 0 | 0 | 0 | -3.910065e-05 | 25.19591
2023-04-25 22:36 | 1408.371708 | 11.1 | 3 | 1 | 4.002324 | 0 | 0 | 0 | 0 | 0 | 0 | -3.592596e-05 | 25.19591
2023-04-25 22:36 | 1408.471908 | 11.2002 | 3 | 1 | 4.002453 | 0 | 0 | 0 | 0 | 0 | 0 | -3.272572e-05 | 25.19591
2023-04-25 22:36 | 1408.571908 | 11.3002 | 3 | 1 | 4.002388 | 0 | 0 | 0 | 0 | 0 | 0 | -2.953187e-05 | 25.19591
2023-04-25 22:36 | 1408.672108 | 11.4004 | 3 | 1 | 4.002454 | 0 | 0 | 0 | 0 | 0 | 0 | -2.633163e-05 | 25.19591
2023-04-25 22:36 | 1408.772108 | 11.5004 | 3 | 1 | 4.002344 | 0 | 0 | 0 | 0 | 0 | 0 | -2.313778e-05 | 25.19591
2023-04-25 22:36 | 1408.871508 | 11.5998 | 3 | 1 | 4.002395 | 0 | 0 | 0 | 0 | 0 | 0 | -1.996309e-05 | 25.19591
2023-04-25 22:36 | 1408.971708 | 11.7 | 3 | 1 | 4.002406 | 0 | 0 | 0 | 0 | 0 | 0 | -1.676285e-05 | 25.19591
2023-04-25 22:36 | 1409.072108 | 11.8004 | 3 | 1 | 4.002367 | 0 | 0 | 0 | 0 | 0 | 0 | -1.355623e-05 | 25.19591
2023-04-25 22:36 | 1409.171508 | 11.8998 | 3 | 1 | 4.002507 | 0 | 0 | 0 | 0 | 0 | 0 | -1.038154e-05 | 25.19591
2023-04-25 22:36 | 1409.272608 | 12.0009 | 3 | 1 | 4.002383 | 0 | 0 | 0 | 0 | 0 | 0 | -7.152557e-06 | 25.19591
2023-04-25 22:36 | 1409.372008 | 12.1003 | 3 | 1 | 4.002481 | 0 | 0 | 0 | 0 | 0 | 0 | -7.468333e-07 | 25.16178
2023-04-25 22:36 | 1409.472208 | 12.2005 | 3 | 1 | 4.002418 | 0 | 0 | 0 | 0 | 0 | 0 | 5.710446e-06 | 25.16178
2023-04-25 22:36 | 1409.571608 | 12.2999 | 3 | 1 | 4.002499 | 0 | 0 | 0 | 0 | 0 | 0 | 1.211617e-05 | 25.16178
2023-04-25 22:36 | 1409.671608 | 12.3999 | 3 | 1 | 4.00246 | 0 | 0 | 0 | 0 | 0 | 0 | 1.856056e-05 | 25.16178
2023-04-25 22:36 | 1409.771808 | 12.5001 | 3 | 1 | 4.002484 | 0 | 0 | 0 | 0 | 0 | 0 | 2.501784e-05 | 25.16178
2023-04-25 22:36 | 1409.871808 | 12.6001 | 3 | 1 | 4.00246 | 0 | 0 | 0 | 0 | 0 | 0 | 3.146223e-05 | 25.16178
2023-04-25 22:36 | 1409.972008 | 12.7003 | 3 | 1 | 4.002467 | 0 | 0 | 0 | 0 | 0 | 0 | 3.791951e-05 | 25.16178
2023-04-25 22:36 | 1410.072008 | 12.8003 | 3 | 1 | 4.002462 | 0 | 0 | 0 | 0 | 0 | 0 | 4.43639e-05 | 25.16178
2023-04-25 22:36 | 1410.172008 | 12.9003 | 3 | 1 | 4.002482 | 0 | 0 | 0 | 0 | 0 | 0 | 5.080829e-05 | 25.16178
2023-04-25 22:36 | 1410.271508 | 12.9998 | 3 | 1 | 4.002464 | 0 | 0 | 0 | 0 | 0 | 0 | 5.722046e-05 | 25.16178
2023-04-25 22:36 | 1410.371708 | 13.1 | 3 | 1 | 4.002456 | 0 | 0 | 0 | 0 | 0 | 0 | 4.800278e-05 | 25.16178
2023-04-25 22:36 | 1410.472108 | 13.2004 | 3 | 1 | 4.002471 | 0 | 0 | 0 | 0 | 0 | 0 | 3.876671e-05 | 25.16178
2023-04-25 22:36 | 1410.571908 | 13.3002 | 3 | 1 | 4.002474 | 0 | 0 | 0 | 0 | 0 | 0 | 2.958583e-05 | 25.16178
2023-04-25 22:36 | 1410.672108 | 13.4004 | 3 | 1 | 4.002489 | 0 | 0 | 0 | 0 | 0 | 0 | 2.036815e-05 | 25.16178
2023-04-25 22:36 | 1410.772108 | 13.5004 | 3 | 1 | 4.002488 | 0 | 0 | 0 | 0 | 0 | 0 | 1.116888e-05 | 25.16178
2023-04-25 22:36 | 1410.871508 | 13.5998 | 3 | 1 | 4.002482 | 0 | 0 | 0 | 0 | 0 | 0 | 2.024794e-06 | 25.16178
2023-04-25 22:36 | 1410.971708 | 13.7 | 3 | 1 | 4.002441 | 0 | 0 | 0 | 0 | 0 | 0 | -7.192882e-06 | 25.16178
2023-04-25 22:36 | 1411.071708 | 13.8 | 3 | 1 | 4.002562 | 0 | 0 | 0 | 0 | 0 | 0 | -1.639216e-05 | 25.16178
2023-04-25 22:36 | 1411.171908 | 13.9002 | 3 | 1 | 4.0025 | 0 | 0 | 0 | 0 | 0 | 0 | -2.560984e-05 | 25.16178
2023-04-25 22:36 | 1411.271908 | 14.0002 | 3 | 1 | 4.002529 | 0 | 0 | 0 | 0 | 0 | 0 | -3.480911e-05 | 25.16178
2023-04-25 22:36 | 1411.372008 | 14.1003 | 3 | 1 | 4.00256 | 0 | 0 | 0 | 0 | 0 | 0 | -3.261281e-05 | 25.16178
2023-04-25 22:36 | 1411.472008 | 14.2003 | 3 | 1 | 4.002558 | 0 | 0 | 0 | 0 | 0 | 0 | -3.04187e-05 | 25.16178
2023-04-25 22:36 | 1411.572208 | 14.3005 | 3 | 1 | 4.002491 | 0 | 0 | 0 | 0 | 0 | 0 | -2.82202e-05 | 25.16178
2023-04-25 22:36 | 1411.672208 | 14.4005 | 3 | 1 | 4.002531 | 0 | 0 | 0 | 0 | 0 | 0 | -2.602609e-05 | 25.16178
2023-04-25 22:36 | 1411.772208 | 14.5005 | 3 | 1 | 4.002573 | 0 | 0 | 0 | 0 | 0 | 0 | -2.383198e-05 | 25.16178
2023-04-25 22:36 | 1411.872008 | 14.6003 | 3 | 1 | 4.002512 | 0 | 0 | 0 | 0 | 0 | 0 | -2.164226e-05 | 25.16178
2023-04-25 22:36 | 1411.972408 | 14.7007 | 3 | 1 | 4.002524 | 0 | 0 | 0 | 0 | 0 | 0 | -1.943938e-05 | 25.16178
2023-04-25 22:36 | 1412.072008 | 14.8003 | 3 | 1 | 4.002476 | 0 | 0 | 0 | 0 | 0 | 0 | -1.725405e-05 | 25.16178
2023-04-25 22:36 | 1412.172008 | 14.9003 | 3 | 1 | 4.002517 | 0 | 0 | 0 | 0 | 0 | 0 | -1.505994e-05 | 25.17731
2023-04-25 22:36 | 1412.271608 | 14.9999 | 3 | 1 | 4.002446 | 0 | 0 | 0 | 0 | 0 | 0 | -1.28746e-05 | 25.17731
2023-04-25 22:36 | 1412.371708 | 15.1 | 3 | 1 | 4.002517 | 0 | 0 | 0 | 0 | 0 | 0 | -5.237579e-06 | 25.17731
2023-04-25 22:36 | 1412.471708 | 15.2 | 3 | 1 | 4.002424 | 0 | 0 | 0 | 0 | 0 | 0 | 2.391815e-06 | 25.17731
2023-04-25 22:36 | 1412.572308 | 15.3006 | 3 | 1 | 4.002512 | 0 | 0 | 0 | 0 | 0 | 0 | 1.006699e-05 | 25.17731
2023-04-25 22:36 | 1412.672908 | 15.4012 | 3 | 1 | 4.002571 | 0 | 0 | 0 | 0 | 0 | 0 | 1.774216e-05 | 25.17731
2023-04-25 22:36 | 1412.772308 | 15.5006 | 3 | 1 | 4.002465 | 0 | 0 | 0 | 0 | 0 | 0 | 2.532578e-05 | 25.17731
2023-04-25 22:36 | 1412.871708 | 15.6 | 3 | 1 | 4.002453 | 0 | 0 | 0 | 0 | 0 | 0 | 3.290939e-05 | 25.17731
2023-04-25 22:36 | 1412.972108 | 15.7004 | 3 | 1 | 4.002605 | 0 | 0 | 0 | 0 | 0 | 0 | 4.056931e-05 | 25.17731
2023-04-25 22:36 | 1413.071508 | 15.7998 | 3 | 1 | 4.002452 | 0 | 0 | 0 | 0 | 0 | 0 | 4.815292e-05 | 25.17731
2023-04-25 22:36 | 1413.171708 | 15.9 | 3 | 1 | 4.002528 | 0 | 0 | 0 | 0 | 0 | 0 | 5.579758e-05 | 25.17731
2023-04-25 22:36 | 1413.271608 | 15.9999 | 3 | 1 | 4.002499 | 0 | 0 | 0 | 0 | 0 | 0 | 6.341934e-05 | 25.17731
2023-04-25 22:36 | 1413.371808 | 16.1001 | 3 | 1 | 4.002562 | 0 | 0 | 0 | 0 | 0 | 0 | 4.966722e-05 | 25.17731
2023-04-25 22:36 | 1413.471808 | 16.2001 | 3 | 1 | 4.002546 | 0 | 0 | 0 | 0 | 0 | 0 | 3.594254e-05 | 25.17731
2023-04-25 22:36 | 1413.572308 | 16.3006 | 3 | 1 | 4.002506 | 0 | 0 | 0 | 0 | 0 | 0 | 2.214924e-05 | 25.17731
2023-04-25 22:36 | 1413.672408 | 16.4007 | 3 | 1 | 4.002565 | 0 | 0 | 0 | 0 | 0 | 0 | 8.410843e-06 | 25.17731
2023-04-25 22:36 | 1413.771808 | 16.5001 | 3 | 1 | 4.002564 | 0 | 0 | 0 | 0 | 0 | 0 | -5.231484e-06 | 25.17731
2023-04-25 22:36 | 1413.872208 | 16.6005 | 3 | 1 | 4.002553 | 0 | 0 | 0 | 0 | 0 | 0 | -1.901106e-05 | 25.17731
2023-04-25 22:36 | 1413.972008 | 16.7003 | 3 | 1 | 4.002532 | 0 | 0 | 0 | 0 | 0 | 0 | -3.270828e-05 | 25.17731
2023-04-25 22:36 | 1414.071608 | 16.7999 | 3 | 1 | 4.002516 | 0 | 0 | 0 | 0 | 0 | 0 | -4.637806e-05 | 25.17731
2023-04-25 22:36 | 1414.171808 | 16.9001 | 3 | 1 | 4.002524 | 0 | 0 | 0 | 0 | 0 | 0 | -6.013019e-05 | 25.17731
2023-04-25 22:36 | 1414.272208 | 17.0005 | 3 | 1 | 4.002508 | 0 | 0 | 0 | 0 | 0 | 0 | -7.390976e-05 | 25.17731
2023-04-25 22:36 | 1414.371508 | 17.0998 | 3 | 1 | 4.002566 | 0 | 0 | 0 | 0 | 0 | 0 | -5.29526e-05 | 25.17731
2023-04-25 22:36 | 1414.471508 | 17.1998 | 3 | 1 | 4.002567 | 0 | 0 | 0 | 0 | 0 | 0 | -3.184771e-05 | 25.17731
2023-04-25 22:36 | 1414.572008 | 17.3003 | 3 | 1 | 4.002408 | 0 | 0 | 0 | 0 | 0 | 0 | -1.063729e-05 | 25.17731
2023-04-25 22:36 | 1414.672108 | 17.4004 | 3 | 1 | 4.002502 | 0 | 0 | 0 | 0 | 0 | 0 | 1.04887e-05 | 25.17731
2023-04-25 22:36 | 1414.771508 | 17.4998 | 3 | 1 | 4.002544 | 0 | 0 | 0 | 0 | 0 | 0 | 3.146696e-05 | 25.17731
2023-04-25 22:36 | 1414.871908 | 17.6002 | 3 | 1 | 4.002514 | 0 | 0 | 0 | 0 | 0 | 0 | 5.265628e-05 | 25.17731
2023-04-25 22:36 | 1414.972108 | 17.7004 | 3 | 1 | 4.002544 | 0 | 0 | 0 | 0 | 0 | 0 | 7.380338e-05 | 25.14751
2023-04-25 22:36 | 1415.072508 | 17.8008 | 3 | 1 | 4.002576 | 0 | 0 | 0 | 0 | 0 | 0 | 9.499269e-05 | 25.14751
2023-04-25 22:36 | 1415.171908 | 17.9002 | 3 | 1 | 4.0025 | 0 | 0 | 0 | 0 | 0 | 0 | 0.000115971 | 25.14751
2023-04-25 22:36 | 1415.273108 | 18.0014 | 3 | 1 | 4.002534 | 0 | 0 | 0 | 0 | 0 | 0 | 0.0001373291 | 25.14751
2023-04-25 22:36 | 1415.371608 | 18.0999 | 3 | 1 | 4.002519 | 0 | 0 | 0 | 0 | 0 | 0 | 0.0001279241 | 25.14751
2023-04-25 22:36 | 1415.472808 | 18.2011 | 3 | 1 | 4.002546 | 0 | 0 | 0 | 0 | 0 | 0 | 0.0001182613 | 25.14751
2023-04-25 22:36 | 1415.572608 | 18.3009 | 3 | 1 | 4.002498 | 0 | 0 | 0 | 0 | 0 | 0 | 0.0001087322 | 25.14751
2023-04-25 22:36 | 1415.672008 | 18.4003 | 3 | 1 | 4.002522 | 0 | 0 | 0 | 0 | 0 | 0 | 9.924133e-05 | 25.14751
2023-04-25 22:36 | 1415.772008 | 18.5003 | 3 | 1 | 4.002548 | 0 | 0 | 0 | 0 | 0 | 0 | 8.969313e-05 | 25.14751
2023-04-25 22:36 | 1415.871808 | 18.6001 | 3 | 1 | 4.002501 | 0 | 0 | 0 | 0 | 0 | 0 | 8.016402e-05 | 25.14751
2023-04-25 22:36 | 1415.972208 | 18.7005 | 3 | 1 | 4.002538 | 0 | 0 | 0 | 0 | 0 | 0 | 7.057763e-05 | 25.14751
2023-04-25 22:36 | 1416.071808 | 18.8001 | 3 | 1 | 4.002499 | 0 | 0 | 0 | 0 | 0 | 0 | 6.106762e-05 | 25.14751
2023-04-25 22:36 | 1416.171808 | 18.9001 | 3 | 1 | 4.002441 | 0 | 0 | 0 | 0 | 0 | 0 | 5.151942e-05 | 25.14751
2023-04-25 22:36 | 1416.271908 | 19.0002 | 3 | 1 | 4.002549 | 0 | 0 | 0 | 0 | 0 | 0 | 4.196167e-05 | 25.14751
2023-04-25 22:36 | 1416.371708 | 19.1 | 3 | 1 | 4.002474 | 0 | 0 | 0 | 0 | 0 | 0 | 3.415796e-05 | 25.14751
2023-04-25 22:36 | 1416.472108 | 19.2004 | 3 | 1 | 4.002557 | 0 | 0 | 0 | 0 | 0 | 0 | 2.630734e-05 | 25.14751
2023-04-25 22:36 | 1416.571808 | 19.3001 | 3 | 1 | 4.002528 | 0 | 0 | 0 | 0 | 0 | 0 | 1.851145e-05 | 25.14751
2023-04-25 22:36 | 1416.672708 | 19.401 | 3 | 1 | 4.00246 | 0 | 0 | 0 | 0 | 0 | 0 | 1.062173e-05 | 25.14751
2023-04-25 22:36 | 1416.772108 | 19.5004 | 3 | 1 | 4.002557 | 0 | 0 | 0 | 0 | 0 | 0 | 2.849294e-06 | 25.14751
2023-04-25 22:36 | 1416.871508 | 19.5998 | 3 | 1 | 4.00246 | 0 | 0 | 0 | 0 | 0 | 0 | -4.923137e-06 | 25.14751
2023-04-25 22:36 | 1416.971908 | 19.7002 | 3 | 1 | 4.002525 | 0 | 0 | 0 | 0 | 0 | 0 | -1.277376e-05 | 25.14751
2023-04-25 22:36 | 1417.071508 | 19.7998 | 3 | 1 | 4.00264 | 0 | 0 | 0 | 0 | 0 | 0 | -2.056183e-05 | 25.14751
2023-04-25 22:36 | 1417.171508 | 19.8998 | 3 | 1 | 4.002562 | 0 | 0 | 0 | 0 | 0 | 0 | -2.838118e-05 | 25.14751
2023-04-25 22:36 | 1417.272008 | 20.0003 | 3 | 1 | 4.002536 | 0 | 0 | 0 | 0 | 0 | 0 | -3.623962e-05 | 25.14751
2023-04-25 22:36 | 1417.372208 | 20.1005 | 3 | 1 | 4.002525 | 0 | 0 | 0 | 0 | 0 | 0 | -2.366995e-05 | 25.14751
2023-04-25 22:36 | 1417.471608 | 20.1999 | 3 | 1 | 4.002538 | 0 | 0 | 0 | 0 | 0 | 0 | -1.120064e-05 | 25.14751
2023-04-25 22:36 | 1417.572808 | 20.3011 | 3 | 1 | 4.002596 | 0 | 0 | 0 | 0 | 0 | 0 | 1.494475e-06 | 25.14751
2023-04-25 22:36 | 1417.672208 | 20.4005 | 3 | 1 | 4.002585 | 0 | 0 | 0 | 0 | 0 | 0 | 1.396379e-05 | 25.14751
2023-04-25 22:36 | 1417.771608 | 20.4999 | 3 | 1 | 4.00261 | 0 | 0 | 0 | 0 | 0 | 0 | 2.64331e-05 | 25.14751
2023-04-25 22:36 | 1417.872008 | 20.6003 | 3 | 1 | 4.002604 | 0 | 0 | 0 | 0 | 0 | 0 | 3.902786e-05 | 25.18067
2023-04-25 22:36 | 1417.972208 | 20.7005 | 3 | 1 | 4.002579 | 0 | 0 | 0 | 0 | 0 | 0 | 5.159753e-05 | 25.18067
2023-04-25 22:36 | 1418.072808 | 20.8011 | 3 | 1 | 4.002464 | 0 | 0 | 0 | 0 | 0 | 0 | 6.421738e-05 | 25.18067
2023-04-25 22:36 | 1418.171808 | 20.9001 | 3 | 1 | 4.0026 | 0 | 0 | 0 | 0 | 0 | 0 | 7.663651e-05 | 25.18067
2023-04-25 22:36 | 1418.271708 | 21 | 3 | 1 | 4.002597 | 0 | 0 | 0 | 0 | 0 | 0 | 8.916855e-05 | 25.18067
2023-04-25 22:36 | 1418.371908 | 21.1002 | 3 | 1 | 4.002643 | 0 | 0 | 0 | 0 | 0 | 0 | 7.847993e-05 | 25.18067
2023-04-25 22:36 | 1418.472108 | 21.2004 | 3 | 1 | 4.002521 | 0 | 0 | 0 | 0 | 0 | 0 | 6.779131e-05 | 25.18067
2023-04-25 22:36 | 1418.572108 | 21.3004 | 3 | 1 | 4.002677 | 0 | 0 | 0 | 0 | 0 | 0 | 5.712402e-05 | 25.18067
2023-04-25 22:36 | 1418.672008 | 21.4003 | 3 | 1 | 4.002584 | 0 | 0 | 0 | 0 | 0 | 0 | 4.646741e-05 | 25.18067
2023-04-25 22:36 | 1418.772708 | 21.501 | 3 | 1 | 4.002594 | 0 | 0 | 0 | 0 | 0 | 0 | 3.572545e-05 | 25.18067
2023-04-25 22:36 | 1418.872108 | 21.6004 | 3 | 1 | 4.002604 | 0 | 0 | 0 | 0 | 0 | 0 | 2.512217e-05 | 25.18067
2023-04-25 22:36 | 1418.971508 | 21.6998 | 3 | 1 | 4.002573 | 0 | 0 | 0 | 0 | 0 | 0 | 1.451889e-05 | 25.18067
2023-04-25 22:36 | 1419.072108 | 21.8004 | 3 | 1 | 4.002616 | 0 | 0 | 0 | 0 | 0 | 0 | 3.7876e-06 | 25.18067
2023-04-25 22:36 | 1419.172108 | 21.9004 | 3 | 1 | 4.002611 | 0 | 0 | 0 | 0 | 0 | 0 | -6.879684e-06 | 25.18067
2023-04-25 22:36 | 1419.273008 | 22.0013 | 3 | 1 | 4.002652 | 0 | 0 | 0 | 0 | 0 | 0 | -1.764297e-05 | 25.18067
2023-04-25 22:36 | 1419.371508 | 22.0998 | 3 | 1 | 4.00254 | 0 | 0 | 0 | 0 | 0 | 0 | -2.333014e-05 | 25.18067
2023-04-25 22:36 | 1419.472308 | 22.2006 | 3 | 1 | 4.002652 | 0 | 0 | 0 | 0 | 0 | 0 | -2.91501e-05 | 25.18067
2023-04-25 22:36 | 1419.572608 | 22.3009 | 3 | 1 | 4.002464 | 0 | 0 | 0 | 0 | 0 | 0 | -3.494119e-05 | 25.18067
2023-04-25 22:36 | 1419.671908 | 22.4002 | 3 | 1 | 4.002529 | 0 | 0 | 0 | 0 | 0 | 0 | -4.067455e-05 | 25.18067
2023-04-25 22:36 | 1419.771908 | 22.5002 | 3 | 1 | 4.002759 | 0 | 0 | 0 | 0 | 0 | 0 | -4.644832e-05 | 25.18067
2023-04-25 22:36 | 1419.871708 | 22.6 | 3 | 1 | 4.002573 | 0 | 0 | 0 | 0 | 0 | 0 | -5.221054e-05 | 25.18067
2023-04-25 22:36 | 1419.972108 | 22.7004 | 3 | 1 | 4.002607 | 0 | 0 | 0 | 0 | 0 | 0 | -5.800741e-05 | 25.18067
2023-04-25 22:36 | 1420.071508 | 22.7998 | 3 | 1 | 4.002517 | 0 | 0 | 0 | 0 | 0 | 0 | -6.374654e-05 | 25.18067
2023-04-25 22:36 | 1420.172308 | 22.9006 | 3 | 1 | 4.002539 | 0 | 0 | 0 | 0 | 0 | 0 | -6.95665e-05 | 25.18067
2023-04-25 22:36 | 1420.272308 | 23.0006 | 3 | 1 | 4.002644 | 0 | 0 | 0 | 0 | 0 | 0 | -7.534027e-05 | 25.18067
2023-04-25 22:36 | 1420.371508 | 23.0998 | 3 | 1 | 4.002683 | 0 | 0 | 0 | 0 | 0 | 0 | -6.233345e-05 | 25.18067
2023-04-25 22:36 | 1420.472108 | 23.2004 | 3 | 1 | 4.002584 | 0 | 0 | 0 | 0 | 0 | 0 | -4.914307e-05 | 25.18067
2023-04-25 22:36 | 1420.571608 | 23.2999 | 3 | 1 | 4.002632 | 0 | 0 | 0 | 0 | 0 | 0 | -3.609692e-05 | 25.18067
2023-04-25 22:36 | 1420.672508 | 23.4008 | 3 | 1 | 4.002563 | 0 | 0 | 0 | 0 | 0 | 0 | -2.28672e-05 | 25.16086
2023-04-25 22:36 | 1420.771908 | 23.5002 | 3 | 1 | 4.002516 | 0 | 0 | 0 | 0 | 0 | 0 | -9.834164e-06 | 25.16086
2023-04-25 22:36 | 1420.872308 | 23.6006 | 3 | 1 | 4.002667 | 0 | 0 | 0 | 0 | 0 | 0 | 3.329993e-06 | 25.16086
2023-04-25 22:36 | 1420.972108 | 23.7004 | 3 | 1 | 4.002551 | 0 | 0 | 0 | 0 | 0 | 0 | 1.641548e-05 | 25.16086
2023-04-25 22:36 | 1421.071908 | 23.8002 | 3 | 1 | 4.002553 | 0 | 0 | 0 | 0 | 0 | 0 | 2.950097e-05 | 25.16086
2023-04-25 22:36 | 1421.172108 | 23.9004 | 3 | 1 | 4.002495 | 0 | 0 | 0 | 0 | 0 | 0 | 4.26389e-05 | 25.16086
2023-04-25 22:36 | 1421.272408 | 24.0007 | 3 | 1 | 4.002597 | 0 | 0 | 0 | 0 | 0 | 0 | 5.578995e-05 | 25.16086
2023-04-25 22:36 | 1421.372508 | 24.1008 | 3 | 1 | 4.002567 | 0 | 0 | 0 | 0 | 0 | 0 | 4.195476e-05 | 25.16086
2023-04-25 22:36 | 1421.471908 | 24.2002 | 3 | 1 | 4.002512 | 0 | 0 | 0 | 0 | 0 | 0 | 2.821632e-05 | 25.16086
2023-04-25 22:36 | 1421.572508 | 24.3008 | 3 | 1 | 4.002596 | 0 | 0 | 0 | 0 | 0 | 0 | 1.431203e-05 | 25.16086
2023-04-25 22:36 | 1421.671908 | 24.4002 | 3 | 1 | 4.002556 | 0 | 0 | 0 | 0 | 0 | 0 | 5.735867e-07 | 25.16086
2023-04-25 22:36 | 1421.771908 | 24.5002 | 3 | 1 | 4.002671 | 0 | 0 | 0 | 0 | 0 | 0 | -1.324778e-05 | 25.16086
2023-04-25 22:36 | 1421.871908 | 24.6002 | 3 | 1 | 4.002657 | 0 | 0 | 0 | 0 | 0 | 0 | -2.706915e-05 | 25.16086
2023-04-25 22:36 | 1421.972108 | 24.7004 | 3 | 1 | 4.002594 | 0 | 0 | 0 | 0 | 0 | 0 | -4.091816e-05 | 25.16086
2023-04-25 22:36 | 1422.072208 | 24.8005 | 3 | 1 | 4.002682 | 0 | 0 | 0 | 0 | 0 | 0 | -5.475334e-05 | 25.16086
2023-04-25 22:36 | 1422.171508 | 24.8998 | 3 | 1 | 4.002568 | 0 | 0 | 0 | 0 | 0 | 0 | -6.847796e-05 | 25.16086
2023-04-25 22:36 | 1422.272908 | 25.0012 | 3 | 1 | 4.002647 | 0 | 0 | 0 | 0 | 0 | 0 | -8.249283e-05 | 25.16086
2023-04-25 22:36 | 1422.371908 | 25.1002 | 3 | 1 | 4.002573 | 0 | 0 | 0 | 0 | 0 | 0 | -6.218575e-05 | 25.16086
2023-04-25 22:36 | 1422.471908 | 25.2002 | 3 | 1 | 4.002626 | 0 | 0 | 0 | 0 | 0 | 0 | -4.167355e-05 | 25.16086
2023-04-25 22:36 | 1422.571508 | 25.2998 | 3 | 1 | 4.002685 | 0 | 0 | 0 | 0 | 0 | 0 | -2.124339e-05 | 25.16086
2023-04-25 22:36 | 1422.671708 | 25.4 | 3 | 1 | 4.002641 | 0 | 0 | 0 | 0 | 0 | 0 | -6.901641e-07 | 25.16086
2023-04-25 22:36 | 1422.772108 | 25.5004 | 3 | 1 | 4.002573 | 0 | 0 | 0 | 0 | 0 | 0 | 1.990409e-05 | 25.16086
2023-04-25 22:36 | 1422.871908 | 25.6002 | 3 | 1 | 4.002557 | 0 | 0 | 0 | 0 | 0 | 0 | 4.037527e-05 | 25.16086
2023-04-25 22:36 | 1422.972308 | 25.7006 | 3 | 1 | 4.002608 | 0 | 0 | 0 | 0 | 0 | 0 | 6.096952e-05 | 25.16086
2023-04-25 22:36 | 1423.072608 | 25.8009 | 3 | 1 | 4.002633 | 0 | 0 | 0 | 0 | 0 | 0 | 8.154326e-05 | 25.16086
2023-04-25 22:36 | 1423.171908 | 25.9002 | 3 | 1 | 4.002573 | 0 | 0 | 0 | 0 | 0 | 0 | 0.0001019119 | 25.16086
2023-04-25 22:36 | 1423.272508 | 26.0008 | 3 | 1 | 4.002638 | 0 | 0 | 0 | 0 | 0 | 0 | 0.0001225471 | 25.16086
2023-04-25 22:36 | 1423.371708 | 26.1 | 3 | 1 | 4.002555 | 0 | 0 | 0 | 0 | 0 | 0 | 0.0001095351 | 25.16086
2023-04-25 22:36 | 1423.472108 | 26.2004 | 3 | 1 | 4.002592 | 0 | 0 | 0 | 0 | 0 | 0 | 9.63657e-05 | 25.16086
2023-04-25 22:36 | 1423.571508 | 26.2998 | 3 | 1 | 4.002625 | 0 | 0 | 0 | 0 | 0 | 0 | 8.332745e-05 | 25.14037
2023-04-25 22:36 | 1423.672708 | 26.401 | 3 | 1 | 4.002646 | 0 | 0 | 0 | 0 | 0 | 0 | 7.005309e-05 | 25.14037
2023-04-25 22:36 | 1423.772108 | 26.5004 | 3 | 1 | 4.002517 | 0 | 0 | 0 | 0 | 0 | 0 | 5.701483e-05 | 25.14037
2023-04-25 22:36 | 1423.871508 | 26.5998 | 3 | 1 | 4.002611 | 0 | 0 | 0 | 0 | 0 | 0 | 4.397658e-05 | 25.14037
2023-04-25 22:36 | 1423.971908 | 26.7002 | 3 | 1 | 4.002592 | 0 | 0 | 0 | 0 | 0 | 0 | 3.080715e-05 | 25.14037
2023-04-25 22:36 | 1424.071708 | 26.8 | 3 | 1 | 4.002605 | 0 | 0 | 0 | 0 | 0 | 0 | 1.771643e-05 | 25.14037
2023-04-25 22:36 | 1424.171508 | 26.8998 | 3 | 1 | 4.002589 | 0 | 0 | 0 | 0 | 0 | 0 | 4.625707e-06 | 25.14037
2023-04-25 22:36 | 1424.272208 | 27.0005 | 3 | 1 | 4.002685 | 0 | 0 | 0 | 0 | 0 | 0 | -8.583069e-06 | 25.14037
2023-04-25 22:36 | 1424.372408 | 27.1007 | 3 | 1 | 4.002599 | 0 | 0 | 0 | 0 | 0 | 0 | -1.006289e-05 | 25.14037
2023-04-25 22:36 | 1424.471808 | 27.2001 | 3 | 1 | 4.002586 | 0 | 0 | 0 | 0 | 0 | 0 | -1.153089e-05 | 25.14037
2023-04-25 22:36 | 1424.572008 | 27.3003 | 3 | 1 | 4.002615 | 0 | 0 | 0 | 0 | 0 | 0 | -1.301071e-05 | 25.14037
2023-04-25 22:36 | 1424.672208 | 27.4005 | 3 | 1 | 4.002619 | 0 | 0 | 0 | 0 | 0 | 0 | -1.449053e-05 | 25.14037
2023-04-25 22:36 | 1424.772208 | 27.5005 | 3 | 1 | 4.002583 | 0 | 0 | 0 | 0 | 0 | 0 | -1.59674e-05 | 25.14037
2023-04-25 22:36 | 1424.872208 | 27.6005 | 3 | 1 | 4.002587 | 0 | 0 | 0 | 0 | 0 | 0 | -1.744426e-05 | 25.14037
2023-04-25 22:36 | 1424.971608 | 27.6999 | 3 | 1 | 4.002608 | 0 | 0 | 0 | 0 | 0 | 0 | -1.891227e-05 | 25.14037
2023-04-25 22:36 | 1425.071808 | 27.8001 | 3 | 1 | 4.002633 | 0 | 0 | 0 | 0 | 0 | 0 | -2.039209e-05 | 25.14037
2023-04-25 22:36 | 1425.172008 | 27.9003 | 3 | 1 | 4.002587 | 0 | 0 | 0 | 0 | 0 | 0 | -2.187191e-05 | 25.14037
2023-04-25 22:36 | 1425.273108 | 28.0014 | 3 | 1 | 4.002531 | 0 | 0 | 0 | 0 | 0 | 0 | -2.336502e-05 | 25.14037
2023-04-25 22:36 | 1425.372308 | 28.1006 | 3 | 1 | 4.002562 | 0 | 0 | 0 | 0 | 0 | 0 | -1.853246e-05 | 25.14037
2023-04-25 22:36 | 1425.472108 | 28.2004 | 3 | 1 | 4.002634 | 0 | 0 | 0 | 0 | 0 | 0 | -1.367067e-05 | 25.14037
2023-04-25 22:36 | 1425.571508 | 28.2998 | 3 | 1 | 4.00262 | 0 | 0 | 0 | 0 | 0 | 0 | -8.828365e-06 | 25.14037
2023-04-25 22:36 | 1425.671908 | 28.4002 | 3 | 1 | 4.002744 | 0 | 0 | 0 | 0 | 0 | 0 | -3.937345e-06 | 25.14037
2023-04-25 22:36 | 1425.772308 | 28.5006 | 3 | 1 | 4.002638 | 0 | 0 | 0 | 0 | 0 | 0 | 9.536743e-07 | 25.14037
2023-04-25 22:36 | 1425.871708 | 28.6 | 3 | 1 | 4.002561 | 0 | 0 | 0 | 0 | 0 | 0 | 5.795979e-06 | 25.14037
2023-04-25 22:36 | 1425.971908 | 28.7002 | 3 | 1 | 4.002693 | 0 | 0 | 0 | 0 | 0 | 0 | 1.067726e-05 | 25.14037
2023-04-25 22:36 | 1426.072108 | 28.8004 | 3 | 1 | 4.002658 | 0 | 0 | 0 | 0 | 0 | 0 | 1.555853e-05 | 25.14037
2023-04-25 22:36 | 1426.171508 | 28.8998 | 3 | 1 | 4.002614 | 0 | 0 | 0 | 0 | 0 | 0 | 2.040084e-05 | 25.14037
2023-04-25 22:36 | 1426.271508 | 28.9998 | 3 | 1 | 4.00263 | 0 | 0 | 0 | 0 | 0 | 0 | 2.527237e-05 | 25.14037
2023-04-25 22:36 | 1426.371708 | 29.1 | 3 | 1 | 4.002641 | 0 | 0 | 0 | 0 | 0 | 0 | 2.770691e-05 | 25.13013
2023-04-25 22:36 | 1426.471708 | 29.2 | 3 | 1 | 4.002655 | 0 | 0 | 0 | 0 | 0 | 0 | 3.013659e-05 | 25.13013
2023-04-25 22:36 | 1426.571908 | 29.3002 | 3 | 1 | 4.002601 | 0 | 0 | 0 | 0 | 0 | 0 | 3.257114e-05 | 25.13013
2023-04-25 22:36 | 1426.672908 | 29.4012 | 3 | 1 | 4.002446 | 0 | 0 | 0 | 0 | 0 | 0 | 3.502512e-05 | 25.13013
2023-04-25 22:36 | 1426.772408 | 29.5007 | 3 | 1 | 4.002698 | 0 | 0 | 0 | 0 | 0 | 0 | 3.744265e-05 | 25.13013
2023-04-25 22:36 | 1426.871508 | 29.5998 | 3 | 1 | 4.002644 | 0 | 0 | 0 | 0 | 0 | 0 | 3.985047e-05 | 25.13013
2023-04-25 22:36 | 1426.971508 | 29.6998 | 3 | 1 | 4.002705 | 0 | 0 | 0 | 0 | 0 | 0 | 4.228015e-05 | 25.13013
2023-04-25 22:36 | 1427.071708 | 29.8 | 3 | 1 | 4.002679 | 0 | 0 | 0 | 0 | 0 | 0 | 4.471469e-05 | 25.13013
2023-04-25 22:36 | 1427.172708 | 29.901 | 3 | 1 | 4.002625 | 0 | 0 | 0 | 0 | 0 | 0 | 4.716867e-05 | 25.13013
2023-04-25 22:36 | 1427.272408 | 30.0007 | 3 | 1 | 4.002631 | 0 | 0 | 0 | 0 | 0 | 0 | 4.959106e-05 | 25.13013
2023-04-25 22:36 | 1427.273308 | 30.0016 | 3 | 1 | 4.002622 | 0 | 0 | 0 | 0 | 0 | 0 | 4.959106e-05 | 25.13013