## Global_Info
TEST REPORT
|  |  | 20230425_W8_EIS326 | Serial Number |  | C:\ArbinSoftware\DataPro\Result\20230425_W8_EIS326
|  |  | 2023-05-08 | 207487
Channel | Start DateTime | Schedule File Name | Creator | Comments | Software Version | Schedule Version | MASS | Specific Capacity | Capacity | Item ID | Has Aux | Has Specail | Log Aux Data Flag | Log Special Flag
2 | 2023-04-27 12:43 | INR21700_m50T\2nd_life_EIS\EIS_general.sdu |  |  | PV7.0 Build: 181116USB | Schedule Version 7.00.15 | 0 | 0 | 4.85 |  | 1 | 0 | TRUE | TRUE
Note on G2: Click to open file path

## ACIM_Chan2
Device_ID | Test_ID | Channel_ID | Cycle_ID | Step_ID | Pt | Freq | Zmod | Zphz
Gamry_1 | 363 | 1 | 1 | 2 | 0 | 10019.53 | 0.0471199 | 48.32969
Gamry_1 | 363 | 1 | 1 | 2 | 1 | 7207.031 | 0.0391444 | 42.54796
Gamry_1 | 363 | 1 | 1 | 2 | 2 | 5150.463 | 0.0333397 | 35.86008
Gamry_1 | 363 | 1 | 1 | 2 | 3 | 3715.701 | 0.0295516 | 28.89529
Gamry_1 | 363 | 1 | 1 | 2 | 4 | 2686.738 | 0.0272199 | 22.07824
Gamry_1 | 363 | 1 | 1 | 2 | 5 | 1933.594 | 0.0259355 | 15.90022
Gamry_1 | 363 | 1 | 1 | 2 | 6 | 1395.089 | 0.0253621 | 10.89421
Gamry_1 | 363 | 1 | 1 | 2 | 7 | 1000.702 | 0.0252021 | 6.96584
Gamry_1 | 363 | 1 | 1 | 2 | 8 | 716.9117 | 0.0252736 | 4.050583
Gamry_1 | 363 | 1 | 1 | 2 | 9 | 520.8333 | 0.0254666 | 2.024607
Gamry_1 | 363 | 1 | 1 | 2 | 10 | 372.8693 | 0.0257211 | 0.4835381
Gamry_1 | 363 | 1 | 1 | 2 | 11 | 269.3965 | 0.0260045 | -0.593092
Gamry_1 | 363 | 1 | 1 | 2 | 12 | 193.6983 | 0.0263151 | -1.406526
Gamry_1 | 363 | 1 | 1 | 2 | 13 | 139.2327 | 0.0266319 | -1.980496
Gamry_1 | 363 | 1 | 1 | 2 | 14 | 99.734 | 0.0269758 | -2.423818
Gamry_1 | 363 | 1 | 1 | 2 | 15 | 72.11539 | 0.027295 | -2.704271
Gamry_1 | 363 | 1 | 1 | 2 | 16 | 49.86702 | 0.0276949 | -2.958521
Gamry_1 | 363 | 1 | 1 | 2 | 17 | 37.5 | 0.0279832 | -3.13132
Gamry_1 | 363 | 1 | 1 | 2 | 18 | 27.25291 | 0.0283213 | -3.319222
Gamry_1 | 363 | 1 | 1 | 2 | 19 | 19.29012 | 0.0287279 | -3.516062
Gamry_1 | 363 | 1 | 1 | 2 | 20 | 13.95089 | 0.0291468 | -3.659992
Gamry_1 | 363 | 1 | 1 | 2 | 21 | 9.9734 | 0.0295623 | -3.622298
Gamry_1 | 363 | 1 | 1 | 2 | 22 | 7.233796 | 0.030056 | -3.615342
Gamry_1 | 363 | 1 | 1 | 2 | 23 | 5.196785 | 0.0305813 | -3.637141
Gamry_1 | 363 | 1 | 1 | 2 | 24 | 3.720238 | 0.0310285 | -3.322003
Gamry_1 | 363 | 1 | 1 | 2 | 25 | 2.689329 | 0.0313686 | -3.195841
Gamry_1 | 363 | 1 | 1 | 2 | 26 | 1.929012 | 0.0317714 | -2.811674
Gamry_1 | 363 | 1 | 1 | 2 | 27 | 1.395089 | 0.0320464 | -2.779935
Gamry_1 | 363 | 1 | 1 | 2 | 28 | 0.997765 | 0.0322726 | -2.661133
Gamry_1 | 363 | 1 | 1 | 2 | 29 | 0.7233796 | 0.0325244 | -2.556162
Gamry_1 | 363 | 1 | 1 | 2 | 30 | 0.5185288 | 0.0327428 | -2.717529
Gamry_1 | 363 | 1 | 1 | 2 | 31 | 0.3732086 | 0.0329258 | -2.923617
Gamry_1 | 363 | 1 | 1 | 2 | 32 | 0.2687787 | 0.0331655 | -3.334763
Gamry_1 | 363 | 1 | 1 | 2 | 33 | 0.1933787 | 0.0334862 | -3.785304
Gamry_1 | 363 | 1 | 1 | 2 | 34 | 0.1391776 | 0.0338115 | -4.488584
Gamry_1 | 363 | 1 | 1 | 2 | 35 | 0.1001603 | 0.0342628 | -5.329832
Gamry_1 | 363 | 1 | 1 | 2 | 36 | 0.0719825 | 0.034922 | -6.312267
Gamry_1 | 363 | 1 | 1 | 2 | 37 | 0.051807 | 0.0354914 | -7.478776
Gamry_1 | 363 | 1 | 1 | 2 | 38 | 0.0372971 | 0.036203 | -8.895841
Gamry_1 | 363 | 1 | 1 | 2 | 39 | 0.0268286 | 0.0370361 | -10.69516
Gamry_1 | 363 | 1 | 1 | 2 | 40 | 0.0193124 | 0.0380528 | -13.1059
Gamry_1 | 363 | 1 | 1 | 2 | 41 | 0.0138979 | 0.0394389 | -16.29867
Gamry_1 | 363 | 1 | 1 | 2 | 42 | 0.0100006 | 0.0415097 | -20.1806
Note on A1: Device_ID
Note on B1: Test_ID
Note on C1: Channel_ID
Note on D1: Cycle_ID
Note on E1: Step_ID
Note on F1: Pt
Note on G1: Freq
Note on H1: Zmod
Note on I1: Zphz

## Channel_2_1
Date_Time | Test_Time(s) | Step_Time(s) | Step_Index | Cycle_Index | Voltage(V) | Current(A) | Charge_Capacity(Ah) | Discharge_Capacity(Ah) | Charge_Energy(Wh) | Discharge_Energy(Wh) | Internal Resistance(Ohm) | dV/dt(V/s) | Aux_Temperature(¡æ)_1
2023-04-27 12:43 | 0.101 | 0.1008 | 1 | 1 | 3.258072 | 0 | 0 | 0 | 0 | 0 | 0 | 0 | 24.7282
2023-04-27 12:43 | 0.2002 | 0.2 | 1 | 1 | 3.258057 | 0 | 0 | 0 | 0 | 0 | 0 | 0 | 24.7282
2023-04-27 12:43 | 0.3008 | 0.3006 | 1 | 1 | 3.258058 | 0 | 0 | 0 | 0 | 0 | 0 | 0 | 24.7282
2023-04-27 12:43 | 0.4008 | 0.4006 | 1 | 1 | 3.258136 | 0 | 0 | 0 | 0 | 0 | 0 | 0 | 24.7282
2023-04-27 12:43 | 0.5002 | 0.5 | 1 | 1 | 3.258116 | 0 | 0 | 0 | 0 | 0 | 0 | 0 | 24.7282
2023-04-27 12:43 | 0.6016 | 0.6014 | 1 | 1 | 3.258056 | 0 | 0 | 0 | 0 | 0 | 0 | 0 | 24.7282
2023-04-27 12:43 | 0.7008 | 0.7006 | 1 | 1 | 3.257989 | 0 | 0 | 0 | 0 | 0 | 0 | 0 | 24.7282
2023-04-27 12:43 | 0.8012 | 0.801 | 1 | 1 | 3.258112 | 0 | 0 | 0 | 0 | 0 | 0 | 0 | 24.7282
2023-04-27 12:43 | 0.9002 | 0.9 | 1 | 1 | 3.258258 | 0 | 0 | 0 | 0 | 0 | 0 | 0 | 24.7282
2023-04-27 12:43 | 1.001 | 1.0008 | 1 | 1 | 3.258152 | 0 | 0 | 0 | 0 | 0 | 0 | -1.127158e-07 | 24.7282
2023-04-27 12:43 | 1.0023 | 1.0021 | 1 | 1 | 3.258141 | 0 | 0 | 0 | 0 | 0 | 0 | -1.141694e-07 | 24.7282
2023-04-27 12:43 | 1.021799 | 0.0014 | 2 | 1 | 3.258162 | 0 | 0 | 0 | 0 | 0 | 0 | -1.359746e-07 | 24.7282
2023-04-27 12:44 | 61.022899 | 60.0025 | 2 | 1 | 3.259563 | 0 | 0 | 0 | 0 | 0 | 0 | -6.722992e-05 | 24.72867
2023-04-27 12:45 | 121.024399 | 120.004 | 2 | 1 | 3.255562 | 0 | 0 | 0 | 0 | 0 | 0 | -0.0001343243 | 24.72914
2023-04-27 12:46 | 181.024699 | 180.0043 | 2 | 1 | 3.256274 | 0 | 0 | 0 | 0 | 0 | 0 | -0.0002014174 | 24.72961
2023-04-27 12:47 | 241.025199 | 240.0048 | 2 | 1 | 3.260968 | 0 | 0 | 0 | 0 | 0 | 0 | -0.0002685106 | 24.73007
2023-04-27 12:48 | 301.027699 | 300.0073 | 2 | 1 | 3.25337 | 0 | 0 | 0 | 0 | 0 | 0 | -0.0003356061 | 24.73054
2023-04-27 12:49 | 361.027799 | 360.0074 | 2 | 1 | 3.258917 | 0 | 0 | 0 | 0 | 0 | 0 | -0.000402699 | 24.7324
2023-04-27 12:50 | 421.028799 | 420.0084 | 2 | 1 | 3.251764 | 0 | 0 | 0 | 0 | 0 | 0 | -0.0004697928 | 24.7113
2023-04-27 12:51 | 481.030199 | 480.0098 | 2 | 1 | 3.25261 | 0 | 0 | 0 | 0 | 0 | 0 | -0.0005368871 | 24.73579
2023-04-27 12:52 | 541.031099 | 540.0107 | 2 | 1 | 3.26586 | 0 | 0 | 0 | 0 | 0 | 0 | -0.0006039808 | 24.75053
2023-04-27 12:53 | 601.033699 | 600.0133 | 2 | 1 | 3.254108 | 0 | 0 | 0 | 0 | 0 | 0 | -0.0006710764 | 24.71062
2023-04-27 12:54 | 661.035699 | 660.0153 | 2 | 1 | 3.251966 | 0 | 0 | 0 | 0 | 0 | 0 | -0.0007381713 | 24.69686
2023-04-27 12:55 | 721.037499 | 720.0171 | 2 | 1 | 3.256331 | 0 | 0 | 0 | 0 | 0 | 0 | -0.0008052661 | 24.69612
2023-04-27 12:56 | 781.040099 | 780.0197 | 2 | 1 | 3.251996 | 0 | 0 | 0 | 0 | 0 | 0 | -0.0008723617 | 24.71186
2023-04-27 12:57 | 841.040999 | 840.0206 | 2 | 1 | 3.254461 | 0 | 0 | 0 | 0 | 0 | 0 | -0.0009394554 | 24.68487
2023-04-27 12:58 | 901.043899 | 900.0235 | 2 | 1 | 3.261532 | 0 | 0 | 0 | 0 | 0 | 0 | -0.001006551 | 24.70101
2023-04-27 12:59 | 961.046799 | 960.0264 | 2 | 1 | 3.265807 | 0 | 0 | 0 | 0 | 0 | 0 | -0.001073647 | 24.73253
2023-04-27 13:00 | 1021.047699 | 1020.0273 | 2 | 1 | 3.261839 | 0 | 0 | 0 | 0 | 0 | 0 | -0.001140741 | 24.71701
2023-04-27 13:01 | 1081.050599 | 1080.0302 | 2 | 1 | 3.252812 | 0 | 0 | 0 | 0 | 0 | 0 | -0.001207837 | 24.69512
2023-04-27 13:02 | 1141.051599 | 1140.0312 | 2 | 1 | 3.265966 | 0 | 0 | 0 | 0 | 0 | 0 | -0.001274931 | 24.68037
2023-04-27 13:03 | 1201.054099 | 1200.0337 | 2 | 1 | 3.253629 | 0 | 0 | 0 | 0 | 0 | 0 | -0.001342026 | 24.69154
2023-04-27 13:04 | 1261.054999 | 1260.0346 | 2 | 1 | 3.26032 | 0 | 0 | 0 | 0 | 0 | 0 | -0.00140912 | 24.69504
2023-04-27 13:05 | 1321.057899 | 1320.0375 | 2 | 1 | 3.261888 | 0 | 0 | 0 | 0 | 0 | 0 | -0.001476216 | 24.6936
2023-04-27 13:06 | 1381.060899 | 1380.0405 | 2 | 1 | 3.252815 | 0 | 0 | 0 | 0 | 0 | 0 | -0.001543312 | 24.69156
2023-04-27 13:07 | 1415.362724 | 0.101 | 3 | 1 | 3.257267 | 0 | 0 | 0 | 0 | 0 | 0 | -0.001581669 | 24.68904
2023-04-27 13:07 | 1415.461524 | 0.1998 | 3 | 1 | 3.257116 | 0 | 0 | 0 | 0 | 0 | 0 | -0.001617578 | 24.68904
2023-04-27 13:07 | 1415.561724 | 0.3 | 3 | 1 | 3.25721 | 0 | 0 | 0 | 0 | 0 | 0 | -0.001653996 | 24.68904
2023-04-27 13:07 | 1415.661924 | 0.4002 | 3 | 1 | 3.257144 | 0 | 0 | 0 | 0 | 0 | 0 | -0.001690414 | 24.68904
2023-04-27 13:07 | 1415.761924 | 0.5002 | 3 | 1 | 3.257049 | 0 | 0 | 0 | 0 | 0 | 0 | -0.00172676 | 24.68904
2023-04-27 13:07 | 1415.861924 | 0.6002 | 3 | 1 | 3.257306 | 0 | 0 | 0 | 0 | 0 | 0 | -0.001763105 | 24.68904
2023-04-27 13:07 | 1415.962324 | 0.7006 | 3 | 1 | 3.257118 | 0 | 0 | 0 | 0 | 0 | 0 | -0.001588856 | 24.68904
2023-04-27 13:07 | 1416.062524 | 0.8008 | 3 | 1 | 3.257119 | 0 | 0 | 0 | 0 | 0 | 0 | -0.001414953 | 24.68904
2023-04-27 13:07 | 1416.163524 | 0.9018 | 3 | 1 | 3.257134 | 0 | 0 | 0 | 0 | 0 | 0 | -0.001239662 | 24.68904
2023-04-27 13:07 | 1416.262324 | 1.0006 | 3 | 1 | 3.257151 | 0 | 0 | 0 | 0 | 0 | 0 | -0.00106819 | 24.68904
2023-04-27 13:07 | 1416.362724 | 1.101 | 3 | 1 | 3.257149 | 0 | 0 | 0 | 0 | 0 | 0 | -0.0008939399 | 24.68904
2023-04-27 13:07 | 1416.462124 | 1.2004 | 3 | 1 | 3.257219 | 0 | 0 | 0 | 0 | 0 | 0 | -0.0007214259 | 24.68904
2023-04-27 13:07 | 1416.561524 | 1.2998 | 3 | 1 | 3.25713 | 0 | 0 | 0 | 0 | 0 | 0 | -0.0005489118 | 24.68904
2023-04-27 13:07 | 1416.663124 | 1.4014 | 3 | 1 | 3.257093 | 0 | 0 | 0 | 0 | 0 | 0 | -0.0003725795 | 24.68904
2023-04-27 13:07 | 1416.763324 | 1.5016 | 3 | 1 | 3.257137 | 0 | 0 | 0 | 0 | 0 | 0 | -0.000198677 | 24.68904
2023-04-27 13:07 | 1416.863924 | 1.6022 | 3 | 1 | 3.257197 | 0 | 0 | 0 | 0 | 0 | 0 | -2.408028e-05 | 24.68904
2023-04-27 13:07 | 1416.962924 | 1.7012 | 3 | 1 | 3.257131 | 0 | 0 | 0 | 0 | 0 | 0 | -2.211766e-05 | 24.71325
2023-04-27 13:07 | 1417.062324 | 1.8006 | 3 | 1 | 3.257055 | 0 | 0 | 0 | 0 | 0 | 0 | -2.014711e-05 | 24.71325
2023-04-27 13:07 | 1417.163124 | 1.9014 | 3 | 1 | 3.257142 | 0 | 0 | 0 | 0 | 0 | 0 | -1.814881e-05 | 24.71325
2023-04-27 13:07 | 1417.262324 | 2.0006 | 3 | 1 | 3.257151 | 0 | 0 | 0 | 0 | 0 | 0 | -1.618223e-05 | 24.71325
2023-04-27 13:07 | 1417.361524 | 2.0998 | 3 | 1 | 3.257074 | 0 | 0 | 0 | 0 | 0 | 0 | -1.421564e-05 | 24.71325
2023-04-27 13:07 | 1417.461924 | 2.2002 | 3 | 1 | 3.257317 | 0 | 0 | 0 | 0 | 0 | 0 | -1.222527e-05 | 24.71325
2023-04-27 13:07 | 1417.562124 | 2.3004 | 3 | 1 | 3.257075 | 0 | 0 | 0 | 0 | 0 | 0 | -1.023886e-05 | 24.71325
2023-04-27 13:07 | 1417.663524 | 2.4018 | 3 | 1 | 3.257108 | 0 | 0 | 0 | 0 | 0 | 0 | -8.228665e-06 | 24.71325
2023-04-27 13:07 | 1417.761724 | 2.5 | 3 | 1 | 3.257144 | 0 | 0 | 0 | 0 | 0 | 0 | -6.281907e-06 | 24.71325
2023-04-27 13:07 | 1417.862124 | 2.6004 | 3 | 1 | 3.257072 | 0 | 0 | 0 | 0 | 0 | 0 | -4.291534e-06 | 24.71325
2023-04-27 13:07 | 1417.963724 | 2.702 | 3 | 1 | 3.25718 | 0 | 0 | 0 | 0 | 0 | 0 | 8.195877e-07 | 24.71325
2023-04-27 13:07 | 1418.063324 | 2.8016 | 3 | 1 | 3.257081 | 0 | 0 | 0 | 0 | 0 | 0 | 5.830097e-06 | 24.71325
2023-04-27 13:07 | 1418.162124 | 2.9004 | 3 | 1 | 3.257204 | 0 | 0 | 0 | 0 | 0 | 0 | 1.080036e-05 | 24.71325
2023-04-27 13:07 | 1418.262724 | 3.001 | 3 | 1 | 3.257151 | 0 | 0 | 0 | 0 | 0 | 0 | 1.586118e-05 | 24.71325
2023-04-27 13:07 | 1418.362524 | 3.1008 | 3 | 1 | 3.257147 | 0 | 0 | 0 | 0 | 0 | 0 | 2.088175e-05 | 24.71325
2023-04-27 13:07 | 1418.462724 | 3.201 | 3 | 1 | 3.257208 | 0 | 0 | 0 | 0 | 0 | 0 | 2.592244e-05 | 24.71325
2023-04-27 13:07 | 1418.561524 | 3.2998 | 3 | 1 | 3.257138 | 0 | 0 | 0 | 0 | 0 | 0 | 3.089271e-05 | 24.71325
2023-04-27 13:07 | 1418.662324 | 3.4006 | 3 | 1 | 3.257121 | 0 | 0 | 0 | 0 | 0 | 0 | 3.596358e-05 | 24.71325
2023-04-27 13:07 | 1418.762324 | 3.5006 | 3 | 1 | 3.257033 | 0 | 0 | 0 | 0 | 0 | 0 | 4.099422e-05 | 24.71325
2023-04-27 13:07 | 1418.862124 | 3.6004 | 3 | 1 | 3.25722 | 0 | 0 | 0 | 0 | 0 | 0 | 4.601479e-05 | 24.71325
2023-04-27 13:07 | 1418.962524 | 3.7008 | 3 | 1 | 3.257122 | 0 | 0 | 0 | 0 | 0 | 0 | 3.55584e-05 | 24.71325
2023-04-27 13:07 | 1419.062724 | 3.801 | 3 | 1 | 3.25718 | 0 | 0 | 0 | 0 | 0 | 0 | 2.512285e-05 | 24.71325
2023-04-27 13:07 | 1419.162524 | 3.9008 | 3 | 1 | 3.257138 | 0 | 0 | 0 | 0 | 0 | 0 | 1.472895e-05 | 24.71325
2023-04-27 13:07 | 1419.261524 | 3.9998 | 3 | 1 | 3.257066 | 0 | 0 | 0 | 0 | 0 | 0 | 4.41837e-06 | 24.71325
2023-04-27 13:07 | 1419.362924 | 4.1012 | 3 | 1 | 3.257117 | 0 | 0 | 0 | 0 | 0 | 0 | -6.142162e-06 | 24.71325
2023-04-27 13:07 | 1419.463324 | 4.2016 | 3 | 1 | 3.257134 | 0 | 0 | 0 | 0 | 0 | 0 | -1.659855e-05 | 24.71325
2023-04-27 13:07 | 1419.562124 | 4.3004 | 3 | 1 | 3.257135 | 0 | 0 | 0 | 0 | 0 | 0 | -2.68883e-05 | 24.71325
2023-04-27 13:07 | 1419.662224 | 4.4005 | 3 | 1 | 3.257163 | 0 | 0 | 0 | 0 | 0 | 0 | -3.731344e-05 | 24.71325
2023-04-27 13:07 | 1419.762524 | 4.5008 | 3 | 1 | 3.257139 | 0 | 0 | 0 | 0 | 0 | 0 | -4.775941e-05 | 24.67537
2023-04-27 13:07 | 1419.862524 | 4.6008 | 3 | 1 | 3.257159 | 0 | 0 | 0 | 0 | 0 | 0 | -5.817413e-05 | 24.67537
2023-04-27 13:07 | 1419.962924 | 4.7012 | 3 | 1 | 3.257054 | 0 | 0 | 0 | 0 | 0 | 0 | -5.843713e-05 | 24.67537
2023-04-27 13:07 | 1420.061724 | 4.8 | 3 | 1 | 3.257111 | 0 | 0 | 0 | 0 | 0 | 0 | -5.869593e-05 | 24.67537
2023-04-27 13:07 | 1420.161924 | 4.9002 | 3 | 1 | 3.257164 | 0 | 0 | 0 | 0 | 0 | 0 | -5.89584e-05 | 24.67537
2023-04-27 13:07 | 1420.263324 | 5.0016 | 3 | 1 | 3.257252 | 0 | 0 | 0 | 0 | 0 | 0 | -5.922401e-05 | 24.67537
2023-04-27 13:07 | 1420.363524 | 5.1018 | 3 | 1 | 3.257113 | 0 | 0 | 0 | 0 | 0 | 0 | -5.948648e-05 | 24.67537
2023-04-27 13:07 | 1420.461524 | 5.1998 | 3 | 1 | 3.257184 | 0 | 0 | 0 | 0 | 0 | 0 | -5.974319e-05 | 24.67537
2023-04-27 13:07 | 1420.562724 | 5.301 | 3 | 1 | 3.257169 | 0 | 0 | 0 | 0 | 0 | 0 | -6.000828e-05 | 24.67537
2023-04-27 13:07 | 1420.661524 | 5.3998 | 3 | 1 | 3.257161 | 0 | 0 | 0 | 0 | 0 | 0 | -6.026708e-05 | 24.67537
2023-04-27 13:07 | 1420.763124 | 5.5014 | 3 | 1 | 3.257101 | 0 | 0 | 0 | 0 | 0 | 0 | -6.053322e-05 | 24.67537
2023-04-27 13:07 | 1420.863724 | 5.602 | 3 | 1 | 3.257152 | 0 | 0 | 0 | 0 | 0 | 0 | -6.079674e-05 | 24.67537
2023-04-27 13:07 | 1420.961724 | 5.7 | 3 | 1 | 3.257107 | 0 | 0 | 0 | 0 | 0 | 0 | -3.490058e-05 | 24.67537
2023-04-27 13:07 | 1421.061724 | 5.8 | 3 | 1 | 3.257004 | 0 | 0 | 0 | 0 | 0 | 0 | -8.475938e-06 | 24.67537
2023-04-27 13:07 | 1421.162724 | 5.901 | 3 | 1 | 3.25715 | 0 | 0 | 0 | 0 | 0 | 0 | 1.821295e-05 | 24.67537
2023-04-27 13:07 | 1421.262124 | 6.0004 | 3 | 1 | 3.257085 | 0 | 0 | 0 | 0 | 0 | 0 | 4.447905e-05 | 24.67537
2023-04-27 13:07 | 1421.363524 | 6.1018 | 3 | 1 | 3.257127 | 0 | 0 | 0 | 0 | 0 | 0 | 7.127364e-05 | 24.67537
2023-04-27 13:07 | 1421.462124 | 6.2004 | 3 | 1 | 3.257163 | 0 | 0 | 0 | 0 | 0 | 0 | 9.732835e-05 | 24.67537
2023-04-27 13:07 | 1421.562324 | 6.3006 | 3 | 1 | 3.257051 | 0 | 0 | 0 | 0 | 0 | 0 | 0.0001238058 | 24.67537
2023-04-27 13:07 | 1421.661524 | 6.3998 | 3 | 1 | 3.25712 | 0 | 0 | 0 | 0 | 0 | 0 | 0.0001500191 | 24.67537
2023-04-27 13:07 | 1421.761924 | 6.5002 | 3 | 1 | 3.257092 | 0 | 0 | 0 | 0 | 0 | 0 | 0.0001765494 | 24.67537
2023-04-27 13:07 | 1421.862524 | 6.6008 | 3 | 1 | 3.257105 | 0 | 0 | 0 | 0 | 0 | 0 | 0.0002031326 | 24.67537
2023-04-27 13:07 | 1421.962124 | 6.7004 | 3 | 1 | 3.257132 | 0 | 0 | 0 | 0 | 0 | 0 | 0.0001872129 | 24.67537
2023-04-27 13:07 | 1422.061524 | 6.7998 | 3 | 1 | 3.25721 | 0 | 0 | 0 | 0 | 0 | 0 | 0.0001713252 | 24.67537
2023-04-27 13:07 | 1422.163924 | 6.9022 | 3 | 1 | 3.257073 | 0 | 0 | 0 | 0 | 0 | 0 | 0.000154958 | 24.67537
2023-04-27 13:07 | 1422.261524 | 6.9998 | 3 | 1 | 3.257121 | 0 | 0 | 0 | 0 | 0 | 0 | 0.0001393579 | 24.67537
2023-04-27 13:07 | 1422.361724 | 7.1 | 3 | 1 | 3.257225 | 0 | 0 | 0 | 0 | 0 | 0 | 0.0001233423 | 24.67537
2023-04-27 13:07 | 1422.462124 | 7.2004 | 3 | 1 | 3.257142 | 0 | 0 | 0 | 0 | 0 | 0 | 0.0001072948 | 24.67537
2023-04-27 13:07 | 1422.562324 | 7.3006 | 3 | 1 | 3.257218 | 0 | 0 | 0 | 0 | 0 | 0 | 9.127915e-05 | 24.67537
2023-04-27 13:07 | 1422.663524 | 7.4018 | 3 | 1 | 3.257057 | 0 | 0 | 0 | 0 | 0 | 0 | 7.510371e-05 | 24.73253
2023-04-27 13:07 | 1422.763724 | 7.502 | 3 | 1 | 3.257171 | 0 | 0 | 0 | 0 | 0 | 0 | 5.908811e-05 | 24.73253
2023-04-27 13:07 | 1422.861924 | 7.6002 | 3 | 1 | 3.257346 | 0 | 0 | 0 | 0 | 0 | 0 | 4.339218e-05 | 24.73253
2023-04-27 13:07 | 1422.963724 | 7.702 | 3 | 1 | 3.257142 | 0 | 0 | 0 | 0 | 0 | 0 | 4.331937e-05 | 24.73253
2023-04-27 13:07 | 1423.062524 | 7.8008 | 3 | 1 | 3.257062 | 0 | 0 | 0 | 0 | 0 | 0 | 4.32487e-05 | 24.73253
2023-04-27 13:07 | 1423.162524 | 7.9008 | 3 | 1 | 3.257142 | 0 | 0 | 0 | 0 | 0 | 0 | 4.317718e-05 | 24.73253
2023-04-27 13:07 | 1423.261624 | 7.9999 | 3 | 1 | 3.25714 | 0 | 0 | 0 | 0 | 0 | 0 | 4.310629e-05 | 24.73253
2023-04-27 13:07 | 1423.361924 | 8.1002 | 3 | 1 | 3.257256 | 0 | 0 | 0 | 0 | 0 | 0 | 4.303455e-05 | 24.73253
2023-04-27 13:07 | 1423.463524 | 8.2018 | 3 | 1 | 3.257153 | 0 | 0 | 0 | 0 | 0 | 0 | 4.296188e-05 | 24.73253
2023-04-27 13:07 | 1423.563724 | 8.302 | 3 | 1 | 3.257144 | 0 | 0 | 0 | 0 | 0 | 0 | 4.289021e-05 | 24.73253
2023-04-27 13:07 | 1423.661924 | 8.4002 | 3 | 1 | 3.257184 | 0 | 0 | 0 | 0 | 0 | 0 | 4.281998e-05 | 24.73253
2023-04-27 13:07 | 1423.763524 | 8.5018 | 3 | 1 | 3.257107 | 0 | 0 | 0 | 0 | 0 | 0 | 4.274731e-05 | 24.73253
2023-04-27 13:07 | 1423.861924 | 8.6002 | 3 | 1 | 3.257202 | 0 | 0 | 0 | 0 | 0 | 0 | 4.267693e-05 | 24.73253
2023-04-27 13:07 | 1423.961724 | 8.7 | 3 | 1 | 3.25721 | 0 | 0 | 0 | 0 | 0 | 0 | 3.772675e-05 | 24.73253
2023-04-27 13:07 | 1424.062324 | 8.8006 | 3 | 1 | 3.257182 | 0 | 0 | 0 | 0 | 0 | 0 | 3.273689e-05 | 24.73253
2023-04-27 13:07 | 1424.162324 | 8.9006 | 3 | 1 | 3.257117 | 0 | 0 | 0 | 0 | 0 | 0 | 2.777679e-05 | 24.73253
2023-04-27 13:07 | 1424.261724 | 9 | 3 | 1 | 3.257296 | 0 | 0 | 0 | 0 | 0 | 0 | 2.284645e-05 | 24.73253
2023-04-27 13:07 | 1424.362124 | 9.1004 | 3 | 1 | 3.257112 | 0 | 0 | 0 | 0 | 0 | 0 | 1.786651e-05 | 24.73253
2023-04-27 13:07 | 1424.462324 | 9.2006 | 3 | 1 | 3.257276 | 0 | 0 | 0 | 0 | 0 | 0 | 1.289649e-05 | 24.73253
2023-04-27 13:07 | 1424.562724 | 9.301 | 3 | 1 | 3.257234 | 0 | 0 | 0 | 0 | 0 | 0 | 7.916556e-06 | 24.73253
2023-04-27 13:07 | 1424.662124 | 9.4004 | 3 | 1 | 3.257159 | 0 | 0 | 0 | 0 | 0 | 0 | 2.986218e-06 | 24.73253
2023-04-27 13:07 | 1424.762324 | 9.5006 | 3 | 1 | 3.25714 | 0 | 0 | 0 | 0 | 0 | 0 | -1.983801e-06 | 24.73253
2023-04-27 13:07 | 1424.861724 | 9.6 | 3 | 1 | 3.257159 | 0 | 0 | 0 | 0 | 0 | 0 | -6.914139e-06 | 24.73253
2023-04-27 13:07 | 1424.962124 | 9.7004 | 3 | 1 | 3.257179 | 0 | 0 | 0 | 0 | 0 | 0 | -8.174623e-07 | 24.73253
2023-04-27 13:07 | 1425.062524 | 9.8008 | 3 | 1 | 3.257142 | 0 | 0 | 0 | 0 | 0 | 0 | 5.279214e-06 | 24.73253
2023-04-27 13:07 | 1425.162724 | 9.901 | 3 | 1 | 3.257061 | 0 | 0 | 0 | 0 | 0 | 0 | 1.136375e-05 | 24.73253
2023-04-27 13:07 | 1425.262124 | 10.0004 | 3 | 1 | 3.257111 | 0 | 0 | 0 | 0 | 0 | 0 | 1.73997e-05 | 24.73253
2023-04-27 13:07 | 1425.363524 | 10.1018 | 3 | 1 | 3.257151 | 0 | 0 | 0 | 0 | 0 | 0 | 2.35571e-05 | 24.73253
2023-04-27 13:07 | 1425.461724 | 10.2 | 3 | 1 | 3.257201 | 0 | 0 | 0 | 0 | 0 | 0 | 2.952018e-05 | 24.68033
2023-04-27 13:07 | 1425.563524 | 10.3018 | 3 | 1 | 3.257217 | 0 | 0 | 0 | 0 | 0 | 0 | 3.570187e-05 | 24.68033
2023-04-27 13:07 | 1425.663124 | 10.4014 | 3 | 1 | 3.257286 | 0 | 0 | 0 | 0 | 0 | 0 | 4.174997e-05 | 24.68033
2023-04-27 13:07 | 1425.762524 | 10.5008 | 3 | 1 | 3.257213 | 0 | 0 | 0 | 0 | 0 | 0 | 4.778592e-05 | 24.68033
2023-04-27 13:07 | 1425.862924 | 10.6012 | 3 | 1 | 3.257182 | 0 | 0 | 0 | 0 | 0 | 0 | 5.38826e-05 | 24.68033
2023-04-27 13:07 | 1425.961524 | 10.6998 | 3 | 1 | 3.257259 | 0 | 0 | 0 | 0 | 0 | 0 | 3.879884e-05 | 24.68033
2023-04-27 13:07 | 1426.061724 | 10.8 | 3 | 1 | 3.257141 | 0 | 0 | 0 | 0 | 0 | 0 | 2.347032e-05 | 24.68033
2023-04-27 13:07 | 1426.163524 | 10.9018 | 3 | 1 | 3.257225 | 0 | 0 | 0 | 0 | 0 | 0 | 7.897025e-06 | 24.68033
2023-04-27 13:07 | 1426.262324 | 11.0006 | 3 | 1 | 3.257162 | 0 | 0 | 0 | 0 | 0 | 0 | -7.217329e-06 | 24.68033
2023-04-27 13:07 | 1426.361524 | 11.0998 | 3 | 1 | 3.257188 | 0 | 0 | 0 | 0 | 0 | 0 | -2.239287e-05 | 24.68033
2023-04-27 13:07 | 1426.462324 | 11.2006 | 3 | 1 | 3.25721 | 0 | 0 | 0 | 0 | 0 | 0 | -3.781319e-05 | 24.68033
2023-04-27 13:07 | 1426.562724 | 11.301 | 3 | 1 | 3.257285 | 0 | 0 | 0 | 0 | 0 | 0 | -5.317231e-05 | 24.68033
2023-04-27 13:07 | 1426.661924 | 11.4002 | 3 | 1 | 3.257196 | 0 | 0 | 0 | 0 | 0 | 0 | -6.834785e-05 | 24.68033
2023-04-27 13:07 | 1426.762724 | 11.501 | 3 | 1 | 3.257149 | 0 | 0 | 0 | 0 | 0 | 0 | -8.376816e-05 | 24.68033
2023-04-27 13:07 | 1426.861924 | 11.6002 | 3 | 1 | 3.257145 | 0 | 0 | 0 | 0 | 0 | 0 | -9.894371e-05 | 24.68033
2023-04-27 13:07 | 1426.962324 | 11.7006 | 3 | 1 | 3.25721 | 0 | 0 | 0 | 0 | 0 | 0 | -8.683874e-05 | 24.68033
2023-04-27 13:07 | 1427.061524 | 11.7998 | 3 | 1 | 3.257216 | 0 | 0 | 0 | 0 | 0 | 0 | -7.487845e-05 | 24.68033
2023-04-27 13:07 | 1427.163124 | 11.9014 | 3 | 1 | 3.257221 | 0 | 0 | 0 | 0 | 0 | 0 | -6.262879e-05 | 24.68033
2023-04-27 13:07 | 1427.262124 | 12.0004 | 3 | 1 | 3.257249 | 0 | 0 | 0 | 0 | 0 | 0 | -5.069261e-05 | 24.68033
2023-04-27 13:07 | 1427.361524 | 12.0998 | 3 | 1 | 3.25716 | 0 | 0 | 0 | 0 | 0 | 0 | -3.870821e-05 | 24.68033
2023-04-27 13:07 | 1427.461924 | 12.2002 | 3 | 1 | 3.257238 | 0 | 0 | 0 | 0 | 0 | 0 | -2.660323e-05 | 24.68033
2023-04-27 13:07 | 1427.562124 | 12.3004 | 3 | 1 | 3.257202 | 0 | 0 | 0 | 0 | 0 | 0 | -1.452237e-05 | 24.68033
2023-04-27 13:07 | 1427.661524 | 12.3998 | 3 | 1 | 3.257164 | 0 | 0 | 0 | 0 | 0 | 0 | -2.537969e-06 | 24.68033
2023-04-27 13:07 | 1427.763724 | 12.502 | 3 | 1 | 3.257263 | 0 | 0 | 0 | 0 | 0 | 0 | 9.784026e-06 | 24.68033
2023-04-27 13:07 | 1427.862524 | 12.6008 | 3 | 1 | 3.257227 | 0 | 0 | 0 | 0 | 0 | 0 | 2.169609e-05 | 24.68033
2023-04-27 13:07 | 1427.962524 | 12.7008 | 3 | 1 | 3.25724 | 0 | 0 | 0 | 0 | 0 | 0 | 2.758621e-05 | 24.68033
2023-04-27 13:07 | 1428.062124 | 12.8004 | 3 | 1 | 3.257319 | 0 | 0 | 0 | 0 | 0 | 0 | 3.345276e-05 | 24.68033
2023-04-27 13:07 | 1428.161724 | 12.9 | 3 | 1 | 3.257183 | 0 | 0 | 0 | 0 | 0 | 0 | 3.931932e-05 | 24.68033
2023-04-27 13:07 | 1428.263724 | 13.002 | 3 | 1 | 3.257262 | 0 | 0 | 0 | 0 | 0 | 0 | 4.532724e-05 | 24.70426
2023-04-27 13:07 | 1428.362924 | 13.1012 | 3 | 1 | 3.257176 | 0 | 0 | 0 | 0 | 0 | 0 | 5.117024e-05 | 24.70426
2023-04-27 13:07 | 1428.463524 | 13.2018 | 3 | 1 | 3.257296 | 0 | 0 | 0 | 0 | 0 | 0 | 5.709569e-05 | 24.70426
2023-04-27 13:07 | 1428.561524 | 13.2998 | 3 | 1 | 3.257239 | 0 | 0 | 0 | 0 | 0 | 0 | 6.286801e-05 | 24.70426
2023-04-27 13:07 | 1428.662124 | 13.4004 | 3 | 1 | 3.257331 | 0 | 0 | 0 | 0 | 0 | 0 | 6.879347e-05 | 24.70426
2023-04-27 13:07 | 1428.761924 | 13.5002 | 3 | 1 | 3.257204 | 0 | 0 | 0 | 0 | 0 | 0 | 7.46718e-05 | 24.70426
2023-04-27 13:07 | 1428.862324 | 13.6006 | 3 | 1 | 3.257351 | 0 | 0 | 0 | 0 | 0 | 0 | 8.058548e-05 | 24.70426
2023-04-27 13:07 | 1428.962524 | 13.7008 | 3 | 1 | 3.257166 | 0 | 0 | 0 | 0 | 0 | 0 | 7.668915e-05 | 24.70426
2023-04-27 13:07 | 1429.062924 | 13.8012 | 3 | 1 | 3.257258 | 0 | 0 | 0 | 0 | 0 | 0 | 7.278504e-05 | 24.70426
2023-04-27 13:07 | 1429.163324 | 13.9016 | 3 | 1 | 3.257303 | 0 | 0 | 0 | 0 | 0 | 0 | 6.888093e-05 | 24.70426
2023-04-27 13:07 | 1429.261724 | 14 | 3 | 1 | 3.257406 | 0 | 0 | 0 | 0 | 0 | 0 | 6.505459e-05 | 24.70426
2023-04-27 13:07 | 1429.361724 | 14.1 | 3 | 1 | 3.257179 | 0 | 0 | 0 | 0 | 0 | 0 | 6.116603e-05 | 24.70426
2023-04-27 13:07 | 1429.463324 | 14.2016 | 3 | 1 | 3.257366 | 0 | 0 | 0 | 0 | 0 | 0 | 5.721526e-05 | 24.70426
2023-04-27 13:07 | 1429.563324 | 14.3016 | 3 | 1 | 3.257272 | 0 | 0 | 0 | 0 | 0 | 0 | 5.33267e-05 | 24.70426
2023-04-27 13:07 | 1429.662524 | 14.4008 | 3 | 1 | 3.257303 | 0 | 0 | 0 | 0 | 0 | 0 | 4.946925e-05 | 24.70426
2023-04-27 13:07 | 1429.761524 | 14.4998 | 3 | 1 | 3.257255 | 0 | 0 | 0 | 0 | 0 | 0 | 4.561958e-05 | 24.70426
2023-04-27 13:07 | 1429.861724 | 14.6 | 3 | 1 | 3.257257 | 0 | 0 | 0 | 0 | 0 | 0 | 4.172325e-05 | 24.70426
2023-04-27 13:07 | 1429.962324 | 14.7006 | 3 | 1 | 3.257319 | 0 | 0 | 0 | 0 | 0 | 0 | 3.805942e-05 | 24.70426
2023-04-27 13:07 | 1430.062724 | 14.801 | 3 | 1 | 3.257295 | 0 | 0 | 0 | 0 | 0 | 0 | 3.440288e-05 | 24.70426
2023-04-27 13:07 | 1430.163124 | 14.9014 | 3 | 1 | 3.257262 | 0 | 0 | 0 | 0 | 0 | 0 | 3.074633e-05 | 24.70426
2023-04-27 13:07 | 1430.261724 | 15 | 3 | 1 | 3.257393 | 0 | 0 | 0 | 0 | 0 | 0 | 2.715534e-05 | 24.70426
2023-04-27 13:07 | 1430.361924 | 15.1002 | 3 | 1 | 3.257228 | 0 | 0 | 0 | 0 | 0 | 0 | 2.350608e-05 | 24.70426
2023-04-27 13:07 | 1430.463524 | 15.2018 | 3 | 1 | 3.257336 | 0 | 0 | 0 | 0 | 0 | 0 | 1.980583e-05 | 24.70426
2023-04-27 13:07 | 1430.563724 | 15.302 | 3 | 1 | 3.257258 | 0 | 0 | 0 | 0 | 0 | 0 | 1.615657e-05 | 24.70426
2023-04-27 13:07 | 1430.662924 | 15.4012 | 3 | 1 | 3.257369 | 0 | 0 | 0 | 0 | 0 | 0 | 1.254373e-05 | 24.70426
2023-04-27 13:07 | 1430.763124 | 15.5014 | 3 | 1 | 3.257235 | 0 | 0 | 0 | 0 | 0 | 0 | 8.89447e-06 | 24.70426
2023-04-27 13:07 | 1430.863324 | 15.6016 | 3 | 1 | 3.257197 | 0 | 0 | 0 | 0 | 0 | 0 | 5.245209e-06 | 24.70426
2023-04-27 13:07 | 1430.962724 | 15.701 | 3 | 1 | 3.257358 | 0 | 0 | 0 | 0 | 0 | 0 | 2.085648e-05 | 24.70426
2023-04-27 13:07 | 1431.061924 | 15.8002 | 3 | 1 | 3.257255 | 0 | 0 | 0 | 0 | 0 | 0 | 3.643634e-05 | 24.70426
2023-04-27 13:07 | 1431.161924 | 15.9002 | 3 | 1 | 3.257204 | 0 | 0 | 0 | 0 | 0 | 0 | 5.214184e-05 | 24.67257
2023-04-27 13:07 | 1431.262324 | 16.0006 | 3 | 1 | 3.257293 | 0 | 0 | 0 | 0 | 0 | 0 | 6.791016e-05 | 24.67257
2023-04-27 13:07 | 1431.363724 | 16.102 | 3 | 1 | 3.257274 | 0 | 0 | 0 | 0 | 0 | 0 | 8.383554e-05 | 24.67257
2023-04-27 13:07 | 1431.462324 | 16.2006 | 3 | 1 | 3.257201 | 0 | 0 | 0 | 0 | 0 | 0 | 9.932117e-05 | 24.67257
2023-04-27 13:07 | 1431.561524 | 16.2998 | 3 | 1 | 3.257117 | 0 | 0 | 0 | 0 | 0 | 0 | 0.000114901 | 24.67257
2023-04-27 13:07 | 1431.662324 | 16.4006 | 3 | 1 | 3.257245 | 0 | 0 | 0 | 0 | 0 | 0 | 0.0001307322 | 24.67257
2023-04-27 13:07 | 1431.763524 | 16.5018 | 3 | 1 | 3.257403 | 0 | 0 | 0 | 0 | 0 | 0 | 0.0001466261 | 24.67257
2023-04-27 13:07 | 1431.863724 | 16.602 | 3 | 1 | 3.257388 | 0 | 0 | 0 | 0 | 0 | 0 | 0.0001623631 | 24.67257
2023-04-27 13:07 | 1431.963724 | 16.702 | 3 | 1 | 3.257356 | 0 | 0 | 0 | 0 | 0 | 0 | 0.0001244795 | 24.67257
2023-04-27 13:07 | 1432.061924 | 16.8002 | 3 | 1 | 3.257257 | 0 | 0 | 0 | 0 | 0 | 0 | 8.727776e-05 | 24.67257
2023-04-27 13:07 | 1432.161524 | 16.8998 | 3 | 1 | 3.257354 | 0 | 0 | 0 | 0 | 0 | 0 | 4.954569e-05 | 24.67257
2023-04-27 13:07 | 1432.261924 | 17.0002 | 3 | 1 | 3.257362 | 0 | 0 | 0 | 0 | 0 | 0 | 1.151056e-05 | 24.67257
2023-04-27 13:07 | 1432.363324 | 17.1016 | 3 | 1 | 3.257225 | 0 | 0 | 0 | 0 | 0 | 0 | -2.690342e-05 | 24.67257
2023-04-27 13:07 | 1432.462124 | 17.2004 | 3 | 1 | 3.257248 | 0 | 0 | 0 | 0 | 0 | 0 | -6.433241e-05 | 24.67257
2023-04-27 13:07 | 1432.561524 | 17.2998 | 3 | 1 | 3.257322 | 0 | 0 | 0 | 0 | 0 | 0 | -0.0001019887 | 24.67257
2023-04-27 13:07 | 1432.662924 | 17.4012 | 3 | 1 | 3.257265 | 0 | 0 | 0 | 0 | 0 | 0 | -0.0001404027 | 24.67257
2023-04-27 13:07 | 1432.761724 | 17.5 | 3 | 1 | 3.257277 | 0 | 0 | 0 | 0 | 0 | 0 | -0.0001778317 | 24.67257
2023-04-27 13:07 | 1432.863124 | 17.6014 | 3 | 1 | 3.257348 | 0 | 0 | 0 | 0 | 0 | 0 | -0.0002162457 | 24.67257
2023-04-27 13:07 | 1432.962124 | 17.7004 | 3 | 1 | 3.257269 | 0 | 0 | 0 | 0 | 0 | 0 | -0.0001824894 | 24.67257
2023-04-27 13:07 | 1433.061924 | 17.8002 | 3 | 1 | 3.257277 | 0 | 0 | 0 | 0 | 0 | 0 | -0.0001484603 | 24.67257
2023-04-27 13:07 | 1433.162724 | 17.901 | 3 | 1 | 3.257251 | 0 | 0 | 0 | 0 | 0 | 0 | -0.0001140903 | 24.67257
2023-04-27 13:07 | 1433.262124 | 18.0004 | 3 | 1 | 3.257364 | 0 | 0 | 0 | 0 | 0 | 0 | -8.019766e-05 | 24.67257
2023-04-27 13:07 | 1433.362324 | 18.1006 | 3 | 1 | 3.257297 | 0 | 0 | 0 | 0 | 0 | 0 | -4.603223e-05 | 24.67257
2023-04-27 13:07 | 1433.461524 | 18.1998 | 3 | 1 | 3.257237 | 0 | 0 | 0 | 0 | 0 | 0 | -1.220777e-05 | 24.67257
2023-04-27 13:07 | 1433.563124 | 18.3014 | 3 | 1 | 3.257293 | 0 | 0 | 0 | 0 | 0 | 0 | 2.243503e-05 | 24.67257
2023-04-27 13:07 | 1433.661924 | 18.4002 | 3 | 1 | 3.25733 | 0 | 0 | 0 | 0 | 0 | 0 | 5.61231e-05 | 24.67257
2023-04-27 13:07 | 1433.763524 | 18.5018 | 3 | 1 | 3.257284 | 0 | 0 | 0 | 0 | 0 | 0 | 9.07659e-05 | 24.67257
2023-04-27 13:07 | 1433.863724 | 18.602 | 3 | 1 | 3.257341 | 0 | 0 | 0 | 0 | 0 | 0 | 0.0001249313 | 24.67257
2023-04-27 13:07 | 1433.961524 | 18.6998 | 3 | 1 | 3.257334 | 0 | 0 | 0 | 0 | 0 | 0 | 0.0001227126 | 24.70053
2023-04-27 13:07 | 1434.062924 | 18.8012 | 3 | 1 | 3.257262 | 0 | 0 | 0 | 0 | 0 | 0 | 0.0001204123 | 24.70053
2023-04-27 13:07 | 1434.161924 | 18.9002 | 3 | 1 | 3.257292 | 0 | 0 | 0 | 0 | 0 | 0 | 0.0001181664 | 24.70053
2023-04-27 13:07 | 1434.263324 | 19.0016 | 3 | 1 | 3.257285 | 0 | 0 | 0 | 0 | 0 | 0 | 0.000115866 | 24.70053
2023-04-27 13:07 | 1434.363924 | 19.1022 | 3 | 1 | 3.257316 | 0 | 0 | 0 | 0 | 0 | 0 | 0.0001135838 | 24.70053
2023-04-27 13:07 | 1434.461924 | 19.2002 | 3 | 1 | 3.257215 | 0 | 0 | 0 | 0 | 0 | 0 | 0.0001113605 | 24.70053
2023-04-27 13:07 | 1434.562124 | 19.3004 | 3 | 1 | 3.257304 | 0 | 0 | 0 | 0 | 0 | 0 | 0.0001090874 | 24.70053
2023-04-27 13:07 | 1434.663524 | 19.4018 | 3 | 1 | 3.257414 | 0 | 0 | 0 | 0 | 0 | 0 | 0.000106787 | 24.70053
2023-04-27 13:07 | 1434.761524 | 19.4998 | 3 | 1 | 3.257394 | 0 | 0 | 0 | 0 | 0 | 0 | 0.0001045638 | 24.70053
2023-04-27 13:07 | 1434.862124 | 19.6004 | 3 | 1 | 3.257339 | 0 | 0 | 0 | 0 | 0 | 0 | 0.0001022816 | 24.70053
2023-04-27 13:07 | 1434.962524 | 19.7008 | 3 | 1 | 3.257426 | 0 | 0 | 0 | 0 | 0 | 0 | 9.986488e-05 | 24.70053
2023-04-27 13:07 | 1435.061724 | 19.8 | 3 | 1 | 3.25736 | 0 | 0 | 0 | 0 | 0 | 0 | 9.747707e-05 | 24.70053
2023-04-27 13:07 | 1435.161724 | 19.9 | 3 | 1 | 3.257213 | 0 | 0 | 0 | 0 | 0 | 0 | 9.507e-05 | 24.70053
2023-04-27 13:07 | 1435.261924 | 20.0002 | 3 | 1 | 3.257298 | 0 | 0 | 0 | 0 | 0 | 0 | 9.265813e-05 | 24.70053
2023-04-27 13:07 | 1435.363124 | 20.1014 | 3 | 1 | 3.257285 | 0 | 0 | 0 | 0 | 0 | 0 | 9.022218e-05 | 24.70053
2023-04-27 13:07 | 1435.462324 | 20.2006 | 3 | 1 | 3.257411 | 0 | 0 | 0 | 0 | 0 | 0 | 8.783437e-05 | 24.70053
2023-04-27 13:07 | 1435.562124 | 20.3004 | 3 | 1 | 3.257316 | 0 | 0 | 0 | 0 | 0 | 0 | 8.543212e-05 | 24.70053
2023-04-27 13:07 | 1435.661724 | 20.4 | 3 | 1 | 3.257418 | 0 | 0 | 0 | 0 | 0 | 0 | 8.303468e-05 | 24.70053
2023-04-27 13:07 | 1435.761524 | 20.4998 | 3 | 1 | 3.257294 | 0 | 0 | 0 | 0 | 0 | 0 | 8.063243e-05 | 24.70053
2023-04-27 13:07 | 1435.862524 | 20.6008 | 3 | 1 | 3.25738 | 0 | 0 | 0 | 0 | 0 | 0 | 7.820129e-05 | 24.70053
2023-04-27 13:07 | 1435.962524 | 20.7008 | 3 | 1 | 3.257296 | 0 | 0 | 0 | 0 | 0 | 0 | 7.445588e-05 | 24.70053
2023-04-27 13:07 | 1436.062724 | 20.801 | 3 | 1 | 3.257308 | 0 | 0 | 0 | 0 | 0 | 0 | 7.070297e-05 | 24.70053
2023-04-27 13:07 | 1436.161524 | 20.8998 | 3 | 1 | 3.257221 | 0 | 0 | 0 | 0 | 0 | 0 | 6.700249e-05 | 24.70053
2023-04-27 13:07 | 1436.261924 | 21.0002 | 3 | 1 | 3.257327 | 0 | 0 | 0 | 0 | 0 | 0 | 6.324209e-05 | 24.70053
2023-04-27 13:07 | 1436.362524 | 21.1008 | 3 | 1 | 3.257306 | 0 | 0 | 0 | 0 | 0 | 0 | 5.94742e-05 | 24.70053
2023-04-27 13:07 | 1436.463524 | 21.2018 | 3 | 1 | 3.257256 | 0 | 0 | 0 | 0 | 0 | 0 | 5.569133e-05 | 24.70053
2023-04-27 13:07 | 1436.562524 | 21.3008 | 3 | 1 | 3.257455 | 0 | 0 | 0 | 0 | 0 | 0 | 5.198336e-05 | 24.70053
2023-04-27 13:07 | 1436.662124 | 21.4004 | 3 | 1 | 3.257401 | 0 | 0 | 0 | 0 | 0 | 0 | 4.825292e-05 | 24.70053
2023-04-27 13:07 | 1436.762724 | 21.501 | 3 | 1 | 3.257397 | 0 | 0 | 0 | 0 | 0 | 0 | 4.448503e-05 | 24.70053
2023-04-27 13:07 | 1436.861924 | 21.6002 | 3 | 1 | 3.257422 | 0 | 0 | 0 | 0 | 0 | 0 | 4.076958e-05 | 24.68467
2023-04-27 13:07 | 1436.963724 | 21.702 | 3 | 1 | 3.257402 | 0 | 0 | 0 | 0 | 0 | 0 | 1.966224e-05 | 24.68467
2023-04-27 13:07 | 1437.061924 | 21.8002 | 3 | 1 | 3.257368 | 0 | 0 | 0 | 0 | 0 | 0 | -6.986684e-07 | 24.68467
2023-04-27 13:07 | 1437.161724 | 21.9 | 3 | 1 | 3.257166 | 0 | 0 | 0 | 0 | 0 | 0 | -2.139132e-05 | 24.68467
2023-04-27 13:07 | 1437.263324 | 22.0016 | 3 | 1 | 3.257374 | 0 | 0 | 0 | 0 | 0 | 0 | -4.245719e-05 | 24.68467
2023-04-27 13:07 | 1437.362124 | 22.1004 | 3 | 1 | 3.257381 | 0 | 0 | 0 | 0 | 0 | 0 | -6.29425e-05 | 24.68467
2023-04-27 13:07 | 1437.463524 | 22.2018 | 3 | 1 | 3.257361 | 0 | 0 | 0 | 0 | 0 | 0 | -8.396691e-05 | 24.68467
2023-04-27 13:07 | 1437.562324 | 22.3006 | 3 | 1 | 3.257365 | 0 | 0 | 0 | 0 | 0 | 0 | -0.0001044522 | 24.68467
2023-04-27 13:07 | 1437.661724 | 22.4 | 3 | 1 | 3.257371 | 0 | 0 | 0 | 0 | 0 | 0 | -0.0001250619 | 24.68467
2023-04-27 13:07 | 1437.761924 | 22.5002 | 3 | 1 | 3.257224 | 0 | 0 | 0 | 0 | 0 | 0 | -0.0001458375 | 24.68467
2023-04-27 13:07 | 1437.862324 | 22.6006 | 3 | 1 | 3.257326 | 0 | 0 | 0 | 0 | 0 | 0 | -0.0001666546 | 24.68467
2023-04-27 13:07 | 1437.962724 | 22.701 | 3 | 1 | 3.25747 | 0 | 0 | 0 | 0 | 0 | 0 | -0.0001393825 | 24.68467
2023-04-27 13:07 | 1438.062924 | 22.8012 | 3 | 1 | 3.257405 | 0 | 0 | 0 | 0 | 0 | 0 | -0.0001121648 | 24.68467
2023-04-27 13:07 | 1438.162524 | 22.9008 | 3 | 1 | 3.25744 | 0 | 0 | 0 | 0 | 0 | 0 | -8.511e-05 | 24.68467
2023-04-27 13:07 | 1438.261524 | 22.9998 | 3 | 1 | 3.257254 | 0 | 0 | 0 | 0 | 0 | 0 | -5.821821e-05 | 24.68467
2023-04-27 13:07 | 1438.361724 | 23.1 | 3 | 1 | 3.257453 | 0 | 0 | 0 | 0 | 0 | 0 | -3.100047e-05 | 24.68467
2023-04-27 13:07 | 1438.461924 | 23.2002 | 3 | 1 | 3.25735 | 0 | 0 | 0 | 0 | 0 | 0 | -3.782721e-06 | 24.68467
2023-04-27 13:07 | 1438.561924 | 23.3002 | 3 | 1 | 3.257371 | 0 | 0 | 0 | 0 | 0 | 0 | 2.33807e-05 | 24.68467
2023-04-27 13:07 | 1438.662324 | 23.4006 | 3 | 1 | 3.257448 | 0 | 0 | 0 | 0 | 0 | 0 | 5.065277e-05 | 24.68467
2023-04-27 13:07 | 1438.762124 | 23.5004 | 3 | 1 | 3.257308 | 0 | 0 | 0 | 0 | 0 | 0 | 7.776187e-05 | 24.68467
2023-04-27 13:07 | 1438.862924 | 23.6012 | 3 | 1 | 3.257251 | 0 | 0 | 0 | 0 | 0 | 0 | 0.0001051426 | 24.68467
2023-04-27 13:07 | 1438.962324 | 23.7006 | 3 | 1 | 3.257407 | 0 | 0 | 0 | 0 | 0 | 0 | 9.772041e-05 | 24.68467
2023-04-27 13:07 | 1439.063724 | 23.802 | 3 | 1 | 3.257328 | 0 | 0 | 0 | 0 | 0 | 0 | 9.014889e-05 | 24.68467
2023-04-27 13:07 | 1439.161524 | 23.8998 | 3 | 1 | 3.257389 | 0 | 0 | 0 | 0 | 0 | 0 | 8.284619e-05 | 24.68467
2023-04-27 13:07 | 1439.261724 | 24 | 3 | 1 | 3.257241 | 0 | 0 | 0 | 0 | 0 | 0 | 7.536427e-05 | 24.68467
2023-04-27 13:07 | 1439.361924 | 24.1002 | 3 | 1 | 3.257329 | 0 | 0 | 0 | 0 | 0 | 0 | 6.788235e-05 | 24.68467
2023-04-27 13:07 | 1439.462124 | 24.2004 | 3 | 1 | 3.257335 | 0 | 0 | 0 | 0 | 0 | 0 | 6.040044e-05 | 24.68467
2023-04-27 13:07 | 1439.562324 | 24.3006 | 3 | 1 | 3.257373 | 0 | 0 | 0 | 0 | 0 | 0 | 5.291852e-05 | 24.68467
2023-04-27 13:07 | 1439.661724 | 24.4 | 3 | 1 | 3.25741 | 0 | 0 | 0 | 0 | 0 | 0 | 4.549634e-05 | 24.68159
2023-04-27 13:07 | 1439.762324 | 24.5006 | 3 | 1 | 3.257335 | 0 | 0 | 0 | 0 | 0 | 0 | 3.798456e-05 | 24.68159
2023-04-27 13:07 | 1439.862324 | 24.6006 | 3 | 1 | 3.257341 | 0 | 0 | 0 | 0 | 0 | 0 | 3.051758e-05 | 24.68159
2023-04-27 13:07 | 1439.961524 | 24.6998 | 3 | 1 | 3.257256 | 0 | 0 | 0 | 0 | 0 | 0 | 2.628995e-05 | 24.68159
2023-04-27 13:07 | 1440.061724 | 24.8 | 3 | 1 | 3.257427 | 0 | 0 | 0 | 0 | 0 | 0 | 2.20197e-05 | 24.68159
2023-04-27 13:07 | 1440.162124 | 24.9004 | 3 | 1 | 3.257355 | 0 | 0 | 0 | 0 | 0 | 0 | 1.774092e-05 | 24.68159
2023-04-27 13:07 | 1440.261924 | 25.0002 | 3 | 1 | 3.257354 | 0 | 0 | 0 | 0 | 0 | 0 | 1.348772e-05 | 24.68159
2023-04-27 13:07 | 1440.361924 | 25.1002 | 3 | 1 | 3.25726 | 0 | 0 | 0 | 0 | 0 | 0 | 9.225994e-06 | 24.68159
2023-04-27 13:07 | 1440.463324 | 25.2016 | 3 | 1 | 3.257399 | 0 | 0 | 0 | 0 | 0 | 0 | 4.904604e-06 | 24.68159
2023-04-27 13:07 | 1440.562124 | 25.3004 | 3 | 1 | 3.25744 | 0 | 0 | 0 | 0 | 0 | 0 | 6.940185e-07 | 24.68159
2023-04-27 13:07 | 1440.662524 | 25.4008 | 3 | 1 | 3.25742 | 0 | 0 | 0 | 0 | 0 | 0 | -3.584755e-06 | 24.68159
2023-04-27 13:07 | 1440.762124 | 25.5004 | 3 | 1 | 3.257396 | 0 | 0 | 0 | 0 | 0 | 0 | -7.829434e-06 | 24.68159
2023-04-27 13:07 | 1440.863724 | 25.602 | 3 | 1 | 3.257407 | 0 | 0 | 0 | 0 | 0 | 0 | -1.215935e-05 | 24.68159
2023-04-27 13:07 | 1440.962724 | 25.701 | 3 | 1 | 3.257482 | 0 | 0 | 0 | 0 | 0 | 0 | -8.965858e-06 | 24.68159
2023-04-27 13:07 | 1441.061724 | 25.8 | 3 | 1 | 3.257391 | 0 | 0 | 0 | 0 | 0 | 0 | -5.772368e-06 | 24.68159
2023-04-27 13:07 | 1441.163724 | 25.902 | 3 | 1 | 3.257452 | 0 | 0 | 0 | 0 | 0 | 0 | -2.482105e-06 | 24.68159
2023-04-27 13:07 | 1441.262524 | 26.0008 | 3 | 1 | 3.257408 | 0 | 0 | 0 | 0 | 0 | 0 | 7.049333e-07 | 24.68159
2023-04-27 13:07 | 1441.361724 | 26.1 | 3 | 1 | 3.257365 | 0 | 0 | 0 | 0 | 0 | 0 | 3.904875e-06 | 24.68159
2023-04-27 13:07 | 1441.461724 | 26.2 | 3 | 1 | 3.257417 | 0 | 0 | 0 | 0 | 0 | 0 | 7.130622e-06 | 24.68159
2023-04-27 13:07 | 1441.563524 | 26.3018 | 3 | 1 | 3.257471 | 0 | 0 | 0 | 0 | 0 | 0 | 1.041443e-05 | 24.68159
2023-04-27 13:07 | 1441.661524 | 26.3998 | 3 | 1 | 3.257417 | 0 | 0 | 0 | 0 | 0 | 0 | 1.357567e-05 | 24.68159
2023-04-27 13:07 | 1441.761724 | 26.5 | 3 | 1 | 3.257286 | 0 | 0 | 0 | 0 | 0 | 0 | 1.680786e-05 | 24.68159
2023-04-27 13:07 | 1441.861524 | 26.5998 | 3 | 1 | 3.25745 | 0 | 0 | 0 | 0 | 0 | 0 | 2.002716e-05 | 24.68159
2023-04-27 13:07 | 1441.961524 | 26.6998 | 3 | 1 | 3.257357 | 0 | 0 | 0 | 0 | 0 | 0 | 2.938578e-05 | 24.68159
2023-04-27 13:07 | 1442.061924 | 26.8002 | 3 | 1 | 3.257275 | 0 | 0 | 0 | 0 | 0 | 0 | 3.878183e-05 | 24.68159
2023-04-27 13:07 | 1442.162724 | 26.901 | 3 | 1 | 3.257316 | 0 | 0 | 0 | 0 | 0 | 0 | 4.821532e-05 | 24.68159
2023-04-27 13:07 | 1442.261724 | 27 | 3 | 1 | 3.257544 | 0 | 0 | 0 | 0 | 0 | 0 | 5.748036e-05 | 24.68159
2023-04-27 13:07 | 1442.361924 | 27.1002 | 3 | 1 | 3.257496 | 0 | 0 | 0 | 0 | 0 | 0 | 6.685769e-05 | 24.68159
2023-04-27 13:07 | 1442.462324 | 27.2006 | 3 | 1 | 3.257349 | 0 | 0 | 0 | 0 | 0 | 0 | 7.625375e-05 | 24.68655
2023-04-27 13:07 | 1442.562524 | 27.3008 | 3 | 1 | 3.257379 | 0 | 0 | 0 | 0 | 0 | 0 | 8.563109e-05 | 24.68655
2023-04-27 13:07 | 1442.662724 | 27.401 | 3 | 1 | 3.257439 | 0 | 0 | 0 | 0 | 0 | 0 | 9.500842e-05 | 24.68655
2023-04-27 13:07 | 1442.763924 | 27.5022 | 3 | 1 | 3.257419 | 0 | 0 | 0 | 0 | 0 | 0 | 0.0001044793 | 24.68655
2023-04-27 13:07 | 1442.862724 | 27.601 | 3 | 1 | 3.257427 | 0 | 0 | 0 | 0 | 0 | 0 | 0.0001137257 | 24.68655
2023-04-27 13:07 | 1442.962124 | 27.7004 | 3 | 1 | 3.257462 | 0 | 0 | 0 | 0 | 0 | 0 | 9.551405e-05 | 24.68655
2023-04-27 13:07 | 1443.061524 | 27.7998 | 3 | 1 | 3.257455 | 0 | 0 | 0 | 0 | 0 | 0 | 7.730244e-05 | 24.68655
2023-04-27 13:07 | 1443.162524 | 27.9008 | 3 | 1 | 3.257375 | 0 | 0 | 0 | 0 | 0 | 0 | 5.879769e-05 | 24.68655
2023-04-27 13:07 | 1443.261524 | 27.9998 | 3 | 1 | 3.25729 | 0 | 0 | 0 | 0 | 0 | 0 | 4.065936e-05 | 24.68655
2023-04-27 13:07 | 1443.361724 | 28.1 | 3 | 1 | 3.257478 | 0 | 0 | 0 | 0 | 0 | 0 | 2.230118e-05 | 24.68655
2023-04-27 13:07 | 1443.463924 | 28.2022 | 3 | 1 | 3.257402 | 0 | 0 | 0 | 0 | 0 | 0 | 3.576565e-06 | 24.68655
2023-04-27 13:07 | 1443.562924 | 28.3012 | 3 | 1 | 3.2573 | 0 | 0 | 0 | 0 | 0 | 0 | -1.456176e-05 | 24.68655
2023-04-27 13:07 | 1443.661724 | 28.4 | 3 | 1 | 3.257327 | 0 | 0 | 0 | 0 | 0 | 0 | -3.266344e-05 | 24.68655
2023-04-27 13:07 | 1443.763124 | 28.5014 | 3 | 1 | 3.257445 | 0 | 0 | 0 | 0 | 0 | 0 | -5.124148e-05 | 24.68655
2023-04-27 13:07 | 1443.862124 | 28.6004 | 3 | 1 | 3.2574 | 0 | 0 | 0 | 0 | 0 | 0 | -6.937981e-05 | 24.68655
2023-04-27 13:07 | 1443.962124 | 28.7004 | 3 | 1 | 3.257364 | 0 | 0 | 0 | 0 | 0 | 0 | -6.217813e-05 | 24.68655
2023-04-27 13:07 | 1444.061524 | 28.7998 | 3 | 1 | 3.257452 | 0 | 0 | 0 | 0 | 0 | 0 | -5.501965e-05 | 24.68655
2023-04-27 13:07 | 1444.162524 | 28.9008 | 3 | 1 | 3.257452 | 0 | 0 | 0 | 0 | 0 | 0 | -4.774596e-05 | 24.68655
2023-04-27 13:07 | 1444.261924 | 29.0002 | 3 | 1 | 3.257374 | 0 | 0 | 0 | 0 | 0 | 0 | -4.058748e-05 | 24.68655
2023-04-27 13:07 | 1444.362124 | 29.1004 | 3 | 1 | 3.257414 | 0 | 0 | 0 | 0 | 0 | 0 | -3.33714e-05 | 24.68655
2023-04-27 13:07 | 1444.463724 | 29.202 | 3 | 1 | 3.257379 | 0 | 0 | 0 | 0 | 0 | 0 | -2.605449e-05 | 24.68655
2023-04-27 13:07 | 1444.561924 | 29.3002 | 3 | 1 | 3.257494 | 0 | 0 | 0 | 0 | 0 | 0 | -1.898244e-05 | 24.68655
2023-04-27 13:07 | 1444.662524 | 29.4008 | 3 | 1 | 3.257415 | 0 | 0 | 0 | 0 | 0 | 0 | -1.173755e-05 | 24.68655
2023-04-27 13:07 | 1444.761524 | 29.4998 | 3 | 1 | 3.257394 | 0 | 0 | 0 | 0 | 0 | 0 | -4.607884e-06 | 24.68655
2023-04-27 13:07 | 1444.861924 | 29.6002 | 3 | 1 | 3.257361 | 0 | 0 | 0 | 0 | 0 | 0 | 2.622604e-06 | 24.68655
2023-04-27 13:07 | 1444.963324 | 29.7016 | 3 | 1 | 3.257509 | 0 | 0 | 0 | 0 | 0 | 0 | 2.622604e-06 | 24.68655
2023-04-27 13:07 | 1445.062524 | 29.8008 | 3 | 1 | 3.257406 | 0 | 0 | 0 | 0 | 0 | 0 | 2.622604e-06 | 24.68655
2023-04-27 13:07 | 1445.161524 | 29.8998 | 3 | 1 | 3.257445 | 0 | 0 | 0 | 0 | 0 | 0 | 2.622604e-06 | 24.68655
2023-04-27 13:07 | 1445.261724 | 30 | 3 | 1 | 3.257426 | 0 | 0 | 0 | 0 | 0 | 0 | 2.622604e-06 | 24.68655
2023-04-27 13:07 | 1445.262924 | 30.0012 | 3 | 1 | 3.257421 | 0 | 0 | 0 | 0 | 0 | 0 | 2.622604e-06 | 24.68655