## Global_Info
TEST REPORT
|  |  | 20230425_W8_EIS363 | Serial Number |  | C:\ArbinSoftware\DataPro\Result\20230425_W8_EIS363
|  |  | 2023-05-08 | 207487
Channel | Start DateTime | Schedule File Name | Creator | Comments | Software Version | Schedule Version | MASS | Specific Capacity | Capacity | Item ID | Has Aux | Has Specail | Log Aux Data Flag | Log Special Flag
2 | 2023-04-26 09:03 | INR21700_m50T\2nd_life_EIS\EIS_general.sdu |  |  | PV7.0 Build: 181116USB | Schedule Version 7.00.15 | 0 | 0 | 4.85 |  | 1 | 0 | TRUE | TRUE
Note on G2: Click to open file path

## ACIM_Chan2
Device_ID | Test_ID | Channel_ID | Cycle_ID | Step_ID | Pt | Freq | Zmod | Zphz
Gamry_1 | 339 | 1 | 1 | 2 | 0 | 10019.53 | 0.0470999 | 48.42225
Gamry_1 | 339 | 1 | 1 | 2 | 1 | 7207.031 | 0.0390665 | 42.69596
Gamry_1 | 339 | 1 | 1 | 2 | 2 | 5150.463 | 0.0332245 | 36.02213
Gamry_1 | 339 | 1 | 1 | 2 | 3 | 3715.701 | 0.0294099 | 29.05636
Gamry_1 | 339 | 1 | 1 | 2 | 4 | 2686.738 | 0.0270718 | 22.23894
Gamry_1 | 339 | 1 | 1 | 2 | 5 | 1933.594 | 0.0257796 | 16.05643
Gamry_1 | 339 | 1 | 1 | 2 | 6 | 1395.089 | 0.0252154 | 11.05383
Gamry_1 | 339 | 1 | 1 | 2 | 7 | 1000.702 | 0.0250433 | 7.099258
Gamry_1 | 339 | 1 | 1 | 2 | 8 | 716.9117 | 0.0251338 | 4.229307
Gamry_1 | 339 | 1 | 1 | 2 | 9 | 520.8333 | 0.0253096 | 2.293729
Gamry_1 | 339 | 1 | 1 | 2 | 10 | 372.8693 | 0.0255293 | 0.7507662
Gamry_1 | 339 | 1 | 1 | 2 | 11 | 269.3965 | 0.025814 | -0.2500683
Gamry_1 | 339 | 1 | 1 | 2 | 12 | 193.6983 | 0.026068 | -0.9284739
Gamry_1 | 339 | 1 | 1 | 2 | 13 | 139.2327 | 0.0263878 | -1.475682
Gamry_1 | 339 | 1 | 1 | 2 | 14 | 99.734 | 0.0266339 | -1.728278
Gamry_1 | 339 | 1 | 1 | 2 | 15 | 72.11539 | 0.026879 | -1.960896
Gamry_1 | 339 | 1 | 1 | 2 | 16 | 49.86702 | 0.0272433 | -2.066465
Gamry_1 | 339 | 1 | 1 | 2 | 17 | 37.5 | 0.0274339 | -2.087353
Gamry_1 | 339 | 1 | 1 | 2 | 18 | 27.25291 | 0.0276986 | -1.984623
Gamry_1 | 339 | 1 | 1 | 2 | 19 | 19.29012 | 0.0279229 | -1.791718
Gamry_1 | 339 | 1 | 1 | 2 | 20 | 13.95089 | 0.0281661 | -1.714726
Gamry_1 | 339 | 1 | 1 | 2 | 21 | 9.9734 | 0.0283001 | -1.487363
Gamry_1 | 339 | 1 | 1 | 2 | 22 | 7.233796 | 0.0285005 | -1.363876
Gamry_1 | 339 | 1 | 1 | 2 | 23 | 5.196785 | 0.0285248 | -1.276631
Gamry_1 | 339 | 1 | 1 | 2 | 24 | 3.720238 | 0.0286076 | -1.039904
Gamry_1 | 339 | 1 | 1 | 2 | 25 | 2.689329 | 0.0287134 | -1.068767
Gamry_1 | 339 | 1 | 1 | 2 | 26 | 1.929012 | 0.0288288 | -1.134733
Gamry_1 | 339 | 1 | 1 | 2 | 27 | 1.395089 | 0.0289301 | -1.135843
Gamry_1 | 339 | 1 | 1 | 2 | 28 | 0.997765 | 0.0289654 | -1.146368
Gamry_1 | 339 | 1 | 1 | 2 | 29 | 0.7233796 | 0.0290989 | -1.573815
Gamry_1 | 339 | 1 | 1 | 2 | 30 | 0.5185288 | 0.0292068 | -1.380136
Gamry_1 | 339 | 1 | 1 | 2 | 31 | 0.3732086 | 0.0293452 | -1.520869
Gamry_1 | 339 | 1 | 1 | 2 | 32 | 0.2687787 | 0.0294607 | -1.910829
Gamry_1 | 339 | 1 | 1 | 2 | 33 | 0.1933787 | 0.0296267 | -2.272269
Gamry_1 | 339 | 1 | 1 | 2 | 34 | 0.1391776 | 0.0298247 | -2.626268
Gamry_1 | 339 | 1 | 1 | 2 | 35 | 0.1001603 | 0.0300514 | -3.151472
Gamry_1 | 339 | 1 | 1 | 2 | 36 | 0.0719825 | 0.0303683 | -3.743004
Gamry_1 | 339 | 1 | 1 | 2 | 37 | 0.051807 | 0.0306702 | -4.476873
Gamry_1 | 339 | 1 | 1 | 2 | 38 | 0.0372971 | 0.0310867 | -5.359734
Gamry_1 | 339 | 1 | 1 | 2 | 39 | 0.0268286 | 0.0316302 | -6.403429
Gamry_1 | 339 | 1 | 1 | 2 | 40 | 0.0193124 | 0.0322496 | -7.606023
Gamry_1 | 339 | 1 | 1 | 2 | 41 | 0.0138979 | 0.0330259 | -9.059347
Gamry_1 | 339 | 1 | 1 | 2 | 42 | 0.0100006 | 0.034001 | -10.86175
Note on A1: Device_ID
Note on B1: Test_ID
Note on C1: Channel_ID
Note on D1: Cycle_ID
Note on E1: Step_ID
Note on F1: Pt
Note on G1: Freq
Note on H1: Zmod
Note on I1: Zphz

## Channel_2_1
Date_Time | Test_Time(s) | Step_Time(s) | Step_Index | Cycle_Index | Voltage(V) | Current(A) | Charge_Capacity(Ah) | Discharge_Capacity(Ah) | Charge_Energy(Wh) | Discharge_Energy(Wh) | Internal Resistance(Ohm) | dV/dt(V/s) | Aux_Temperature(¡æ)_1
2023-04-26 09:03 | 0.1002 | 0.1 | 1 | 1 | 3.634641 | 0 | 0 | 0 | 0 | 0 | 0 | 0 | 24.77949
2023-04-26 09:03 | 0.2018 | 0.2016 | 1 | 1 | 3.634454 | 0 | 0 | 0 | 0 | 0 | 0 | 0 | 24.77949
2023-04-26 09:03 | 0.3012 | 0.301 | 1 | 1 | 3.634544 | 0 | 0 | 0 | 0 | 0 | 0 | -7.71076e-08 | 24.77949
2023-04-26 09:03 | 0.4016 | 0.4014 | 1 | 1 | 3.634583 | 0 | 0 | 0 | 0 | 0 | 0 | -1.549909e-07 | 24.77949
2023-04-26 09:03 | 0.5008 | 0.5006 | 1 | 1 | 3.634342 | 0 | 0 | 0 | 0 | 0 | 0 | -2.319434e-07 | 24.77949
2023-04-26 09:03 | 0.6002 | 0.6 | 1 | 1 | 3.634693 | 0 | 0 | 0 | 0 | 0 | 0 | -3.09051e-07 | 24.72233
2023-04-26 09:03 | 0.7 | 0.6998 | 1 | 1 | 3.634692 | 0 | 0 | 0 | 0 | 0 | 0 | -3.864689e-07 | 24.72233
2023-04-26 09:03 | 0.8018 | 0.8016 | 1 | 1 | 3.634592 | 0 | 0 | 0 | 0 | 0 | 0 | -4.654382e-07 | 24.72233
2023-04-26 09:03 | 0.9012 | 0.901 | 1 | 1 | 3.634599 | 0 | 0 | 0 | 0 | 0 | 0 | -5.425458e-07 | 24.72233
2023-04-26 09:03 | 1.0022 | 1.002 | 1 | 1 | 3.634542 | 0 | 0 | 0 | 0 | 0 | 0 | -6.208946e-07 | 24.72233
2023-04-26 09:03 | 1.0034 | 1.0032 | 1 | 1 | 3.634508 | 0 | 0 | 0 | 0 | 0 | 0 | -6.218255e-07 | 24.72233
2023-04-26 09:03 | 1.023699 | 0.0025 | 2 | 1 | 3.634738 | 0 | 0 | 0 | 0 | 0 | 0 | -6.375728e-07 | 24.72234
2023-04-26 09:04 | 61.026699 | 60.0055 | 2 | 1 | 3.639454 | 0 | 0 | 0 | 0 | 0 | 0 | -4.718372e-05 | 24.73001
2023-04-26 09:05 | 121.029399 | 120.0082 | 2 | 1 | 3.635112 | 0 | 0 | 0 | 0 | 0 | 0 | -9.372964e-05 | 24.73767
2023-04-26 09:06 | 181.032399 | 180.0112 | 2 | 1 | 3.62845 | 0 | 0 | 0 | 0 | 0 | 0 | -0.0001402758 | 24.74534
2023-04-26 09:07 | 241.036299 | 240.0151 | 2 | 1 | 3.637902 | 0 | 0 | 0 | 0 | 0 | 0 | -0.0001868226 | 24.75301
2023-04-26 09:08 | 301.039799 | 300.0186 | 2 | 1 | 3.64236 | 0 | 0 | 0 | 0 | 0 | 0 | -0.0002333692 | 24.76068
2023-04-26 09:09 | 361.041599 | 360.0204 | 2 | 1 | 3.642093 | 0 | 0 | 0 | 0 | 0 | 0 | -0.0002799144 | 24.80287
2023-04-26 09:10 | 421.043499 | 420.0223 | 2 | 1 | 3.638522 | 0 | 0 | 0 | 0 | 0 | 0 | -0.0003264597 | 24.77261
2023-04-26 09:11 | 481.046399 | 480.0252 | 2 | 1 | 3.641713 | 0 | 0 | 0 | 0 | 0 | 0 | -0.0003730058 | 24.75354
2023-04-26 09:12 | 541.050799 | 540.0296 | 2 | 1 | 3.628533 | 0 | 0 | 0 | 0 | 0 | 0 | -0.000419553 | 24.73961
2023-04-26 09:13 | 601.052899 | 600.0317 | 2 | 1 | 3.642612 | 0 | 0 | 0 | 0 | 0 | 0 | -0.0004660985 | 24.75439
2023-04-26 09:14 | 661.055999 | 660.0348 | 2 | 1 | 3.638872 | 0 | 0 | 0 | 0 | 0 | 0 | -0.0005126447 | 24.74578
2023-04-26 09:15 | 721.057199 | 720.036 | 2 | 1 | 3.632316 | 0 | 0 | 0 | 0 | 0 | 0 | -0.0005591894 | 24.74868
2023-04-26 09:16 | 781.059199 | 780.038 | 2 | 1 | 3.628582 | 0 | 0 | 0 | 0 | 0 | 0 | -0.0006057348 | 24.76767
2023-04-26 09:17 | 841.061199 | 840.04 | 2 | 1 | 3.630402 | 0 | 0 | 0 | 0 | 0 | 0 | -0.0006522802 | 24.76571
2023-04-26 09:18 | 901.064399 | 900.0432 | 2 | 1 | 3.637226 | 0 | 0 | 0 | 0 | 0 | 0 | -0.0006988265 | 24.75248
2023-04-26 09:19 | 961.066199 | 960.045 | 2 | 1 | 3.642343 | 0 | 0 | 0 | 0 | 0 | 0 | -0.0007453717 | 24.75476
2023-04-26 09:20 | 1021.070199 | 1020.049 | 2 | 1 | 3.640546 | 0 | 0 | 0 | 0 | 0 | 0 | -0.0007919187 | 24.72325
2023-04-26 09:21 | 1081.072799 | 1080.0516 | 2 | 1 | 3.633901 | 0 | 0 | 0 | 0 | 0 | 0 | -0.0008384645 | 24.71733
2023-04-26 09:22 | 1141.074199 | 1140.053 | 2 | 1 | 3.632706 | 0 | 0 | 0 | 0 | 0 | 0 | -0.0008850094 | 24.73835
2023-04-26 09:23 | 1201.074399 | 1200.0532 | 2 | 1 | 3.641515 | 0 | 0 | 0 | 0 | 0 | 0 | -0.0009315534 | 24.7357
2023-04-26 09:24 | 1261.074999 | 1260.0538 | 2 | 1 | 3.628397 | 0 | 0 | 0 | 0 | 0 | 0 | -0.0009780977 | 24.74571
2023-04-26 09:25 | 1321.076899 | 1320.0557 | 2 | 1 | 3.640821 | 0 | 0 | 0 | 0 | 0 | 0 | -0.001024643 | 24.71991
2023-04-26 09:26 | 1381.078199 | 1380.057 | 2 | 1 | 3.633772 | 0 | 0 | 0 | 0 | 0 | 0 | -0.001071188 | 24.75736
2023-04-26 09:26 | 1386.030324 | 0.0998 | 3 | 1 | 3.634482 | 0 | 0 | 0 | 0 | 0 | 0 | -0.001075029 | 24.75439
2023-04-26 09:26 | 1386.131324 | 0.2008 | 3 | 1 | 3.634408 | 0 | 0 | 0 | 0 | 0 | 0 | -0.00109259 | 24.75439
2023-04-26 09:26 | 1386.230524 | 0.3 | 3 | 1 | 3.634345 | 0 | 0 | 0 | 0 | 0 | 0 | -0.001109838 | 24.75439
2023-04-26 09:26 | 1386.331324 | 0.4008 | 3 | 1 | 3.634371 | 0 | 0 | 0 | 0 | 0 | 0 | -0.0009966634 | 24.75439
2023-04-26 09:26 | 1386.431324 | 0.5008 | 3 | 1 | 3.634423 | 0 | 0 | 0 | 0 | 0 | 0 | -0.0008843866 | 24.75439
2023-04-26 09:26 | 1386.530724 | 0.6002 | 3 | 1 | 3.63445 | 0 | 0 | 0 | 0 | 0 | 0 | -0.0007727834 | 24.73174
2023-04-26 09:26 | 1386.632324 | 0.7018 | 3 | 1 | 3.634442 | 0 | 0 | 0 | 0 | 0 | 0 | -0.0006587101 | 24.73174
2023-04-26 09:26 | 1386.730324 | 0.7998 | 3 | 1 | 3.634381 | 0 | 0 | 0 | 0 | 0 | 0 | -0.0005486788 | 24.73174
2023-04-26 09:26 | 1386.830924 | 0.9004 | 3 | 1 | 3.6344 | 0 | 0 | 0 | 0 | 0 | 0 | -0.0004357282 | 24.73174
2023-04-26 09:26 | 1386.930524 | 1 | 3 | 1 | 3.634527 | 0 | 0 | 0 | 0 | 0 | 0 | -0.0003239005 | 24.73174
2023-04-26 09:26 | 1387.031324 | 1.1008 | 3 | 1 | 3.634354 | 0 | 0 | 0 | 0 | 0 | 0 | -0.0002107254 | 24.73174
2023-04-26 09:26 | 1387.130724 | 1.2002 | 3 | 1 | 3.634286 | 0 | 0 | 0 | 0 | 0 | 0 | -9.912224e-05 | 24.73174
2023-04-26 09:26 | 1387.231324 | 1.3008 | 3 | 1 | 3.634464 | 0 | 0 | 0 | 0 | 0 | 0 | 1.382828e-05 | 24.73174
2023-04-26 09:26 | 1387.330924 | 1.4004 | 3 | 1 | 3.634331 | 0 | 0 | 0 | 0 | 0 | 0 | 2.083489e-05 | 24.73174
2023-04-26 09:26 | 1387.431324 | 1.5008 | 3 | 1 | 3.634401 | 0 | 0 | 0 | 0 | 0 | 0 | 2.789779e-05 | 24.73174
2023-04-26 09:26 | 1387.531524 | 1.601 | 3 | 1 | 3.634475 | 0 | 0 | 0 | 0 | 0 | 0 | 3.494661e-05 | 24.73174
2023-04-26 09:26 | 1387.631124 | 1.7006 | 3 | 1 | 3.634336 | 0 | 0 | 0 | 0 | 0 | 0 | 4.195323e-05 | 24.73174
2023-04-26 09:26 | 1387.731324 | 1.8008 | 3 | 1 | 3.634455 | 0 | 0 | 0 | 0 | 0 | 0 | 4.900205e-05 | 24.73174
2023-04-26 09:26 | 1387.830724 | 1.9002 | 3 | 1 | 3.63433 | 0 | 0 | 0 | 0 | 0 | 0 | 5.59946e-05 | 24.73174
2023-04-26 09:26 | 1387.931324 | 2.0008 | 3 | 1 | 3.634328 | 0 | 0 | 0 | 0 | 0 | 0 | 6.307156e-05 | 24.73174
2023-04-26 09:26 | 1388.030324 | 2.0998 | 3 | 1 | 3.634444 | 0 | 0 | 0 | 0 | 0 | 0 | 7.003597e-05 | 24.73174
2023-04-26 09:26 | 1388.131724 | 2.2012 | 3 | 1 | 3.634441 | 0 | 0 | 0 | 0 | 0 | 0 | 7.716921e-05 | 24.73174
2023-04-26 09:26 | 1388.231124 | 2.3006 | 3 | 1 | 3.634405 | 0 | 0 | 0 | 0 | 0 | 0 | 8.416176e-05 | 24.73174
2023-04-26 09:26 | 1388.331124 | 2.4006 | 3 | 1 | 3.634376 | 0 | 0 | 0 | 0 | 0 | 0 | 7.459735e-05 | 24.73174
2023-04-26 09:26 | 1388.430324 | 2.4998 | 3 | 1 | 3.634446 | 0 | 0 | 0 | 0 | 0 | 0 | 6.510945e-05 | 24.73174
2023-04-26 09:26 | 1388.530724 | 2.6002 | 3 | 1 | 3.634426 | 0 | 0 | 0 | 0 | 0 | 0 | 5.550678e-05 | 24.73174
2023-04-26 09:26 | 1388.632324 | 2.7018 | 3 | 1 | 3.634301 | 0 | 0 | 0 | 0 | 0 | 0 | 4.578934e-05 | 24.73174
2023-04-26 09:26 | 1388.730524 | 2.8 | 3 | 1 | 3.634434 | 0 | 0 | 0 | 0 | 0 | 0 | 3.639709e-05 | 24.73174
2023-04-26 09:26 | 1388.831124 | 2.9006 | 3 | 1 | 3.634346 | 0 | 0 | 0 | 0 | 0 | 0 | 2.677529e-05 | 24.73174
2023-04-26 09:26 | 1388.931724 | 3.0012 | 3 | 1 | 3.634434 | 0 | 0 | 0 | 0 | 0 | 0 | 1.71535e-05 | 24.73174
2023-04-26 09:26 | 1389.031924 | 3.1014 | 3 | 1 | 3.634494 | 0 | 0 | 0 | 0 | 0 | 0 | 7.569957e-06 | 24.73174
2023-04-26 09:26 | 1389.131324 | 3.2008 | 3 | 1 | 3.634403 | 0 | 0 | 0 | 0 | 0 | 0 | -1.937067e-06 | 24.73174
2023-04-26 09:26 | 1389.230724 | 3.3002 | 3 | 1 | 3.634437 | 0 | 0 | 0 | 0 | 0 | 0 | -1.144409e-05 | 24.73174
2023-04-26 09:26 | 1389.332324 | 3.4018 | 3 | 1 | 3.634418 | 0 | 0 | 0 | 0 | 0 | 0 | -4.20566e-06 | 24.73174
2023-04-26 09:26 | 1389.432524 | 3.502 | 3 | 1 | 3.634256 | 0 | 0 | 0 | 0 | 0 | 0 | 2.93303e-06 | 24.6979
2023-04-26 09:26 | 1389.531724 | 3.6012 | 3 | 1 | 3.634425 | 0 | 0 | 0 | 0 | 0 | 0 | 1.000048e-05 | 24.6979
2023-04-26 09:26 | 1389.631124 | 3.7006 | 3 | 1 | 3.63457 | 0 | 0 | 0 | 0 | 0 | 0 | 1.708217e-05 | 24.6979
2023-04-26 09:26 | 1389.730324 | 3.7998 | 3 | 1 | 3.634456 | 0 | 0 | 0 | 0 | 0 | 0 | 2.414961e-05 | 24.6979
2023-04-26 09:26 | 1389.831924 | 3.9014 | 3 | 1 | 3.634597 | 0 | 0 | 0 | 0 | 0 | 0 | 3.138805e-05 | 24.6979
2023-04-26 09:26 | 1389.932124 | 4.0016 | 3 | 1 | 3.634468 | 0 | 0 | 0 | 0 | 0 | 0 | 3.852674e-05 | 24.6979
2023-04-26 09:26 | 1390.031524 | 4.101 | 3 | 1 | 3.634341 | 0 | 0 | 0 | 0 | 0 | 0 | 4.560843e-05 | 24.6979
2023-04-26 09:26 | 1390.130924 | 4.2004 | 3 | 1 | 3.6344 | 0 | 0 | 0 | 0 | 0 | 0 | 5.269012e-05 | 24.6979
2023-04-26 09:26 | 1390.231324 | 4.3008 | 3 | 1 | 3.634444 | 0 | 0 | 0 | 0 | 0 | 0 | 5.984306e-05 | 24.6979
2023-04-26 09:26 | 1390.330924 | 4.4004 | 3 | 1 | 3.634467 | 0 | 0 | 0 | 0 | 0 | 0 | 6.000936e-05 | 24.6979
2023-04-26 09:26 | 1390.431324 | 4.5008 | 3 | 1 | 3.634474 | 0 | 0 | 0 | 0 | 0 | 0 | 6.017698e-05 | 24.6979
2023-04-26 09:26 | 1390.530324 | 4.5998 | 3 | 1 | 3.63456 | 0 | 0 | 0 | 0 | 0 | 0 | 6.034227e-05 | 24.6979
2023-04-26 09:26 | 1390.630724 | 4.7002 | 3 | 1 | 3.634477 | 0 | 0 | 0 | 0 | 0 | 0 | 6.05099e-05 | 24.6979
2023-04-26 09:26 | 1390.731524 | 4.801 | 3 | 1 | 3.63446 | 0 | 0 | 0 | 0 | 0 | 0 | 6.06782e-05 | 24.6979
2023-04-26 09:26 | 1390.831124 | 4.9006 | 3 | 1 | 3.634467 | 0 | 0 | 0 | 0 | 0 | 0 | 6.084449e-05 | 24.6979
2023-04-26 09:26 | 1390.930324 | 4.9998 | 3 | 1 | 3.634515 | 0 | 0 | 0 | 0 | 0 | 0 | 6.101011e-05 | 24.6979
2023-04-26 09:26 | 1391.030924 | 5.1004 | 3 | 1 | 3.634496 | 0 | 0 | 0 | 0 | 0 | 0 | 6.117807e-05 | 24.6979
2023-04-26 09:26 | 1391.130324 | 5.1998 | 3 | 1 | 3.634508 | 0 | 0 | 0 | 0 | 0 | 0 | 6.134403e-05 | 24.6979
2023-04-26 09:26 | 1391.230924 | 5.3004 | 3 | 1 | 3.634392 | 0 | 0 | 0 | 0 | 0 | 0 | 6.151199e-05 | 24.6979
2023-04-26 09:26 | 1391.330524 | 5.4 | 3 | 1 | 3.634475 | 0 | 0 | 0 | 0 | 0 | 0 | 6.030116e-05 | 24.6979
2023-04-26 09:26 | 1391.430924 | 5.5004 | 3 | 1 | 3.634516 | 0 | 0 | 0 | 0 | 0 | 0 | 5.908061e-05 | 24.6979
2023-04-26 09:26 | 1391.531124 | 5.6006 | 3 | 1 | 3.63443 | 0 | 0 | 0 | 0 | 0 | 0 | 5.786249e-05 | 24.6979
2023-04-26 09:26 | 1391.631724 | 5.7012 | 3 | 1 | 3.634567 | 0 | 0 | 0 | 0 | 0 | 0 | 5.66395e-05 | 24.6979
2023-04-26 09:26 | 1391.731124 | 5.8006 | 3 | 1 | 3.634527 | 0 | 0 | 0 | 0 | 0 | 0 | 5.54311e-05 | 24.6979
2023-04-26 09:26 | 1391.830524 | 5.9 | 3 | 1 | 3.634377 | 0 | 0 | 0 | 0 | 0 | 0 | 5.422271e-05 | 24.6979
2023-04-26 09:26 | 1391.931324 | 6.0008 | 3 | 1 | 3.634405 | 0 | 0 | 0 | 0 | 0 | 0 | 5.299729e-05 | 24.6979
2023-04-26 09:26 | 1392.030924 | 6.1004 | 3 | 1 | 3.634559 | 0 | 0 | 0 | 0 | 0 | 0 | 5.178646e-05 | 24.6979
2023-04-26 09:26 | 1392.131324 | 6.2008 | 3 | 1 | 3.634475 | 0 | 0 | 0 | 0 | 0 | 0 | 5.056591e-05 | 24.6979
2023-04-26 09:26 | 1392.231124 | 6.3006 | 3 | 1 | 3.634681 | 0 | 0 | 0 | 0 | 0 | 0 | 4.935265e-05 | 24.73702
2023-04-26 09:26 | 1392.332524 | 6.402 | 3 | 1 | 3.634619 | 0 | 0 | 0 | 0 | 0 | 0 | 4.565081e-05 | 24.73702
2023-04-26 09:26 | 1392.430324 | 6.4998 | 3 | 1 | 3.6344 | 0 | 0 | 0 | 0 | 0 | 0 | 4.20804e-05 | 24.73702
2023-04-26 09:26 | 1392.530524 | 6.6 | 3 | 1 | 3.634458 | 0 | 0 | 0 | 0 | 0 | 0 | 3.842238e-05 | 24.73702
2023-04-26 09:26 | 1392.630724 | 6.7002 | 3 | 1 | 3.634618 | 0 | 0 | 0 | 0 | 0 | 0 | 3.476435e-05 | 24.73702
2023-04-26 09:26 | 1392.730924 | 6.8004 | 3 | 1 | 3.634453 | 0 | 0 | 0 | 0 | 0 | 0 | 3.110632e-05 | 24.73702
2023-04-26 09:26 | 1392.831324 | 6.9008 | 3 | 1 | 3.63451 | 0 | 0 | 0 | 0 | 0 | 0 | 2.7441e-05 | 24.73702
2023-04-26 09:26 | 1392.930524 | 7 | 3 | 1 | 3.634648 | 0 | 0 | 0 | 0 | 0 | 0 | 2.381948e-05 | 24.73702
2023-04-26 09:26 | 1393.030724 | 7.1002 | 3 | 1 | 3.634508 | 0 | 0 | 0 | 0 | 0 | 0 | 2.016145e-05 | 24.73702
2023-04-26 09:26 | 1393.131124 | 7.2006 | 3 | 1 | 3.634576 | 0 | 0 | 0 | 0 | 0 | 0 | 1.649612e-05 | 24.73702
2023-04-26 09:26 | 1393.230324 | 7.2998 | 3 | 1 | 3.63446 | 0 | 0 | 0 | 0 | 0 | 0 | 1.28746e-05 | 24.73702
2023-04-26 09:26 | 1393.331524 | 7.401 | 3 | 1 | 3.634499 | 0 | 0 | 0 | 0 | 0 | 0 | 4.095537e-06 | 24.73702
2023-04-26 09:26 | 1393.430524 | 7.5 | 3 | 1 | 3.634508 | 0 | 0 | 0 | 0 | 0 | 0 | -4.492679e-06 | 24.73702
2023-04-26 09:26 | 1393.530924 | 7.6004 | 3 | 1 | 3.634482 | 0 | 0 | 0 | 0 | 0 | 0 | -1.320235e-05 | 24.73702
2023-04-26 09:26 | 1393.630324 | 7.6998 | 3 | 1 | 3.634479 | 0 | 0 | 0 | 0 | 0 | 0 | -2.182526e-05 | 24.73702
2023-04-26 09:26 | 1393.730924 | 7.8004 | 3 | 1 | 3.634385 | 0 | 0 | 0 | 0 | 0 | 0 | -3.055228e-05 | 24.73702
2023-04-26 09:26 | 1393.832524 | 7.902 | 3 | 1 | 3.634564 | 0 | 0 | 0 | 0 | 0 | 0 | -3.936604e-05 | 24.73702
2023-04-26 09:26 | 1393.930524 | 8 | 3 | 1 | 3.634566 | 0 | 0 | 0 | 0 | 0 | 0 | -4.786751e-05 | 24.73702
2023-04-26 09:26 | 1394.032124 | 8.1016 | 3 | 1 | 3.634469 | 0 | 0 | 0 | 0 | 0 | 0 | -5.668128e-05 | 24.73702
2023-04-26 09:26 | 1394.131124 | 8.2006 | 3 | 1 | 3.634498 | 0 | 0 | 0 | 0 | 0 | 0 | -6.526949e-05 | 24.73702
2023-04-26 09:26 | 1394.230724 | 8.3002 | 3 | 1 | 3.634468 | 0 | 0 | 0 | 0 | 0 | 0 | -7.390976e-05 | 24.73702
2023-04-26 09:26 | 1394.330324 | 8.3998 | 3 | 1 | 3.634494 | 0 | 0 | 0 | 0 | 0 | 0 | -7.345858e-05 | 24.73702
2023-04-26 09:26 | 1394.431124 | 8.5006 | 3 | 1 | 3.634689 | 0 | 0 | 0 | 0 | 0 | 0 | -7.300196e-05 | 24.73702
2023-04-26 09:26 | 1394.531124 | 8.6006 | 3 | 1 | 3.634531 | 0 | 0 | 0 | 0 | 0 | 0 | -7.254896e-05 | 24.73702
2023-04-26 09:26 | 1394.631324 | 8.7008 | 3 | 1 | 3.634465 | 0 | 0 | 0 | 0 | 0 | 0 | -7.209506e-05 | 24.73702
2023-04-26 09:26 | 1394.731124 | 8.8006 | 3 | 1 | 3.634645 | 0 | 0 | 0 | 0 | 0 | 0 | -7.164297e-05 | 24.73702
2023-04-26 09:26 | 1394.830524 | 8.9 | 3 | 1 | 3.634489 | 0 | 0 | 0 | 0 | 0 | 0 | -7.119269e-05 | 24.73702
2023-04-26 09:26 | 1394.930924 | 9.0004 | 3 | 1 | 3.634477 | 0 | 0 | 0 | 0 | 0 | 0 | -7.073789e-05 | 24.73702
2023-04-26 09:26 | 1395.032324 | 9.1018 | 3 | 1 | 3.634447 | 0 | 0 | 0 | 0 | 0 | 0 | -7.027855e-05 | 24.7451
2023-04-26 09:26 | 1395.131724 | 9.2012 | 3 | 1 | 3.63451 | 0 | 0 | 0 | 0 | 0 | 0 | -6.982827e-05 | 24.7451
2023-04-26 09:26 | 1395.230724 | 9.3002 | 3 | 1 | 3.634454 | 0 | 0 | 0 | 0 | 0 | 0 | -6.937981e-05 | 24.7451
2023-04-26 09:26 | 1395.330324 | 9.3998 | 3 | 1 | 3.634472 | 0 | 0 | 0 | 0 | 0 | 0 | -6.843052e-05 | 24.7451
2023-04-26 09:26 | 1395.430524 | 9.5 | 3 | 1 | 3.634531 | 0 | 0 | 0 | 0 | 0 | 0 | -6.747551e-05 | 24.7451
2023-04-26 09:26 | 1395.530724 | 9.6002 | 3 | 1 | 3.634549 | 0 | 0 | 0 | 0 | 0 | 0 | -6.65205e-05 | 24.7451
2023-04-26 09:26 | 1395.631324 | 9.7008 | 3 | 1 | 3.634525 | 0 | 0 | 0 | 0 | 0 | 0 | -6.556168e-05 | 24.7451
2023-04-26 09:26 | 1395.731124 | 9.8006 | 3 | 1 | 3.634589 | 0 | 0 | 0 | 0 | 0 | 0 | -6.461048e-05 | 24.7451
2023-04-26 09:26 | 1395.830324 | 9.8998 | 3 | 1 | 3.634498 | 0 | 0 | 0 | 0 | 0 | 0 | -6.3665e-05 | 24.7451
2023-04-26 09:26 | 1395.930324 | 9.9998 | 3 | 1 | 3.634624 | 0 | 0 | 0 | 0 | 0 | 0 | -6.27119e-05 | 24.7451
2023-04-26 09:26 | 1396.030324 | 10.0998 | 3 | 1 | 3.634522 | 0 | 0 | 0 | 0 | 0 | 0 | -6.17588e-05 | 24.7451
2023-04-26 09:26 | 1396.131924 | 10.2014 | 3 | 1 | 3.634655 | 0 | 0 | 0 | 0 | 0 | 0 | -6.079045e-05 | 24.7451
2023-04-26 09:26 | 1396.231324 | 10.3008 | 3 | 1 | 3.634532 | 0 | 0 | 0 | 0 | 0 | 0 | -5.984306e-05 | 24.7451
2023-04-26 09:26 | 1396.331724 | 10.4012 | 3 | 1 | 3.634542 | 0 | 0 | 0 | 0 | 0 | 0 | -4.285952e-05 | 24.7451
2023-04-26 09:26 | 1396.432324 | 10.5018 | 3 | 1 | 3.634606 | 0 | 0 | 0 | 0 | 0 | 0 | -2.584215e-05 | 24.7451
2023-04-26 09:26 | 1396.530724 | 10.6002 | 3 | 1 | 3.634589 | 0 | 0 | 0 | 0 | 0 | 0 | -9.196925e-06 | 24.7451
2023-04-26 09:26 | 1396.631124 | 10.7006 | 3 | 1 | 3.634656 | 0 | 0 | 0 | 0 | 0 | 0 | 7.786617e-06 | 24.7451
2023-04-26 09:26 | 1396.730324 | 10.7998 | 3 | 1 | 3.634532 | 0 | 0 | 0 | 0 | 0 | 0 | 2.456717e-05 | 24.7451
2023-04-26 09:26 | 1396.831324 | 10.9008 | 3 | 1 | 3.63464 | 0 | 0 | 0 | 0 | 0 | 0 | 4.16522e-05 | 24.7451
2023-04-26 09:26 | 1396.930724 | 11.0002 | 3 | 1 | 3.634508 | 0 | 0 | 0 | 0 | 0 | 0 | 5.846659e-05 | 24.7451
2023-04-26 09:26 | 1397.032124 | 11.1016 | 3 | 1 | 3.634571 | 0 | 0 | 0 | 0 | 0 | 0 | 7.561929e-05 | 24.7451
2023-04-26 09:26 | 1397.130924 | 11.2004 | 3 | 1 | 3.634714 | 0 | 0 | 0 | 0 | 0 | 0 | 9.233218e-05 | 24.7451
2023-04-26 09:26 | 1397.232024 | 11.3015 | 3 | 1 | 3.63454 | 0 | 0 | 0 | 0 | 0 | 0 | 0.0001094341 | 24.7451
2023-04-26 09:26 | 1397.332524 | 11.402 | 3 | 1 | 3.634688 | 0 | 0 | 0 | 0 | 0 | 0 | 9.065947e-05 | 24.7451
2023-04-26 09:26 | 1397.430524 | 11.5 | 3 | 1 | 3.634471 | 0 | 0 | 0 | 0 | 0 | 0 | 7.235184e-05 | 24.7451
2023-04-26 09:26 | 1397.531124 | 11.6006 | 3 | 1 | 3.634561 | 0 | 0 | 0 | 0 | 0 | 0 | 5.35585e-05 | 24.7451
2023-04-26 09:26 | 1397.631524 | 11.701 | 3 | 1 | 3.63445 | 0 | 0 | 0 | 0 | 0 | 0 | 3.480253e-05 | 24.7451
2023-04-26 09:26 | 1397.732324 | 11.8018 | 3 | 1 | 3.634633 | 0 | 0 | 0 | 0 | 0 | 0 | 1.597183e-05 | 24.7451
2023-04-26 09:26 | 1397.830924 | 11.9004 | 3 | 1 | 3.634555 | 0 | 0 | 0 | 0 | 0 | 0 | -2.447888e-06 | 24.7451
2023-04-26 09:26 | 1397.930324 | 11.9998 | 3 | 1 | 3.634571 | 0 | 0 | 0 | 0 | 0 | 0 | -2.101705e-05 | 24.68547
2023-04-26 09:26 | 1398.031724 | 12.1012 | 3 | 1 | 3.634618 | 0 | 0 | 0 | 0 | 0 | 0 | -3.995984e-05 | 24.68547
2023-04-26 09:26 | 1398.130924 | 12.2004 | 3 | 1 | 3.634594 | 0 | 0 | 0 | 0 | 0 | 0 | -5.849164e-05 | 24.68547
2023-04-26 09:26 | 1398.231324 | 12.3008 | 3 | 1 | 3.634568 | 0 | 0 | 0 | 0 | 0 | 0 | -7.724762e-05 | 24.68547
2023-04-26 09:26 | 1398.330524 | 12.4 | 3 | 1 | 3.634608 | 0 | 0 | 0 | 0 | 0 | 0 | -6.612046e-05 | 24.68547
2023-04-26 09:26 | 1398.430724 | 12.5002 | 3 | 1 | 3.634553 | 0 | 0 | 0 | 0 | 0 | 0 | -5.488114e-05 | 24.68547
2023-04-26 09:26 | 1398.530324 | 12.5998 | 3 | 1 | 3.634498 | 0 | 0 | 0 | 0 | 0 | 0 | -4.370912e-05 | 24.68547
2023-04-26 09:26 | 1398.630724 | 12.7002 | 3 | 1 | 3.634605 | 0 | 0 | 0 | 0 | 0 | 0 | -3.244736e-05 | 24.68547
2023-04-26 09:26 | 1398.731124 | 12.8006 | 3 | 1 | 3.634697 | 0 | 0 | 0 | 0 | 0 | 0 | -2.11856e-05 | 24.68547
2023-04-26 09:26 | 1398.831924 | 12.9014 | 3 | 1 | 3.634498 | 0 | 0 | 0 | 0 | 0 | 0 | -9.878978e-06 | 24.68547
2023-04-26 09:26 | 1398.931124 | 13.0006 | 3 | 1 | 3.63451 | 0 | 0 | 0 | 0 | 0 | 0 | 1.248177e-06 | 24.68547
2023-04-26 09:26 | 1399.030524 | 13.1 | 3 | 1 | 3.63457 | 0 | 0 | 0 | 0 | 0 | 0 | 1.239777e-05 | 24.68547
2023-04-26 09:26 | 1399.131324 | 13.2008 | 3 | 1 | 3.634513 | 0 | 0 | 0 | 0 | 0 | 0 | 2.370439e-05 | 24.68547
2023-04-26 09:26 | 1399.230324 | 13.2998 | 3 | 1 | 3.634554 | 0 | 0 | 0 | 0 | 0 | 0 | 3.480911e-05 | 24.68547
2023-04-26 09:26 | 1399.330924 | 13.4004 | 3 | 1 | 3.634502 | 0 | 0 | 0 | 0 | 0 | 0 | 3.382593e-05 | 24.68547
2023-04-26 09:26 | 1399.430324 | 13.4998 | 3 | 1 | 3.634441 | 0 | 0 | 0 | 0 | 0 | 0 | 3.285447e-05 | 24.68547
2023-04-26 09:26 | 1399.531124 | 13.6006 | 3 | 1 | 3.634574 | 0 | 0 | 0 | 0 | 0 | 0 | 3.186933e-05 | 24.68547
2023-04-26 09:26 | 1399.631324 | 13.7008 | 3 | 1 | 3.634365 | 0 | 0 | 0 | 0 | 0 | 0 | 3.089006e-05 | 24.68547
2023-04-26 09:26 | 1399.731524 | 13.801 | 3 | 1 | 3.634422 | 0 | 0 | 0 | 0 | 0 | 0 | 2.991078e-05 | 24.68547
2023-04-26 09:26 | 1399.831524 | 13.901 | 3 | 1 | 3.634566 | 0 | 0 | 0 | 0 | 0 | 0 | 2.893346e-05 | 24.68547
2023-04-26 09:26 | 1399.931724 | 14.0012 | 3 | 1 | 3.634612 | 0 | 0 | 0 | 0 | 0 | 0 | 2.795419e-05 | 24.68547
2023-04-26 09:26 | 1400.030724 | 14.1002 | 3 | 1 | 3.634677 | 0 | 0 | 0 | 0 | 0 | 0 | 2.698664e-05 | 24.68547
2023-04-26 09:26 | 1400.131124 | 14.2006 | 3 | 1 | 3.634564 | 0 | 0 | 0 | 0 | 0 | 0 | 2.600541e-05 | 24.68547
2023-04-26 09:26 | 1400.230524 | 14.3 | 3 | 1 | 3.634548 | 0 | 0 | 0 | 0 | 0 | 0 | 2.503395e-05 | 24.68547
2023-04-26 09:26 | 1400.331124 | 14.4006 | 3 | 1 | 3.634635 | 0 | 0 | 0 | 0 | 0 | 0 | 1.160777e-05 | 24.68547
2023-04-26 09:26 | 1400.431324 | 14.5008 | 3 | 1 | 3.63459 | 0 | 0 | 0 | 0 | 0 | 0 | -1.765022e-06 | 24.68547
2023-04-26 09:26 | 1400.530924 | 14.6004 | 3 | 1 | 3.634617 | 0 | 0 | 0 | 0 | 0 | 0 | -1.505774e-05 | 24.68547
2023-04-26 09:26 | 1400.631124 | 14.7006 | 3 | 1 | 3.634622 | 0 | 0 | 0 | 0 | 0 | 0 | -2.843053e-05 | 24.68547
2023-04-26 09:26 | 1400.731724 | 14.8012 | 3 | 1 | 3.634527 | 0 | 0 | 0 | 0 | 0 | 0 | -4.185671e-05 | 24.71219
2023-04-26 09:26 | 1400.830524 | 14.9 | 3 | 1 | 3.634573 | 0 | 0 | 0 | 0 | 0 | 0 | -5.504266e-05 | 24.71219
2023-04-26 09:26 | 1400.931324 | 15.0008 | 3 | 1 | 3.634607 | 0 | 0 | 0 | 0 | 0 | 0 | -6.849553e-05 | 24.71219
2023-04-26 09:26 | 1401.031524 | 15.101 | 3 | 1 | 3.634531 | 0 | 0 | 0 | 0 | 0 | 0 | -8.186833e-05 | 24.71219
2023-04-26 09:26 | 1401.130524 | 15.2 | 3 | 1 | 3.634446 | 0 | 0 | 0 | 0 | 0 | 0 | -9.508097e-05 | 24.71219
2023-04-26 09:26 | 1401.230924 | 15.3004 | 3 | 1 | 3.634456 | 0 | 0 | 0 | 0 | 0 | 0 | -0.0001084805 | 24.71219
2023-04-26 09:26 | 1401.331324 | 15.4008 | 3 | 1 | 3.634465 | 0 | 0 | 0 | 0 | 0 | 0 | -0.0001183226 | 24.71219
2023-04-26 09:26 | 1401.430524 | 15.5 | 3 | 1 | 3.634623 | 0 | 0 | 0 | 0 | 0 | 0 | -0.0001280471 | 24.71219
2023-04-26 09:26 | 1401.531124 | 15.6006 | 3 | 1 | 3.634669 | 0 | 0 | 0 | 0 | 0 | 0 | -0.0001379088 | 24.71219
2023-04-26 09:26 | 1401.630324 | 15.6998 | 3 | 1 | 3.63452 | 0 | 0 | 0 | 0 | 0 | 0 | -0.0001476333 | 24.71219
2023-04-26 09:26 | 1401.730924 | 15.8004 | 3 | 1 | 3.634565 | 0 | 0 | 0 | 0 | 0 | 0 | -0.0001574951 | 24.71219
2023-04-26 09:26 | 1401.830524 | 15.9 | 3 | 1 | 3.63461 | 0 | 0 | 0 | 0 | 0 | 0 | -0.0001672588 | 24.71219
2023-04-26 09:26 | 1401.930924 | 16.0004 | 3 | 1 | 3.634589 | 0 | 0 | 0 | 0 | 0 | 0 | -0.0001771009 | 24.71219
2023-04-26 09:26 | 1402.030524 | 16.1 | 3 | 1 | 3.634669 | 0 | 0 | 0 | 0 | 0 | 0 | -0.0001868646 | 24.71219
2023-04-26 09:26 | 1402.130924 | 16.2004 | 3 | 1 | 3.634656 | 0 | 0 | 0 | 0 | 0 | 0 | -0.0001967068 | 24.71219
2023-04-26 09:26 | 1402.230524 | 16.3 | 3 | 1 | 3.634384 | 0 | 0 | 0 | 0 | 0 | 0 | -0.0002064705 | 24.71219
2023-04-26 09:26 | 1402.331324 | 16.4008 | 3 | 1 | 3.634479 | 0 | 0 | 0 | 0 | 0 | 0 | -0.0001944134 | 24.71219
2023-04-26 09:26 | 1402.430524 | 16.5 | 3 | 1 | 3.634587 | 0 | 0 | 0 | 0 | 0 | 0 | -0.0001825476 | 24.71219
2023-04-26 09:26 | 1402.530724 | 16.6002 | 3 | 1 | 3.634561 | 0 | 0 | 0 | 0 | 0 | 0 | -0.0001705623 | 24.71219
2023-04-26 09:26 | 1402.631124 | 16.7006 | 3 | 1 | 3.634617 | 0 | 0 | 0 | 0 | 0 | 0 | -0.000158553 | 24.71219
2023-04-26 09:26 | 1402.731524 | 16.801 | 3 | 1 | 3.634603 | 0 | 0 | 0 | 0 | 0 | 0 | -0.0001465437 | 24.71219
2023-04-26 09:26 | 1402.830924 | 16.9004 | 3 | 1 | 3.634666 | 0 | 0 | 0 | 0 | 0 | 0 | -0.000134654 | 24.71219
2023-04-26 09:26 | 1402.932724 | 17.0022 | 3 | 1 | 3.634591 | 0 | 0 | 0 | 0 | 0 | 0 | -0.0001224773 | 24.71219
2023-04-26 09:26 | 1403.030524 | 17.1 | 3 | 1 | 3.63468 | 0 | 0 | 0 | 0 | 0 | 0 | -0.000110779 | 24.71219
2023-04-26 09:26 | 1403.130924 | 17.2004 | 3 | 1 | 3.634532 | 0 | 0 | 0 | 0 | 0 | 0 | -9.876972e-05 | 24.71219
2023-04-26 09:26 | 1403.231124 | 17.3006 | 3 | 1 | 3.634383 | 0 | 0 | 0 | 0 | 0 | 0 | -8.678436e-05 | 24.71219
2023-04-26 09:26 | 1403.330524 | 17.4 | 3 | 1 | 3.634623 | 0 | 0 | 0 | 0 | 0 | 0 | -6.728835e-05 | 24.71219
2023-04-26 09:26 | 1403.431124 | 17.5006 | 3 | 1 | 3.634599 | 0 | 0 | 0 | 0 | 0 | 0 | -4.755697e-05 | 24.71219
2023-04-26 09:26 | 1403.530324 | 17.5998 | 3 | 1 | 3.634727 | 0 | 0 | 0 | 0 | 0 | 0 | -2.810018e-05 | 24.71219
2023-04-26 09:26 | 1403.630724 | 17.7002 | 3 | 1 | 3.634688 | 0 | 0 | 0 | 0 | 0 | 0 | -8.408025e-06 | 24.70101
2023-04-26 09:26 | 1403.730924 | 17.8004 | 3 | 1 | 3.634601 | 0 | 0 | 0 | 0 | 0 | 0 | 1.12449e-05 | 24.70101
2023-04-26 09:26 | 1403.830924 | 17.9004 | 3 | 1 | 3.634715 | 0 | 0 | 0 | 0 | 0 | 0 | 3.08586e-05 | 24.70101
2023-04-26 09:26 | 1403.930324 | 17.9998 | 3 | 1 | 3.634736 | 0 | 0 | 0 | 0 | 0 | 0 | 5.035461e-05 | 24.70101
2023-04-26 09:26 | 1404.030724 | 18.1002 | 3 | 1 | 3.634491 | 0 | 0 | 0 | 0 | 0 | 0 | 7.004677e-05 | 24.70101
2023-04-26 09:26 | 1404.130924 | 18.2004 | 3 | 1 | 3.634626 | 0 | 0 | 0 | 0 | 0 | 0 | 8.969969e-05 | 24.70101
2023-04-26 09:26 | 1404.230324 | 18.2998 | 3 | 1 | 3.634655 | 0 | 0 | 0 | 0 | 0 | 0 | 0.0001091957 | 24.70101
2023-04-26 09:26 | 1404.331524 | 18.401 | 3 | 1 | 3.634603 | 0 | 0 | 0 | 0 | 0 | 0 | 9.210949e-05 | 24.70101
2023-04-26 09:26 | 1404.430724 | 18.5002 | 3 | 1 | 3.634541 | 0 | 0 | 0 | 0 | 0 | 0 | 7.536094e-05 | 24.70101
2023-04-26 09:26 | 1404.532524 | 18.602 | 3 | 1 | 3.634784 | 0 | 0 | 0 | 0 | 0 | 0 | 5.817342e-05 | 24.70101
2023-04-26 09:26 | 1404.631524 | 18.701 | 3 | 1 | 3.634723 | 0 | 0 | 0 | 0 | 0 | 0 | 4.145864e-05 | 24.70101
2023-04-26 09:26 | 1404.730724 | 18.8002 | 3 | 1 | 3.634676 | 0 | 0 | 0 | 0 | 0 | 0 | 2.471009e-05 | 24.70101
2023-04-26 09:26 | 1404.831924 | 18.9014 | 3 | 1 | 3.634533 | 0 | 0 | 0 | 0 | 0 | 0 | 7.62387e-06 | 24.70101
2023-04-26 09:26 | 1404.931324 | 19.0008 | 3 | 1 | 3.634617 | 0 | 0 | 0 | 0 | 0 | 0 | -9.158445e-06 | 24.70101
2023-04-26 09:26 | 1405.031524 | 19.101 | 3 | 1 | 3.63462 | 0 | 0 | 0 | 0 | 0 | 0 | -2.607583e-05 | 24.70101
2023-04-26 09:26 | 1405.130724 | 19.2002 | 3 | 1 | 3.634583 | 0 | 0 | 0 | 0 | 0 | 0 | -4.282438e-05 | 24.70101
2023-04-26 09:26 | 1405.231524 | 19.301 | 3 | 1 | 3.634457 | 0 | 0 | 0 | 0 | 0 | 0 | -5.984306e-05 | 24.70101
2023-04-26 09:26 | 1405.332324 | 19.4018 | 3 | 1 | 3.634518 | 0 | 0 | 0 | 0 | 0 | 0 | -5.328872e-05 | 24.70101
2023-04-26 09:26 | 1405.431724 | 19.5012 | 3 | 1 | 3.634648 | 0 | 0 | 0 | 0 | 0 | 0 | -4.682541e-05 | 24.70101
2023-04-26 09:26 | 1405.531124 | 19.6006 | 3 | 1 | 3.634602 | 0 | 0 | 0 | 0 | 0 | 0 | -4.03621e-05 | 24.70101
2023-04-26 09:26 | 1405.631724 | 19.7012 | 3 | 1 | 3.634673 | 0 | 0 | 0 | 0 | 0 | 0 | -3.382076e-05 | 24.70101
2023-04-26 09:26 | 1405.731324 | 19.8008 | 3 | 1 | 3.634729 | 0 | 0 | 0 | 0 | 0 | 0 | -2.734444e-05 | 24.70101
2023-04-26 09:26 | 1405.830524 | 19.9 | 3 | 1 | 3.634601 | 0 | 0 | 0 | 0 | 0 | 0 | -2.089414e-05 | 24.70101
2023-04-26 09:26 | 1405.932124 | 20.0016 | 3 | 1 | 3.634586 | 0 | 0 | 0 | 0 | 0 | 0 | -1.428778e-05 | 24.70101
2023-04-26 09:26 | 1406.031324 | 20.1008 | 3 | 1 | 3.634715 | 0 | 0 | 0 | 0 | 0 | 0 | -7.837469e-06 | 24.70101
2023-04-26 09:26 | 1406.130724 | 20.2002 | 3 | 1 | 3.634665 | 0 | 0 | 0 | 0 | 0 | 0 | -1.374158e-06 | 24.70101
2023-04-26 09:26 | 1406.232524 | 20.302 | 3 | 1 | 3.634659 | 0 | 0 | 0 | 0 | 0 | 0 | 5.245209e-06 | 24.70101
2023-04-26 09:26 | 1406.331724 | 20.4012 | 3 | 1 | 3.634688 | 0 | 0 | 0 | 0 | 0 | 0 | 4.038519e-06 | 24.70101
2023-04-26 09:26 | 1406.431124 | 20.5006 | 3 | 1 | 3.634849 | 0 | 0 | 0 | 0 | 0 | 0 | 2.829396e-06 | 24.71001
2023-04-26 09:26 | 1406.530524 | 20.6 | 3 | 1 | 3.634681 | 0 | 0 | 0 | 0 | 0 | 0 | 1.620273e-06 | 24.71001
2023-04-26 09:26 | 1406.631124 | 20.7006 | 3 | 1 | 3.634733 | 0 | 0 | 0 | 0 | 0 | 0 | 3.965534e-07 | 24.71001
2023-04-26 09:26 | 1406.730324 | 20.7998 | 3 | 1 | 3.634607 | 0 | 0 | 0 | 0 | 0 | 0 | -8.101366e-07 | 24.71001
2023-04-26 09:26 | 1406.830924 | 20.9004 | 3 | 1 | 3.634658 | 0 | 0 | 0 | 0 | 0 | 0 | -2.033856e-06 | 24.71001
2023-04-26 09:26 | 1406.932324 | 21.0018 | 3 | 1 | 3.634797 | 0 | 0 | 0 | 0 | 0 | 0 | -3.267308e-06 | 24.71001
2023-04-26 09:26 | 1407.031924 | 21.1014 | 3 | 1 | 3.634663 | 0 | 0 | 0 | 0 | 0 | 0 | -4.478863e-06 | 24.71001
2023-04-26 09:26 | 1407.131124 | 21.2006 | 3 | 1 | 3.634538 | 0 | 0 | 0 | 0 | 0 | 0 | -5.685553e-06 | 24.71001
2023-04-26 09:26 | 1407.232124 | 21.3016 | 3 | 1 | 3.634653 | 0 | 0 | 0 | 0 | 0 | 0 | -6.914139e-06 | 24.71001
2023-04-26 09:26 | 1407.331324 | 21.4008 | 3 | 1 | 3.634519 | 0 | 0 | 0 | 0 | 0 | 0 | 5.155176e-06 | 24.71001
2023-04-26 09:26 | 1407.430724 | 21.5002 | 3 | 1 | 3.634594 | 0 | 0 | 0 | 0 | 0 | 0 | 1.724882e-05 | 24.71001
2023-04-26 09:26 | 1407.531324 | 21.6008 | 3 | 1 | 3.634676 | 0 | 0 | 0 | 0 | 0 | 0 | 2.948847e-05 | 24.71001
2023-04-26 09:26 | 1407.631724 | 21.7012 | 3 | 1 | 3.634599 | 0 | 0 | 0 | 0 | 0 | 0 | 4.170378e-05 | 24.71001
2023-04-26 09:26 | 1407.730924 | 21.8004 | 3 | 1 | 3.634667 | 0 | 0 | 0 | 0 | 0 | 0 | 5.37731e-05 | 24.71001
2023-04-26 09:26 | 1407.830324 | 21.8998 | 3 | 1 | 3.634679 | 0 | 0 | 0 | 0 | 0 | 0 | 6.586675e-05 | 24.71001
2023-04-26 09:26 | 1407.931924 | 22.0014 | 3 | 1 | 3.634701 | 0 | 0 | 0 | 0 | 0 | 0 | 7.822806e-05 | 24.71001
2023-04-26 09:26 | 1408.031124 | 22.1006 | 3 | 1 | 3.634578 | 0 | 0 | 0 | 0 | 0 | 0 | 9.029737e-05 | 24.71001
2023-04-26 09:26 | 1408.130724 | 22.2002 | 3 | 1 | 3.634717 | 0 | 0 | 0 | 0 | 0 | 0 | 0.0001024154 | 24.71001
2023-04-26 09:26 | 1408.231524 | 22.301 | 3 | 1 | 3.634606 | 0 | 0 | 0 | 0 | 0 | 0 | 0.0001146793 | 24.71001
2023-04-26 09:26 | 1408.332324 | 22.4018 | 3 | 1 | 3.634738 | 0 | 0 | 0 | 0 | 0 | 0 | 0.0001038209 | 24.71001
2023-04-26 09:26 | 1408.430724 | 22.5002 | 3 | 1 | 3.63471 | 0 | 0 | 0 | 0 | 0 | 0 | 9.322109e-05 | 24.71001
2023-04-26 09:26 | 1408.532524 | 22.602 | 3 | 1 | 3.634653 | 0 | 0 | 0 | 0 | 0 | 0 | 8.225498e-05 | 24.71001
2023-04-26 09:26 | 1408.630324 | 22.6998 | 3 | 1 | 3.63456 | 0 | 0 | 0 | 0 | 0 | 0 | 7.171976e-05 | 24.71001
2023-04-26 09:26 | 1408.732124 | 22.8016 | 3 | 1 | 3.634724 | 0 | 0 | 0 | 0 | 0 | 0 | 6.075365e-05 | 24.71001
2023-04-26 09:26 | 1408.830324 | 22.8998 | 3 | 1 | 3.634706 | 0 | 0 | 0 | 0 | 0 | 0 | 5.017534e-05 | 24.71001
2023-04-26 09:26 | 1408.930724 | 23.0002 | 3 | 1 | 3.634733 | 0 | 0 | 0 | 0 | 0 | 0 | 3.936004e-05 | 24.71001
2023-04-26 09:26 | 1409.031124 | 23.1006 | 3 | 1 | 3.634672 | 0 | 0 | 0 | 0 | 0 | 0 | 2.854474e-05 | 24.71001
2023-04-26 09:26 | 1409.130324 | 23.1998 | 3 | 1 | 3.634688 | 0 | 0 | 0 | 0 | 0 | 0 | 1.785871e-05 | 24.71001
2023-04-26 09:26 | 1409.231924 | 23.3014 | 3 | 1 | 3.634658 | 0 | 0 | 0 | 0 | 0 | 0 | 6.914139e-06 | 24.70909
2023-04-26 09:26 | 1409.330524 | 23.4 | 3 | 1 | 3.634692 | 0 | 0 | 0 | 0 | 0 | 0 | -1.463112e-06 | 24.70909
2023-04-26 09:26 | 1409.430924 | 23.5004 | 3 | 1 | 3.634685 | 0 | 0 | 0 | 0 | 0 | 0 | -9.993294e-06 | 24.70909
2023-04-26 09:26 | 1409.531124 | 23.6006 | 3 | 1 | 3.634739 | 0 | 0 | 0 | 0 | 0 | 0 | -1.850648e-05 | 24.70909
2023-04-26 09:26 | 1409.631524 | 23.701 | 3 | 1 | 3.634609 | 0 | 0 | 0 | 0 | 0 | 0 | -2.703667e-05 | 24.70909
2023-04-26 09:26 | 1409.730924 | 23.8004 | 3 | 1 | 3.63473 | 0 | 0 | 0 | 0 | 0 | 0 | -3.548189e-05 | 24.70909
2023-04-26 09:26 | 1409.830324 | 23.8998 | 3 | 1 | 3.634682 | 0 | 0 | 0 | 0 | 0 | 0 | -4.392711e-05 | 24.70909
2023-04-26 09:26 | 1409.931124 | 24.0006 | 3 | 1 | 3.634689 | 0 | 0 | 0 | 0 | 0 | 0 | -5.249127e-05 | 24.70909
2023-04-26 09:26 | 1410.030724 | 24.1002 | 3 | 1 | 3.63465 | 0 | 0 | 0 | 0 | 0 | 0 | -6.095349e-05 | 24.70909
2023-04-26 09:26 | 1410.130324 | 24.1998 | 3 | 1 | 3.634819 | 0 | 0 | 0 | 0 | 0 | 0 | -6.94157e-05 | 24.70909
2023-04-26 09:26 | 1410.230924 | 24.3004 | 3 | 1 | 3.634605 | 0 | 0 | 0 | 0 | 0 | 0 | -7.796288e-05 | 24.70909
2023-04-26 09:26 | 1410.330724 | 24.4002 | 3 | 1 | 3.634686 | 0 | 0 | 0 | 0 | 0 | 0 | -7.294732e-05 | 24.70909
2023-04-26 09:26 | 1410.431524 | 24.501 | 3 | 1 | 3.634716 | 0 | 0 | 0 | 0 | 0 | 0 | -6.788151e-05 | 24.70909
2023-04-26 09:26 | 1410.530324 | 24.5998 | 3 | 1 | 3.634676 | 0 | 0 | 0 | 0 | 0 | 0 | -6.291621e-05 | 24.70909
2023-04-26 09:26 | 1410.631924 | 24.7014 | 3 | 1 | 3.63458 | 0 | 0 | 0 | 0 | 0 | 0 | -5.781019e-05 | 24.70909
2023-04-26 09:26 | 1410.730924 | 24.8004 | 3 | 1 | 3.6347 | 0 | 0 | 0 | 0 | 0 | 0 | -5.283484e-05 | 24.70909
2023-04-26 09:26 | 1410.830324 | 24.8998 | 3 | 1 | 3.634574 | 0 | 0 | 0 | 0 | 0 | 0 | -4.783939e-05 | 24.70909
2023-04-26 09:26 | 1410.930724 | 25.0002 | 3 | 1 | 3.634643 | 0 | 0 | 0 | 0 | 0 | 0 | -4.279368e-05 | 24.70909
2023-04-26 09:26 | 1411.032324 | 25.1018 | 3 | 1 | 3.634534 | 0 | 0 | 0 | 0 | 0 | 0 | -3.768767e-05 | 24.70909
2023-04-26 09:26 | 1411.131724 | 25.2012 | 3 | 1 | 3.634688 | 0 | 0 | 0 | 0 | 0 | 0 | -3.269221e-05 | 24.70909
2023-04-26 09:26 | 1411.231924 | 25.3014 | 3 | 1 | 3.634724 | 0 | 0 | 0 | 0 | 0 | 0 | -2.765656e-05 | 24.70909
2023-04-26 09:26 | 1411.332524 | 25.402 | 3 | 1 | 3.634621 | 0 | 0 | 0 | 0 | 0 | 0 | -1.374982e-05 | 24.70909
2023-04-26 09:26 | 1411.432124 | 25.5016 | 3 | 1 | 3.634703 | 0 | 0 | 0 | 0 | 0 | 0 | 1.867047e-08 | 24.70909
2023-04-26 09:26 | 1411.531324 | 25.6008 | 3 | 1 | 3.634697 | 0 | 0 | 0 | 0 | 0 | 0 | 1.373187e-05 | 24.70909
2023-04-26 09:26 | 1411.630724 | 25.7002 | 3 | 1 | 3.634716 | 0 | 0 | 0 | 0 | 0 | 0 | 2.747272e-05 | 24.70909
2023-04-26 09:26 | 1411.732324 | 25.8018 | 3 | 1 | 3.634592 | 0 | 0 | 0 | 0 | 0 | 0 | 4.151769e-05 | 24.70909
2023-04-26 09:26 | 1411.830724 | 25.9002 | 3 | 1 | 3.634681 | 0 | 0 | 0 | 0 | 0 | 0 | 5.512029e-05 | 24.70909
2023-04-26 09:26 | 1411.931124 | 26.0006 | 3 | 1 | 3.634684 | 0 | 0 | 0 | 0 | 0 | 0 | 6.899938e-05 | 24.70909
2023-04-26 09:26 | 1412.031324 | 26.1008 | 3 | 1 | 3.634787 | 0 | 0 | 0 | 0 | 0 | 0 | 8.285081e-05 | 24.70909
2023-04-26 09:26 | 1412.132524 | 26.202 | 3 | 1 | 3.634729 | 0 | 0 | 0 | 0 | 0 | 0 | 9.684049e-05 | 24.71434
2023-04-26 09:26 | 1412.230524 | 26.3 | 3 | 1 | 3.634562 | 0 | 0 | 0 | 0 | 0 | 0 | 0.0001103878 | 24.71434
2023-04-26 09:26 | 1412.330724 | 26.4002 | 3 | 1 | 3.634692 | 0 | 0 | 0 | 0 | 0 | 0 | 0.0001054287 | 24.71434
2023-04-26 09:26 | 1412.432324 | 26.5018 | 3 | 1 | 3.634848 | 0 | 0 | 0 | 0 | 0 | 0 | 0.0001004003 | 24.71434
2023-04-26 09:26 | 1412.530324 | 26.5998 | 3 | 1 | 3.634747 | 0 | 0 | 0 | 0 | 0 | 0 | 9.555008e-05 | 24.71434
2023-04-26 09:26 | 1412.630924 | 26.7004 | 3 | 1 | 3.634734 | 0 | 0 | 0 | 0 | 0 | 0 | 9.057117e-05 | 24.71434
2023-04-26 09:26 | 1412.730924 | 26.8004 | 3 | 1 | 3.634744 | 0 | 0 | 0 | 0 | 0 | 0 | 8.562197e-05 | 24.71434
2023-04-26 09:26 | 1412.830724 | 26.9002 | 3 | 1 | 3.63475 | 0 | 0 | 0 | 0 | 0 | 0 | 8.068266e-05 | 24.71434
2023-04-26 09:26 | 1412.931324 | 27.0008 | 3 | 1 | 3.634659 | 0 | 0 | 0 | 0 | 0 | 0 | 7.570375e-05 | 24.71434
2023-04-26 09:26 | 1413.030524 | 27.1 | 3 | 1 | 3.634743 | 0 | 0 | 0 | 0 | 0 | 0 | 7.079414e-05 | 24.71434
2023-04-26 09:26 | 1413.132324 | 27.2018 | 3 | 1 | 3.634652 | 0 | 0 | 0 | 0 | 0 | 0 | 6.575584e-05 | 24.71434
2023-04-26 09:26 | 1413.232524 | 27.302 | 3 | 1 | 3.634718 | 0 | 0 | 0 | 0 | 0 | 0 | 6.079674e-05 | 24.71434
2023-04-26 09:26 | 1413.331124 | 27.4006 | 3 | 1 | 3.634765625 | 0 | 0 | 0 | 0 | 0 | 0 | 8.171793e-05 | 24.71434
2023-04-26 09:26 | 1413.430724 | 27.5002 | 3 | 1 | 3.634642 | 0 | 0 | 0 | 0 | 0 | 0 | 0.0001028513 | 24.71434
2023-04-26 09:26 | 1413.531924 | 27.6014 | 3 | 1 | 3.634711 | 0 | 0 | 0 | 0 | 0 | 0 | 0.0001243242 | 24.71434
2023-04-26 09:26 | 1413.631324 | 27.7008 | 3 | 1 | 3.63469 | 0 | 0 | 0 | 0 | 0 | 0 | 0.0001454151 | 24.71434
2023-04-26 09:26 | 1413.730324 | 27.7998 | 3 | 1 | 3.634727 | 0 | 0 | 0 | 0 | 0 | 0 | 0.0001664212 | 24.71434
2023-04-26 09:26 | 1413.830724 | 27.9002 | 3 | 1 | 3.634691 | 0 | 0 | 0 | 0 | 0 | 0 | 0.0001877243 | 24.71434
2023-04-26 09:26 | 1413.931524 | 28.001 | 3 | 1 | 3.634704 | 0 | 0 | 0 | 0 | 0 | 0 | 0.0002091123 | 24.71434
2023-04-26 09:26 | 1414.030324 | 28.0998 | 3 | 1 | 3.634611 | 0 | 0 | 0 | 0 | 0 | 0 | 0.0002300759 | 24.71434
2023-04-26 09:26 | 1414.130924 | 28.2004 | 3 | 1 | 3.634977 | 0 | 0 | 0 | 0 | 0 | 0 | 0.0002514215 | 24.71434
2023-04-26 09:26 | 1414.230324 | 28.2998 | 3 | 1 | 3.634747 | 0 | 0 | 0 | 0 | 0 | 0 | 0.0002725124 | 24.71434
2023-04-26 09:26 | 1414.330724 | 28.4002 | 3 | 1 | 3.634782 | 0 | 0 | 0 | 0 | 0 | 0 | 0.0002176792 | 24.71434
2023-04-26 09:26 | 1414.430724 | 28.5002 | 3 | 1 | 3.634619 | 0 | 0 | 0 | 0 | 0 | 0 | 0.0001630644 | 24.71434
2023-04-26 09:26 | 1414.531524 | 28.601 | 3 | 1 | 3.634659 | 0 | 0 | 0 | 0 | 0 | 0 | 0.0001080128 | 24.71434
2023-04-26 09:26 | 1414.631724 | 28.7012 | 3 | 1 | 3.634761 | 0 | 0 | 0 | 0 | 0 | 0 | 5.328877e-05 | 24.71434
2023-04-26 09:26 | 1414.731724 | 28.8012 | 3 | 1 | 3.634809 | 0 | 0 | 0 | 0 | 0 | 0 | -1.325998e-06 | 24.71434
2023-04-26 09:26 | 1414.831124 | 28.9006 | 3 | 1 | 3.634648 | 0 | 0 | 0 | 0 | 0 | 0 | -5.561307e-05 | 24.71434
2023-04-26 09:26 | 1414.930324 | 28.9998 | 3 | 1 | 3.634673 | 0 | 0 | 0 | 0 | 0 | 0 | -0.0001097909 | 24.72274
2023-04-26 09:26 | 1415.032124 | 29.1016 | 3 | 1 | 3.634711 | 0 | 0 | 0 | 0 | 0 | 0 | -0.0001653888 | 24.72274
2023-04-26 09:26 | 1415.132124 | 29.2016 | 3 | 1 | 3.634599 | 0 | 0 | 0 | 0 | 0 | 0 | -0.0002200035 | 24.72274
2023-04-26 09:26 | 1415.231324 | 29.3008 | 3 | 1 | 3.634705 | 0 | 0 | 0 | 0 | 0 | 0 | -0.0002741814 | 24.72274
2023-04-26 09:26 | 1415.330924 | 29.4004 | 3 | 1 | 3.634688 | 0 | 0 | 0 | 0 | 0 | 0 | -0.0002741814 | 24.72274
2023-04-26 09:26 | 1415.431124 | 29.5006 | 3 | 1 | 3.634732 | 0 | 0 | 0 | 0 | 0 | 0 | -0.0002741814 | 24.72274
2023-04-26 09:26 | 1415.532724 | 29.6022 | 3 | 1 | 3.634708 | 0 | 0 | 0 | 0 | 0 | 0 | -0.0002741814 | 24.72274
2023-04-26 09:26 | 1415.630724 | 29.7002 | 3 | 1 | 3.634688 | 0 | 0 | 0 | 0 | 0 | 0 | -0.0002741814 | 24.72274
2023-04-26 09:26 | 1415.731124 | 29.8006 | 3 | 1 | 3.634744 | 0 | 0 | 0 | 0 | 0 | 0 | -0.0002741814 | 24.72274
2023-04-26 09:26 | 1415.830524 | 29.9 | 3 | 1 | 3.634552 | 0 | 0 | 0 | 0 | 0 | 0 | -0.0002741814 | 24.72274
2023-04-26 09:26 | 1415.930524 | 30 | 3 | 1 | 3.63461 | 0 | 0 | 0 | 0 | 0 | 0 | -0.0002741814 | 24.72274
2023-04-26 09:26 | 1415.931924 | 30.0014 | 3 | 1 | 3.634622 | 0 | 0 | 0 | 0 | 0 | 0 | -0.0002741814 | 24.72274