## Global_Info
TEST REPORT
|  |  | 20230425_W8_EIS400 | Serial Number |  | C:\ArbinSoftware\DataPro\Result\20230425_W8_EIS400
|  |  | 2023-05-08 | 207487
Channel | Start DateTime | Schedule File Name | Creator | Comments | Software Version | Schedule Version | MASS | Specific Capacity | Capacity | Item ID | Has Aux | Has Specail | Log Aux Data Flag | Log Special Flag
2 | 2023-04-25 20:57 | INR21700_m50T\2nd_life_EIS\EIS_general.sdu |  |  | PV7.0 Build: 181116USB | Schedule Version 7.00.15 | 0 | 0 | 4.85 |  | 1 | 0 | TRUE | TRUE
Note on G2: Click to open file path

## ACIM_Chan2
Device_ID | Test_ID | Channel_ID | Cycle_ID | Step_ID | Pt | Freq | Zmod | Zphz
Gamry_1 | 327 | 1 | 1 | 2 | 0 | 10019.53 | 0.0469579 | 48.54943
Gamry_1 | 327 | 1 | 1 | 2 | 1 | 7207.031 | 0.0389582 | 42.87777
Gamry_1 | 327 | 1 | 1 | 2 | 2 | 5150.463 | 0.0330856 | 36.26757
Gamry_1 | 327 | 1 | 1 | 2 | 3 | 3715.701 | 0.0292638 | 29.34777
Gamry_1 | 327 | 1 | 1 | 2 | 4 | 2686.738 | 0.0268954 | 22.50421
Gamry_1 | 327 | 1 | 1 | 2 | 5 | 1933.594 | 0.0255852 | 16.28016
Gamry_1 | 327 | 1 | 1 | 2 | 6 | 1395.089 | 0.0249749 | 11.2174
Gamry_1 | 327 | 1 | 1 | 2 | 7 | 1000.702 | 0.0247949 | 7.318921
Gamry_1 | 327 | 1 | 1 | 2 | 8 | 716.9117 | 0.0248528 | 4.381793
Gamry_1 | 327 | 1 | 1 | 2 | 9 | 520.8333 | 0.0250084 | 2.430515
Gamry_1 | 327 | 1 | 1 | 2 | 10 | 372.8693 | 0.0252538 | 0.8952498
Gamry_1 | 327 | 1 | 1 | 2 | 11 | 269.3965 | 0.0254664 | -0.1167053
Gamry_1 | 327 | 1 | 1 | 2 | 12 | 193.6983 | 0.0257278 | -0.843989
Gamry_1 | 327 | 1 | 1 | 2 | 13 | 139.2327 | 0.0259993 | -1.405135
Gamry_1 | 327 | 1 | 1 | 2 | 14 | 99.734 | 0.0262353 | -1.83335
Gamry_1 | 327 | 1 | 1 | 2 | 15 | 72.11539 | 0.026519 | -2.024655
Gamry_1 | 327 | 1 | 1 | 2 | 16 | 49.86702 | 0.0268322 | -2.236634
Gamry_1 | 327 | 1 | 1 | 2 | 17 | 37.5 | 0.0271049 | -2.334782
Gamry_1 | 327 | 1 | 1 | 2 | 18 | 27.25291 | 0.0273585 | -2.372975
Gamry_1 | 327 | 1 | 1 | 2 | 19 | 19.29012 | 0.0276659 | -2.326715
Gamry_1 | 327 | 1 | 1 | 2 | 20 | 13.95089 | 0.027904 | -2.122734
Gamry_1 | 327 | 1 | 1 | 2 | 21 | 9.9734 | 0.0281814 | -2.055815
Gamry_1 | 327 | 1 | 1 | 2 | 22 | 7.233796 | 0.0283655 | -1.83538
Gamry_1 | 327 | 1 | 1 | 2 | 23 | 5.196785 | 0.0285843 | -1.812163
Gamry_1 | 327 | 1 | 1 | 2 | 24 | 3.720238 | 0.0286646 | -1.640202
Gamry_1 | 327 | 1 | 1 | 2 | 25 | 2.689329 | 0.0288257 | -1.554315
Gamry_1 | 327 | 1 | 1 | 2 | 26 | 1.929012 | 0.0289845 | -1.634014
Gamry_1 | 327 | 1 | 1 | 2 | 27 | 1.395089 | 0.0291106 | -1.694
Gamry_1 | 327 | 1 | 1 | 2 | 28 | 0.997765 | 0.0291944 | -1.79135
Gamry_1 | 327 | 1 | 1 | 2 | 29 | 0.7233796 | 0.0293259 | -1.754924
Gamry_1 | 327 | 1 | 1 | 2 | 30 | 0.5185288 | 0.0294684 | -2.146657
Gamry_1 | 327 | 1 | 1 | 2 | 31 | 0.3732086 | 0.0296902 | -2.368999
Gamry_1 | 327 | 1 | 1 | 2 | 32 | 0.2687787 | 0.029953 | -2.774611
Gamry_1 | 327 | 1 | 1 | 2 | 33 | 0.1933787 | 0.0301356 | -3.200985
Gamry_1 | 327 | 1 | 1 | 2 | 34 | 0.1391776 | 0.0304527 | -3.735492
Gamry_1 | 327 | 1 | 1 | 2 | 35 | 0.1001603 | 0.0308274 | -4.317531
Gamry_1 | 327 | 1 | 1 | 2 | 36 | 0.0719825 | 0.0312774 | -5.050719
Gamry_1 | 327 | 1 | 1 | 2 | 37 | 0.051807 | 0.0317583 | -5.91545
Gamry_1 | 327 | 1 | 1 | 2 | 38 | 0.0372971 | 0.0323892 | -6.901051
Gamry_1 | 327 | 1 | 1 | 2 | 39 | 0.0268286 | 0.0331415 | -8.05968
Gamry_1 | 327 | 1 | 1 | 2 | 40 | 0.0193124 | 0.0340301 | -9.351049
Gamry_1 | 327 | 1 | 1 | 2 | 41 | 0.0138979 | 0.0350675 | -10.84186
Gamry_1 | 327 | 1 | 1 | 2 | 42 | 0.0100006 | 0.036347 | -12.68946
Note on A1: Device_ID
Note on B1: Test_ID
Note on C1: Channel_ID
Note on D1: Cycle_ID
Note on E1: Step_ID
Note on F1: Pt
Note on G1: Freq
Note on H1: Zmod
Note on I1: Zphz

## Channel_2_1
Date_Time | Test_Time(s) | Step_Time(s) | Step_Index | Cycle_Index | Voltage(V) | Current(A) | Charge_Capacity(Ah) | Discharge_Capacity(Ah) | Charge_Energy(Wh) | Discharge_Energy(Wh) | Internal Resistance(Ohm) | dV/dt(V/s) | Aux_Temperature(¡æ)_1
2023-04-25 20:57 | 0.1006 | 0.1004 | 1 | 1 | 4.002191 | 0 | 0 | 0 | 0 | 0 | 0 | 0 | 24.74189
2023-04-25 20:57 | 0.2006 | 0.2004 | 1 | 1 | 4.002041 | 0 | 0 | 0 | 0 | 0 | 0 | 0 | 24.74189
2023-04-25 20:57 | 0.301 | 0.3008 | 1 | 1 | 4.002125 | 0 | 0 | 0 | 0 | 0 | 0 | 0 | 24.74189
2023-04-25 20:57 | 0.4006 | 0.4004 | 1 | 1 | 4.002088 | 0 | 0 | 0 | 0 | 0 | 0 | 0 | 24.74189
2023-04-25 20:57 | 0.5 | 0.4998 | 1 | 1 | 4.002125 | 0 | 0 | 0 | 0 | 0 | 0 | 0 | 24.74189
2023-04-25 20:57 | 0.6012 | 0.601 | 1 | 1 | 4.002186 | 0 | 0 | 0 | 0 | 0 | 0 | -8.551505e-08 | 24.74189
2023-04-25 20:57 | 0.7008 | 0.7006 | 1 | 1 | 4.002136 | 0 | 0 | 0 | 0 | 0 | 0 | -1.696781e-07 | 24.69031
2023-04-25 20:57 | 0.8023 | 0.8021 | 1 | 1 | 4.002206 | 0 | 0 | 0 | 0 | 0 | 0 | -2.554466e-07 | 24.69031
2023-04-25 20:57 | 0.9004 | 0.9002 | 1 | 1 | 4.002243 | 0 | 0 | 0 | 0 | 0 | 0 | -3.383421e-07 | 24.69031
2023-04-25 20:57 | 1 | 0.9998 | 1 | 1 | 4.002029 | 0 | 0 | 0 | 0 | 0 | 0 | -4.225052e-07 | 24.69031
2023-04-25 20:57 | 1.0036 | 1.0034 | 1 | 1 | 4.002037 | 0 | 0 | 0 | 0 | 0 | 0 | -4.255472e-07 | 24.69031
2023-04-25 20:57 | 1.0223 | 0.0013 | 2 | 1 | 4.002187 | 0 | 0 | 0 | 0 | 0 | 0 | -4.413489e-07 | 24.69031
2023-04-25 20:58 | 61.0228 | 60.0018 | 2 | 1 | 3.99663 | 0 | 0 | 0 | 0 | 0 | 0 | -5.114239e-05 | 24.69267
2023-04-25 20:59 | 121.0254 | 120.0044 | 2 | 1 | 4.003162 | 0 | 0 | 0 | 0 | 0 | 0 | -0.0001018452 | 24.69503
2023-04-25 21:00 | 181.0266 | 180.0056 | 2 | 1 | 4.002277 | 0 | 0 | 0 | 0 | 0 | 0 | -0.0001525468 | 24.69739
2023-04-25 21:01 | 241.0288 | 240.0078 | 2 | 1 | 4.005886 | 0 | 0 | 0 | 0 | 0 | 0 | -0.0002032493 | 24.69975
2023-04-25 21:02 | 301.0288 | 300.0078 | 2 | 1 | 4.00818 | 0 | 0 | 0 | 0 | 0 | 0 | -0.0002539499 | 24.70211
2023-04-25 21:03 | 361.0298 | 360.0088 | 2 | 1 | 4.004396 | 0 | 0 | 0 | 0 | 0 | 0 | -0.0003046514 | 24.74107
2023-04-25 21:04 | 421.0335 | 420.0125 | 2 | 1 | 4.009285 | 0 | 0 | 0 | 0 | 0 | 0 | -0.0003553552 | 24.74306
2023-04-25 21:05 | 481.0366 | 480.0156 | 2 | 1 | 3.996312 | 0 | 0 | 0 | 0 | 0 | 0 | -0.0004060584 | 24.73818
2023-04-25 21:06 | 541.0392 | 540.0182 | 2 | 1 | 4.010442 | 0 | 0 | 0 | 0 | 0 | 0 | -0.0004567612 | 24.71863
2023-04-25 21:07 | 601.0405 | 600.0195 | 2 | 1 | 4.007016 | 0 | 0 | 0 | 0 | 0 | 0 | -0.0005074629 | 24.74089
2023-04-25 21:08 | 661.0412 | 660.0202 | 2 | 1 | 4.000397 | 0 | 0 | 0 | 0 | 0 | 0 | -0.0005581642 | 24.72659
2023-04-25 21:09 | 721.0414 | 720.0204 | 2 | 1 | 4.002908 | 0 | 0 | 0 | 0 | 0 | 0 | -0.0006088649 | 24.72222
2023-04-25 21:10 | 781.0449 | 780.0239 | 2 | 1 | 4.008975 | 0 | 0 | 0 | 0 | 0 | 0 | -0.0006595685 | 24.70932
2023-04-25 21:11 | 841.0466 | 840.0256 | 2 | 1 | 4.009597 | 0 | 0 | 0 | 0 | 0 | 0 | -0.0007102706 | 24.73243
2023-04-25 21:12 | 901.0487 | 900.0277 | 2 | 1 | 4.003689 | 0 | 0 | 0 | 0 | 0 | 0 | -0.000760973 | 24.73249
2023-04-25 21:13 | 961.0494 | 960.0284 | 2 | 1 | 3.997363 | 0 | 0 | 0 | 0 | 0 | 0 | -0.0008116742 | 24.72115
2023-04-25 21:14 | 1021.0501 | 1020.0291 | 2 | 1 | 4.004309 | 0 | 0 | 0 | 0 | 0 | 0 | -0.0008623754 | 24.69554
2023-04-25 21:15 | 1081.0537 | 1080.0327 | 2 | 1 | 4.006591 | 0 | 0 | 0 | 0 | 0 | 0 | -0.0009130791 | 24.70341
2023-04-25 21:16 | 1141.0564 | 1140.0354 | 2 | 1 | 3.996832 | 0 | 0 | 0 | 0 | 0 | 0 | -0.000963782 | 24.72994
2023-04-25 21:17 | 1201.0584 | 1200.0374 | 2 | 1 | 4.010328 | 0 | 0 | 0 | 0 | 0 | 0 | -0.001014484 | 24.70798
2023-04-25 21:18 | 1261.0602 | 1260.0392 | 2 | 1 | 3.99823 | 0 | 0 | 0 | 0 | 0 | 0 | -0.001065186 | 24.74401
2023-04-25 21:19 | 1321.0629 | 1320.0419 | 2 | 1 | 4.004271 | 0 | 0 | 0 | 0 | 0 | 0 | -0.001115889 | 24.71801
2023-04-25 21:20 | 1374.564188 | 0.1008 | 3 | 1 | 4.002044 | 0 | 0 | 0 | 0 | 0 | 0 | -0.001161098 | 24.78935
2023-04-25 21:20 | 1374.663588 | 0.2002 | 3 | 1 | 4.001965 | 0 | 0 | 0 | 0 | 0 | 0 | -0.001038767 | 24.78935
2023-04-25 21:20 | 1374.764188 | 0.3008 | 3 | 1 | 4.002036 | 0 | 0 | 0 | 0 | 0 | 0 | -0.0009149582 | 24.78935
2023-04-25 21:20 | 1374.863788 | 0.4004 | 3 | 1 | 4.001964 | 0 | 0 | 0 | 0 | 0 | 0 | -0.0007923804 | 24.78935
2023-04-25 21:20 | 1374.963588 | 0.5002 | 3 | 1 | 4.001918 | 0 | 0 | 0 | 0 | 0 | 0 | -0.0006695564 | 24.78935
2023-04-25 21:20 | 1375.063988 | 0.6006 | 3 | 1 | 4.001893 | 0 | 0 | 0 | 0 | 0 | 0 | -0.000545994 | 24.78935
2023-04-25 21:20 | 1375.163388 | 0.7 | 3 | 1 | 4.001941 | 0 | 0 | 0 | 0 | 0 | 0 | -0.0004236623 | 24.78935
2023-04-25 21:20 | 1375.265188 | 0.8018 | 3 | 1 | 4.001873 | 0 | 0 | 0 | 0 | 0 | 0 | -0.0002983769 | 24.78935
2023-04-25 21:20 | 1375.363788 | 0.9004 | 3 | 1 | 4.002185 | 0 | 0 | 0 | 0 | 0 | 0 | -0.0001770298 | 24.76394
2023-04-25 21:20 | 1375.465388 | 1.002 | 3 | 1 | 4.002054 | 0 | 0 | 0 | 0 | 0 | 0 | -5.19905e-05 | 24.76392
2023-04-25 21:20 | 1375.564588 | 1.1012 | 3 | 1 | 4.001974 | 0 | 0 | 0 | 0 | 0 | 0 | 7.009506e-05 | 24.76392
2023-04-25 21:20 | 1375.665188 | 1.2018 | 3 | 1 | 4.002161 | 0 | 0 | 0 | 0 | 0 | 0 | 5.943937e-05 | 24.76392
2023-04-25 21:20 | 1375.764388 | 1.301 | 3 | 1 | 4.001943 | 0 | 0 | 0 | 0 | 0 | 0 | 4.893197e-05 | 24.76392
2023-04-25 21:20 | 1375.863788 | 1.4004 | 3 | 1 | 4.002108 | 0 | 0 | 0 | 0 | 0 | 0 | 3.840338e-05 | 24.76392
2023-04-25 21:20 | 1375.963788 | 1.5004 | 3 | 1 | 4.002038 | 0 | 0 | 0 | 0 | 0 | 0 | 2.781124e-05 | 24.76392
2023-04-25 21:20 | 1376.064388 | 1.601 | 3 | 1 | 4.00198 | 0 | 0 | 0 | 0 | 0 | 0 | 1.715555e-05 | 24.76392
2023-04-25 21:20 | 1376.164788 | 1.7014 | 3 | 1 | 4.001981 | 0 | 0 | 0 | 0 | 0 | 0 | 6.521037e-06 | 24.76392
2023-04-25 21:20 | 1376.265388 | 1.802 | 3 | 1 | 4.002028 | 0 | 0 | 0 | 0 | 0 | 0 | -4.134656e-06 | 24.76392
2023-04-25 21:20 | 1376.365388 | 1.902 | 3 | 1 | 4.002026 | 0 | 0 | 0 | 0 | 0 | 0 | -1.47268e-05 | 24.76392
2023-04-25 21:20 | 1376.464388 | 2.001 | 3 | 1 | 4.002012 | 0 | 0 | 0 | 0 | 0 | 0 | -2.521302e-05 | 24.76392
2023-04-25 21:20 | 1376.563988 | 2.1006 | 3 | 1 | 4.002072 | 0 | 0 | 0 | 0 | 0 | 0 | -3.576279e-05 | 24.76392
2023-04-25 21:20 | 1376.664588 | 2.2012 | 3 | 1 | 4.002054 | 0 | 0 | 0 | 0 | 0 | 0 | -3.398861e-05 | 24.76392
2023-04-25 21:20 | 1376.763788 | 2.3004 | 3 | 1 | 4.001925 | 0 | 0 | 0 | 0 | 0 | 0 | -3.223913e-05 | 24.76392
2023-04-25 21:20 | 1376.864388 | 2.401 | 3 | 1 | 4.002012 | 0 | 0 | 0 | 0 | 0 | 0 | -3.046496e-05 | 24.76392
2023-04-25 21:20 | 1376.964988 | 2.5016 | 3 | 1 | 4.002067 | 0 | 0 | 0 | 0 | 0 | 0 | -2.869078e-05 | 24.76392
2023-04-25 21:20 | 1377.063788 | 2.6004 | 3 | 1 | 4.001945 | 0 | 0 | 0 | 0 | 0 | 0 | -2.694835e-05 | 24.76392
2023-04-25 21:20 | 1377.164188 | 2.7008 | 3 | 1 | 4.002063 | 0 | 0 | 0 | 0 | 0 | 0 | -2.517771e-05 | 24.76392
2023-04-25 21:20 | 1377.264788 | 2.8014 | 3 | 1 | 4.002108 | 0 | 0 | 0 | 0 | 0 | 0 | -2.340353e-05 | 24.76392
2023-04-25 21:20 | 1377.365188 | 2.9018 | 3 | 1 | 4.002036 | 0 | 0 | 0 | 0 | 0 | 0 | -2.163289e-05 | 24.76392
2023-04-25 21:20 | 1377.464788 | 3.0014 | 3 | 1 | 4.002028 | 0 | 0 | 0 | 0 | 0 | 0 | -1.987635e-05 | 24.76392
2023-04-25 21:20 | 1377.564388 | 3.101 | 3 | 1 | 4.001984 | 0 | 0 | 0 | 0 | 0 | 0 | -1.811981e-05 | 24.76392
2023-04-25 21:20 | 1377.663788 | 3.2004 | 3 | 1 | 4.002078 | 0 | 0 | 0 | 0 | 0 | 0 | -1.759833e-05 | 24.76392
2023-04-25 21:20 | 1377.763188 | 3.2998 | 3 | 1 | 4.00212 | 0 | 0 | 0 | 0 | 0 | 0 | -1.707686e-05 | 24.76392
2023-04-25 21:20 | 1377.863788 | 3.4004 | 3 | 1 | 4.00206 | 0 | 0 | 0 | 0 | 0 | 0 | -1.654908e-05 | 24.76392
2023-04-25 21:20 | 1377.963588 | 3.5002 | 3 | 1 | 4.001949 | 0 | 0 | 0 | 0 | 0 | 0 | -1.602551e-05 | 24.76392
2023-04-25 21:20 | 1378.063588 | 3.6002 | 3 | 1 | 4.001951 | 0 | 0 | 0 | 0 | 0 | 0 | -1.550088e-05 | 24.76392
2023-04-25 21:20 | 1378.164188 | 3.7008 | 3 | 1 | 4.002097 | 0 | 0 | 0 | 0 | 0 | 0 | -1.497311e-05 | 24.78131
2023-04-25 21:20 | 1378.263588 | 3.8002 | 3 | 1 | 4.002044 | 0 | 0 | 0 | 0 | 0 | 0 | -1.445163e-05 | 24.78131
2023-04-25 21:20 | 1378.363588 | 3.9002 | 3 | 1 | 4.001964 | 0 | 0 | 0 | 0 | 0 | 0 | -1.3927e-05 | 24.78131
2023-04-25 21:20 | 1378.463388 | 4 | 3 | 1 | 4.002048 | 0 | 0 | 0 | 0 | 0 | 0 | -1.340343e-05 | 24.78131
2023-04-25 21:20 | 1378.564188 | 4.1008 | 3 | 1 | 4.00199 | 0 | 0 | 0 | 0 | 0 | 0 | -1.28746e-05 | 24.78131
2023-04-25 21:20 | 1378.665388 | 4.202 | 3 | 1 | 4.002092 | 0 | 0 | 0 | 0 | 0 | 0 | -5.097623e-06 | 24.78131
2023-04-25 21:20 | 1378.763188 | 4.2998 | 3 | 1 | 4.00205 | 0 | 0 | 0 | 0 | 0 | 0 | 2.418075e-06 | 24.78131
2023-04-25 21:20 | 1378.864788 | 4.4014 | 3 | 1 | 4.002121 | 0 | 0 | 0 | 0 | 0 | 0 | 1.022579e-05 | 24.78131
2023-04-25 21:20 | 1378.963588 | 4.5002 | 3 | 1 | 4.002034 | 0 | 0 | 0 | 0 | 0 | 0 | 1.781834e-05 | 24.78131
2023-04-25 21:20 | 1379.065588 | 4.6022 | 3 | 1 | 4.002117 | 0 | 0 | 0 | 0 | 0 | 0 | 2.56568e-05 | 24.78131
2023-04-25 21:20 | 1379.163588 | 4.7002 | 3 | 1 | 4.002039 | 0 | 0 | 0 | 0 | 0 | 0 | 3.318787e-05 | 24.78131
2023-04-25 21:20 | 1379.263888 | 4.8005 | 3 | 1 | 4.002112 | 0 | 0 | 0 | 0 | 0 | 0 | 4.089568e-05 | 24.78131
2023-04-25 21:20 | 1379.365588 | 4.9022 | 3 | 1 | 4.002086 | 0 | 0 | 0 | 0 | 0 | 0 | 4.871109e-05 | 24.78131
2023-04-25 21:20 | 1379.464588 | 5.0012 | 3 | 1 | 4.00204 | 0 | 0 | 0 | 0 | 0 | 0 | 5.6319e-05 | 24.78131
2023-04-25 21:20 | 1379.563188 | 5.0998 | 3 | 1 | 4.002076 | 0 | 0 | 0 | 0 | 0 | 0 | 6.389618e-05 | 24.78131
2023-04-25 21:20 | 1379.663988 | 5.2006 | 3 | 1 | 4.001942 | 0 | 0 | 0 | 0 | 0 | 0 | 5.151764e-05 | 24.78131
2023-04-25 21:20 | 1379.763588 | 5.3002 | 3 | 1 | 4.00191 | 0 | 0 | 0 | 0 | 0 | 0 | 3.928647e-05 | 24.78131
2023-04-25 21:20 | 1379.864188 | 5.4008 | 3 | 1 | 4.002133 | 0 | 0 | 0 | 0 | 0 | 0 | 2.693249e-05 | 24.78131
2023-04-25 21:20 | 1379.964988 | 5.5016 | 3 | 1 | 4.002063 | 0 | 0 | 0 | 0 | 0 | 0 | 1.455396e-05 | 24.78131
2023-04-25 21:20 | 1380.063388 | 5.6 | 3 | 1 | 4.002081 | 0 | 0 | 0 | 0 | 0 | 0 | 2.470148e-06 | 24.78131
2023-04-25 21:20 | 1380.165488 | 5.7021 | 3 | 1 | 4.002033 | 0 | 0 | 0 | 0 | 0 | 0 | -1.006803e-05 | 24.78131
2023-04-25 21:20 | 1380.263788 | 5.8004 | 3 | 1 | 4.002181 | 0 | 0 | 0 | 0 | 0 | 0 | -2.213956e-05 | 24.78131
2023-04-25 21:20 | 1380.363588 | 5.9002 | 3 | 1 | 4.002075 | 0 | 0 | 0 | 0 | 0 | 0 | -3.43953e-05 | 24.78131
2023-04-25 21:20 | 1380.464488 | 6.0011 | 3 | 1 | 4.002121 | 0 | 0 | 0 | 0 | 0 | 0 | -4.678611e-05 | 24.78131
2023-04-25 21:20 | 1380.564988 | 6.1016 | 3 | 1 | 4.002135 | 0 | 0 | 0 | 0 | 0 | 0 | -5.912781e-05 | 24.78131
2023-04-25 21:20 | 1380.664388 | 6.201 | 3 | 1 | 4.002215 | 0 | 0 | 0 | 0 | 0 | 0 | -3.229002e-05 | 24.78131
2023-04-25 21:20 | 1380.763988 | 6.3006 | 3 | 1 | 4.002129 | 0 | 0 | 0 | 0 | 0 | 0 | -5.398239e-06 | 24.78131
2023-04-25 21:20 | 1380.864988 | 6.4016 | 3 | 1 | 4.002129 | 0 | 0 | 0 | 0 | 0 | 0 | 2.187154e-05 | 24.78131
2023-04-25 21:20 | 1380.964188 | 6.5008 | 3 | 1 | 4.002066 | 0 | 0 | 0 | 0 | 0 | 0 | 4.865533e-05 | 24.77725
2023-04-25 21:20 | 1381.063988 | 6.6006 | 3 | 1 | 4.002108 | 0 | 0 | 0 | 0 | 0 | 0 | 7.560111e-05 | 24.77725
2023-04-25 21:20 | 1381.163388 | 6.7 | 3 | 1 | 4.002146 | 0 | 0 | 0 | 0 | 0 | 0 | 0.0001024389 | 24.77725
2023-04-25 21:20 | 1381.263188 | 6.7998 | 3 | 1 | 4.002075 | 0 | 0 | 0 | 0 | 0 | 0 | 0.0001293847 | 24.77725
2023-04-25 21:20 | 1381.363388 | 6.9 | 3 | 1 | 4.0022 | 0 | 0 | 0 | 0 | 0 | 0 | 0.0001564385 | 24.77725
2023-04-25 21:20 | 1381.463788 | 7.0004 | 3 | 1 | 4.002085 | 0 | 0 | 0 | 0 | 0 | 0 | 0.0001835462 | 24.77725
2023-04-25 21:20 | 1381.564588 | 7.1012 | 3 | 1 | 4.002079 | 0 | 0 | 0 | 0 | 0 | 0 | 0.000210762 | 24.77725
2023-04-25 21:20 | 1381.663788 | 7.2004 | 3 | 1 | 4.002094 | 0 | 0 | 0 | 0 | 0 | 0 | 0.0001927327 | 24.77725
2023-04-25 21:20 | 1381.764388 | 7.301 | 3 | 1 | 4.002091 | 0 | 0 | 0 | 0 | 0 | 0 | 0.0001744488 | 24.77725
2023-04-25 21:20 | 1381.864988 | 7.4016 | 3 | 1 | 4.002095 | 0 | 0 | 0 | 0 | 0 | 0 | 0.000156165 | 24.77725
2023-04-25 21:20 | 1381.963788 | 7.5004 | 3 | 1 | 4.002132 | 0 | 0 | 0 | 0 | 0 | 0 | 0.0001382084 | 24.77725
2023-04-25 21:20 | 1382.063988 | 7.6006 | 3 | 1 | 4.002151 | 0 | 0 | 0 | 0 | 0 | 0 | 0.0001199972 | 24.77725
2023-04-25 21:20 | 1382.164388 | 7.701 | 3 | 1 | 4.002141 | 0 | 0 | 0 | 0 | 0 | 0 | 0.0001017498 | 24.77725
2023-04-25 21:20 | 1382.263788 | 7.8004 | 3 | 1 | 4.002049 | 0 | 0 | 0 | 0 | 0 | 0 | 8.368406e-05 | 24.77725
2023-04-25 21:20 | 1382.363488 | 7.9001 | 3 | 1 | 4.002227 | 0 | 0 | 0 | 0 | 0 | 0 | 6.556382e-05 | 24.77725
2023-04-25 21:20 | 1382.464188 | 8.0008 | 3 | 1 | 4.002137 | 0 | 0 | 0 | 0 | 0 | 0 | 4.726183e-05 | 24.77725
2023-04-25 21:20 | 1382.564188 | 8.1008 | 3 | 1 | 4.002166 | 0 | 0 | 0 | 0 | 0 | 0 | 2.908707e-05 | 24.77725
2023-04-25 21:20 | 1382.663788 | 8.2004 | 3 | 1 | 4.002098 | 0 | 0 | 0 | 0 | 0 | 0 | 3.597355e-05 | 24.77725
2023-04-25 21:20 | 1382.763388 | 8.3 | 3 | 1 | 4.002141 | 0 | 0 | 0 | 0 | 0 | 0 | 4.286003e-05 | 24.77725
2023-04-25 21:20 | 1382.863788 | 8.4004 | 3 | 1 | 4.002147 | 0 | 0 | 0 | 0 | 0 | 0 | 4.980183e-05 | 24.77725
2023-04-25 21:20 | 1382.964188 | 8.5008 | 3 | 1 | 4.002132 | 0 | 0 | 0 | 0 | 0 | 0 | 5.674362e-05 | 24.77725
2023-04-25 21:20 | 1383.063788 | 8.6004 | 3 | 1 | 4.002079 | 0 | 0 | 0 | 0 | 0 | 0 | 6.36301e-05 | 24.77725
2023-04-25 21:20 | 1383.164388 | 8.701 | 3 | 1 | 4.002156 | 0 | 0 | 0 | 0 | 0 | 0 | 7.058573e-05 | 24.77725
2023-04-25 21:20 | 1383.264988 | 8.8016 | 3 | 1 | 4.002126 | 0 | 0 | 0 | 0 | 0 | 0 | 7.754135e-05 | 24.77725
2023-04-25 21:20 | 1383.363388 | 8.9 | 3 | 1 | 4.002186 | 0 | 0 | 0 | 0 | 0 | 0 | 8.434486e-05 | 24.77725
2023-04-25 21:20 | 1383.464188 | 9.0008 | 3 | 1 | 4.00209 | 0 | 0 | 0 | 0 | 0 | 0 | 9.131432e-05 | 24.77725
2023-04-25 21:20 | 1383.564188 | 9.1008 | 3 | 1 | 4.002103 | 0 | 0 | 0 | 0 | 0 | 0 | 9.822845e-05 | 24.77725
2023-04-25 21:20 | 1383.663788 | 9.2004 | 3 | 1 | 4.002125 | 0 | 0 | 0 | 0 | 0 | 0 | 9.875098e-05 | 24.77725
2023-04-25 21:20 | 1383.763188 | 9.2998 | 3 | 1 | 4.002166 | 0 | 0 | 0 | 0 | 0 | 0 | 9.927246e-05 | 24.77725
2023-04-25 21:20 | 1383.864388 | 9.401 | 3 | 1 | 4.002173 | 0 | 0 | 0 | 0 | 0 | 0 | 9.980338e-05 | 24.80398
2023-04-25 21:20 | 1383.963588 | 9.5002 | 3 | 1 | 4.002141 | 0 | 0 | 0 | 0 | 0 | 0 | 0.0001003238 | 24.80398
2023-04-25 21:20 | 1384.065788 | 9.6024 | 3 | 1 | 4.002151 | 0 | 0 | 0 | 0 | 0 | 0 | 0.00010086 | 24.80398
2023-04-25 21:20 | 1384.163388 | 9.7 | 3 | 1 | 4.002161 | 0 | 0 | 0 | 0 | 0 | 0 | 0.000101372 | 24.80398
2023-04-25 21:20 | 1384.263388 | 9.8 | 3 | 1 | 4.002131 | 0 | 0 | 0 | 0 | 0 | 0 | 0.0001018966 | 24.80398
2023-04-25 21:20 | 1384.363188 | 9.8998 | 3 | 1 | 4.002135 | 0 | 0 | 0 | 0 | 0 | 0 | 0.0001024202 | 24.80398
2023-04-25 21:20 | 1384.463988 | 10.0006 | 3 | 1 | 4.002197 | 0 | 0 | 0 | 0 | 0 | 0 | 0.000102949 | 24.80398
2023-04-25 21:20 | 1384.563988 | 10.1006 | 3 | 1 | 4.002161 | 0 | 0 | 0 | 0 | 0 | 0 | 0.0001034737 | 24.80398
2023-04-25 21:20 | 1384.664188 | 10.2008 | 3 | 1 | 4.002156 | 0 | 0 | 0 | 0 | 0 | 0 | 0.0001028525 | 24.80398
2023-04-25 21:20 | 1384.765188 | 10.3018 | 3 | 1 | 4.002088 | 0 | 0 | 0 | 0 | 0 | 0 | 0.0001022264 | 24.80398
2023-04-25 21:20 | 1384.863388 | 10.4 | 3 | 1 | 4.002131 | 0 | 0 | 0 | 0 | 0 | 0 | 0.0001016177 | 24.80398
2023-04-25 21:20 | 1384.963788 | 10.5004 | 3 | 1 | 4.002117 | 0 | 0 | 0 | 0 | 0 | 0 | 0.0001009953 | 24.80398
2023-04-25 21:20 | 1385.063588 | 10.6002 | 3 | 1 | 4.002047 | 0 | 0 | 0 | 0 | 0 | 0 | 0.0001003767 | 24.80398
2023-04-25 21:20 | 1385.164788 | 10.7014 | 3 | 1 | 4.002089 | 0 | 0 | 0 | 0 | 0 | 0 | 9.974937e-05 | 24.80398
2023-04-25 21:20 | 1385.265588 | 10.8022 | 3 | 1 | 4.002171 | 0 | 0 | 0 | 0 | 0 | 0 | 9.912453e-05 | 24.80398
2023-04-25 21:20 | 1385.364588 | 10.9012 | 3 | 1 | 4.002111 | 0 | 0 | 0 | 0 | 0 | 0 | 9.851084e-05 | 24.80398
2023-04-25 21:20 | 1385.463388 | 11 | 3 | 1 | 4.002121 | 0 | 0 | 0 | 0 | 0 | 0 | 9.789839e-05 | 24.80398
2023-04-25 21:20 | 1385.563988 | 11.1006 | 3 | 1 | 4.002048 | 0 | 0 | 0 | 0 | 0 | 0 | 9.727478e-05 | 24.80398
2023-04-25 21:20 | 1385.665588 | 11.2022 | 3 | 1 | 4.002213 | 0 | 0 | 0 | 0 | 0 | 0 | 8.284922e-05 | 24.80398
2023-04-25 21:20 | 1385.763788 | 11.3004 | 3 | 1 | 4.002164 | 0 | 0 | 0 | 0 | 0 | 0 | 6.89064e-05 | 24.80398
2023-04-25 21:20 | 1385.863988 | 11.4006 | 3 | 1 | 4.002224 | 0 | 0 | 0 | 0 | 0 | 0 | 5.467961e-05 | 24.80398
2023-04-25 21:20 | 1385.964988 | 11.5016 | 3 | 1 | 4.002276 | 0 | 0 | 0 | 0 | 0 | 0 | 4.033924e-05 | 24.80398
2023-04-25 21:20 | 1386.064388 | 11.601 | 3 | 1 | 4.002207 | 0 | 0 | 0 | 0 | 0 | 0 | 2.622604e-05 | 24.80398
2023-04-25 21:20 | 1386.163788 | 11.7004 | 3 | 1 | 4.002177 | 0 | 0 | 0 | 0 | 0 | 0 | 1.211285e-05 | 24.80398
2023-04-25 21:20 | 1386.264388 | 11.801 | 3 | 1 | 4.00218 | 0 | 0 | 0 | 0 | 0 | 0 | -2.170734e-06 | 24.80398
2023-04-25 21:20 | 1386.364188 | 11.9008 | 3 | 1 | 4.00209 | 0 | 0 | 0 | 0 | 0 | 0 | -1.634073e-05 | 24.80398
2023-04-25 21:20 | 1386.464988 | 12.0016 | 3 | 1 | 4.00215 | 0 | 0 | 0 | 0 | 0 | 0 | -3.06527e-05 | 24.80398
2023-04-25 21:20 | 1386.564788 | 12.1014 | 3 | 1 | 4.002119 | 0 | 0 | 0 | 0 | 0 | 0 | -4.482269e-05 | 24.80398
2023-04-25 21:20 | 1386.663988 | 12.2006 | 3 | 1 | 4.002136 | 0 | 0 | 0 | 0 | 0 | 0 | -2.462867e-05 | 24.77506
2023-04-25 21:20 | 1386.764188 | 12.3008 | 3 | 1 | 4.002216 | 0 | 0 | 0 | 0 | 0 | 0 | -4.231084e-06 | 24.77506
2023-04-25 21:20 | 1386.863588 | 12.4002 | 3 | 1 | 4.002161 | 0 | 0 | 0 | 0 | 0 | 0 | 1.600365e-05 | 24.77506
2023-04-25 21:20 | 1386.963188 | 12.4998 | 3 | 1 | 4.002093 | 0 | 0 | 0 | 0 | 0 | 0 | 3.62791e-05 | 24.77506
2023-04-25 21:20 | 1387.065588 | 12.6022 | 3 | 1 | 4.00216 | 0 | 0 | 0 | 0 | 0 | 0 | 5.712454e-05 | 24.77506
2023-04-25 21:20 | 1387.165388 | 12.702 | 3 | 1 | 4.002116 | 0 | 0 | 0 | 0 | 0 | 0 | 7.74407e-05 | 24.77506
2023-04-25 21:20 | 1387.263388 | 12.8 | 3 | 1 | 4.002147 | 0 | 0 | 0 | 0 | 0 | 0 | 9.739044e-05 | 24.77506
2023-04-25 21:20 | 1387.364188 | 12.9008 | 3 | 1 | 4.002222 | 0 | 0 | 0 | 0 | 0 | 0 | 0.0001179102 | 24.77506
2023-04-25 21:20 | 1387.463588 | 13.0002 | 3 | 1 | 4.002215 | 0 | 0 | 0 | 0 | 0 | 0 | 0.0001381449 | 24.77506
2023-04-25 21:20 | 1387.564988 | 13.1016 | 3 | 1 | 4.002196 | 0 | 0 | 0 | 0 | 0 | 0 | 0.0001587868 | 24.77506
2023-04-25 21:20 | 1387.664188 | 13.2008 | 3 | 1 | 4.002209 | 0 | 0 | 0 | 0 | 0 | 0 | 0.000135183 | 24.77506
2023-04-25 21:20 | 1387.765188 | 13.3018 | 3 | 1 | 4.002177 | 0 | 0 | 0 | 0 | 0 | 0 | 0.0001111508 | 24.77506
2023-04-25 21:20 | 1387.863588 | 13.4002 | 3 | 1 | 4.002064 | 0 | 0 | 0 | 0 | 0 | 0 | 8.773737e-05 | 24.77506
2023-04-25 21:20 | 1387.963988 | 13.5006 | 3 | 1 | 4.002112 | 0 | 0 | 0 | 0 | 0 | 0 | 6.384802e-05 | 24.77506
2023-04-25 21:20 | 1388.063788 | 13.6004 | 3 | 1 | 4.002193 | 0 | 0 | 0 | 0 | 0 | 0 | 4.010143e-05 | 24.77506
2023-04-25 21:20 | 1388.164188 | 13.7008 | 3 | 1 | 4.002204 | 0 | 0 | 0 | 0 | 0 | 0 | 1.621208e-05 | 24.77506
2023-04-25 21:20 | 1388.264788 | 13.8014 | 3 | 1 | 4.002192 | 0 | 0 | 0 | 0 | 0 | 0 | -7.724857e-06 | 24.77506
2023-04-25 21:20 | 1388.363588 | 13.9002 | 3 | 1 | 4.002306 | 0 | 0 | 0 | 0 | 0 | 0 | -3.12335e-05 | 24.77506
2023-04-25 21:20 | 1388.465388 | 14.002 | 3 | 1 | 4.002101 | 0 | 0 | 0 | 0 | 0 | 0 | -5.545597e-05 | 24.77506
2023-04-25 21:20 | 1388.564988 | 14.1016 | 3 | 1 | 4.002192 | 0 | 0 | 0 | 0 | 0 | 0 | -7.915497e-05 | 24.77506
2023-04-25 21:20 | 1388.664188 | 14.2008 | 3 | 1 | 4.00217 | 0 | 0 | 0 | 0 | 0 | 0 | -6.897073e-05 | 24.77506
2023-04-25 21:20 | 1388.763588 | 14.3002 | 3 | 1 | 4.002076 | 0 | 0 | 0 | 0 | 0 | 0 | -5.876595e-05 | 24.77506
2023-04-25 21:20 | 1388.864188 | 14.4008 | 3 | 1 | 4.002196 | 0 | 0 | 0 | 0 | 0 | 0 | -4.843798e-05 | 24.77506
2023-04-25 21:20 | 1388.963588 | 14.5002 | 3 | 1 | 4.002239 | 0 | 0 | 0 | 0 | 0 | 0 | -3.823321e-05 | 24.77506
2023-04-25 21:20 | 1389.064788 | 14.6014 | 3 | 1 | 4.002235 | 0 | 0 | 0 | 0 | 0 | 0 | -2.784364e-05 | 24.77506
2023-04-25 21:20 | 1389.163188 | 14.6998 | 3 | 1 | 4.002325 | 0 | 0 | 0 | 0 | 0 | 0 | -1.774153e-05 | 24.77506
2023-04-25 21:20 | 1389.265188 | 14.8018 | 3 | 1 | 4.002347 | 0 | 0 | 0 | 0 | 0 | 0 | -7.269833e-06 | 24.77506
2023-04-25 21:20 | 1389.363188 | 14.8998 | 3 | 1 | 4.002118 | 0 | 0 | 0 | 0 | 0 | 0 | 2.791212e-06 | 24.77506
2023-04-25 21:20 | 1389.463788 | 15.0004 | 3 | 1 | 4.002213 | 0 | 0 | 0 | 0 | 0 | 0 | 1.311918e-05 | 24.77506
2023-04-25 21:20 | 1389.563588 | 15.1002 | 3 | 1 | 4.002339 | 0 | 0 | 0 | 0 | 0 | 0 | 2.336502e-05 | 24.76792
2023-04-25 21:20 | 1389.663188 | 15.1998 | 3 | 1 | 4.002245 | 0 | 0 | 0 | 0 | 0 | 0 | 2.232205e-05 | 24.76792
2023-04-25 21:20 | 1389.763388 | 15.3 | 3 | 1 | 4.002212 | 0 | 0 | 0 | 0 | 0 | 0 | 2.12728e-05 | 24.76792
2023-04-25 21:20 | 1389.865188 | 15.4018 | 3 | 1 | 4.00223 | 0 | 0 | 0 | 0 | 0 | 0 | 2.02068e-05 | 24.76792
2023-04-25 21:20 | 1389.963788 | 15.5004 | 3 | 1 | 4.002233 | 0 | 0 | 0 | 0 | 0 | 0 | 1.91743e-05 | 24.76792
2023-04-25 21:20 | 1390.063388 | 15.6 | 3 | 1 | 4.002257 | 0 | 0 | 0 | 0 | 0 | 0 | 1.813133e-05 | 24.76792
2023-04-25 21:20 | 1390.163388 | 15.7 | 3 | 1 | 4.002297 | 0 | 0 | 0 | 0 | 0 | 0 | 1.708417e-05 | 24.76792
2023-04-25 21:20 | 1390.263788 | 15.8004 | 3 | 1 | 4.002305 | 0 | 0 | 0 | 0 | 0 | 0 | 1.603283e-05 | 24.76792
2023-04-25 21:20 | 1390.363388 | 15.9 | 3 | 1 | 4.002232 | 0 | 0 | 0 | 0 | 0 | 0 | 1.498986e-05 | 24.76792
2023-04-25 21:20 | 1390.464588 | 16.0012 | 3 | 1 | 4.002279 | 0 | 0 | 0 | 0 | 0 | 0 | 1.393014e-05 | 24.76792
2023-04-25 21:20 | 1390.565388 | 16.102 | 3 | 1 | 4.00223 | 0 | 0 | 0 | 0 | 0 | 0 | 1.28746e-05 | 24.76792
2023-04-25 21:20 | 1390.664088 | 16.2007 | 3 | 1 | 4.00223 | 0 | 0 | 0 | 0 | 0 | 0 | 6.932677e-06 | 24.76792
2023-04-25 21:20 | 1390.763788 | 16.3004 | 3 | 1 | 4.00225 | 0 | 0 | 0 | 0 | 0 | 0 | 9.305491e-07 | 24.76792
2023-04-25 21:20 | 1390.864188 | 16.4008 | 3 | 1 | 4.002367 | 0 | 0 | 0 | 0 | 0 | 0 | -5.11372e-06 | 24.76792
2023-04-25 21:20 | 1390.963588 | 16.5002 | 3 | 1 | 4.00229 | 0 | 0 | 0 | 0 | 0 | 0 | -1.109779e-05 | 24.76792
2023-04-25 21:20 | 1391.065388 | 16.602 | 3 | 1 | 4.002358 | 0 | 0 | 0 | 0 | 0 | 0 | -1.722634e-05 | 24.76792
2023-04-25 21:20 | 1391.164388 | 16.701 | 3 | 1 | 4.002189 | 0 | 0 | 0 | 0 | 0 | 0 | -2.318633e-05 | 24.76792
2023-04-25 21:20 | 1391.264588 | 16.8012 | 3 | 1 | 4.002387 | 0 | 0 | 0 | 0 | 0 | 0 | -2.921856e-05 | 24.76792
2023-04-25 21:20 | 1391.363188 | 16.8998 | 3 | 1 | 4.002213 | 0 | 0 | 0 | 0 | 0 | 0 | -3.515446e-05 | 24.76792
2023-04-25 21:20 | 1391.464788 | 17.0014 | 3 | 1 | 4.002238 | 0 | 0 | 0 | 0 | 0 | 0 | -4.127097e-05 | 24.76792
2023-04-25 21:20 | 1391.563388 | 17.1 | 3 | 1 | 4.002185 | 0 | 0 | 0 | 0 | 0 | 0 | -4.720688e-05 | 24.76792
2023-04-25 21:20 | 1391.663688 | 17.2003 | 3 | 1 | 4.002312 | 0 | 0 | 0 | 0 | 0 | 0 | -4.266878e-05 | 24.76792
2023-04-25 21:20 | 1391.764188 | 17.3008 | 3 | 1 | 4.002305 | 0 | 0 | 0 | 0 | 0 | 0 | -3.812164e-05 | 24.76792
2023-04-25 21:20 | 1391.864788 | 17.4014 | 3 | 1 | 4.002364 | 0 | 0 | 0 | 0 | 0 | 0 | -3.356996e-05 | 24.76792
2023-04-25 21:20 | 1391.964388 | 17.501 | 3 | 1 | 4.002187 | 0 | 0 | 0 | 0 | 0 | 0 | -2.906354e-05 | 24.76792
2023-04-25 21:20 | 1392.063788 | 17.6004 | 3 | 1 | 4.002417 | 0 | 0 | 0 | 0 | 0 | 0 | -2.456616e-05 | 24.76792
2023-04-25 21:20 | 1392.164388 | 17.701 | 3 | 1 | 4.002182 | 0 | 0 | 0 | 0 | 0 | 0 | -2.001449e-05 | 24.76792
2023-04-25 21:20 | 1392.263188 | 17.7998 | 3 | 1 | 4.002221 | 0 | 0 | 0 | 0 | 0 | 0 | -1.554426e-05 | 24.76792
2023-04-25 21:20 | 1392.363788 | 17.9004 | 3 | 1 | 4.002285 | 0 | 0 | 0 | 0 | 0 | 0 | -1.099259e-05 | 24.7844
2023-04-25 21:20 | 1392.464188 | 18.0008 | 3 | 1 | 4.00232 | 0 | 0 | 0 | 0 | 0 | 0 | -6.44997e-06 | 24.7844
2023-04-25 21:20 | 1392.564588 | 18.1012 | 3 | 1 | 4.002249 | 0 | 0 | 0 | 0 | 0 | 0 | -1.907349e-06 | 24.7844
2023-04-25 21:20 | 1392.664388 | 18.201 | 3 | 1 | 4.002337 | 0 | 0 | 0 | 0 | 0 | 0 | -1.193381e-06 | 24.7844
2023-04-25 21:20 | 1392.763388 | 18.3 | 3 | 1 | 4.002188 | 0 | 0 | 0 | 0 | 0 | 0 | -4.851358e-07 | 24.7844
2023-04-25 21:20 | 1392.863988 | 18.4006 | 3 | 1 | 4.002208 | 0 | 0 | 0 | 0 | 0 | 0 | 2.345554e-07 | 24.7844
2023-04-25 21:20 | 1392.963388 | 18.5 | 3 | 1 | 4.002259 | 0 | 0 | 0 | 0 | 0 | 0 | 9.456618e-07 | 24.7844
2023-04-25 21:20 | 1393.064388 | 18.601 | 3 | 1 | 4.002169 | 0 | 0 | 0 | 0 | 0 | 0 | 1.668215e-06 | 24.7844
2023-04-25 21:20 | 1393.165788 | 18.7024 | 3 | 1 | 4.002304 | 0 | 0 | 0 | 0 | 0 | 0 | 2.393629e-06 | 24.7844
2023-04-25 21:20 | 1393.264588 | 18.8012 | 3 | 1 | 4.002224 | 0 | 0 | 0 | 0 | 0 | 0 | 3.100443e-06 | 24.7844
2023-04-25 21:20 | 1393.363188 | 18.8998 | 3 | 1 | 4.002301 | 0 | 0 | 0 | 0 | 0 | 0 | 3.805826e-06 | 24.7844
2023-04-25 21:20 | 1393.463388 | 19 | 3 | 1 | 4.002273 | 0 | 0 | 0 | 0 | 0 | 0 | 4.522656e-06 | 24.7844
2023-04-25 21:20 | 1393.564388 | 19.101 | 3 | 1 | 4.002322 | 0 | 0 | 0 | 0 | 0 | 0 | 5.245209e-06 | 24.7844
2023-04-25 21:20 | 1393.663388 | 19.2 | 3 | 1 | 4.002257 | 0 | 0 | 0 | 0 | 0 | 0 | 2.072906e-05 | 24.7844
2023-04-25 21:20 | 1393.763988 | 19.3006 | 3 | 1 | 4.002379 | 0 | 0 | 0 | 0 | 0 | 0 | 3.646317e-05 | 24.7844
2023-04-25 21:20 | 1393.865788 | 19.4024 | 3 | 1 | 4.002234 | 0 | 0 | 0 | 0 | 0 | 0 | 5.238495e-05 | 24.7844
2023-04-25 21:20 | 1393.963388 | 19.5 | 3 | 1 | 4.00223 | 0 | 0 | 0 | 0 | 0 | 0 | 6.764984e-05 | 24.7844
2023-04-25 21:20 | 1394.065388 | 19.602 | 3 | 1 | 4.002258 | 0 | 0 | 0 | 0 | 0 | 0 | 8.360291e-05 | 24.7844
2023-04-25 21:20 | 1394.163788 | 19.7004 | 3 | 1 | 4.002236 | 0 | 0 | 0 | 0 | 0 | 0 | 9.899292e-05 | 24.7844
2023-04-25 21:20 | 1394.263388 | 19.8 | 3 | 1 | 4.002391 | 0 | 0 | 0 | 0 | 0 | 0 | 0.0001145706 | 24.7844
2023-04-25 21:20 | 1394.364188 | 19.9008 | 3 | 1 | 4.00235 | 0 | 0 | 0 | 0 | 0 | 0 | 0.000130336 | 24.7844
2023-04-25 21:20 | 1394.464388 | 20.001 | 3 | 1 | 4.002371 | 0 | 0 | 0 | 0 | 0 | 0 | 0.0001460075 | 24.7844
2023-04-25 21:20 | 1394.564388 | 20.101 | 3 | 1 | 4.002409 | 0 | 0 | 0 | 0 | 0 | 0 | 0.0001616478 | 24.7844
2023-04-25 21:20 | 1394.663188 | 20.1998 | 3 | 1 | 4.002275 | 0 | 0 | 0 | 0 | 0 | 0 | 0.0001357053 | 24.7844
2023-04-25 21:20 | 1394.763988 | 20.3006 | 3 | 1 | 4.002281 | 0 | 0 | 0 | 0 | 0 | 0 | 0.0001092377 | 24.7844
2023-04-25 21:20 | 1394.865588 | 20.4022 | 3 | 1 | 4.002277 | 0 | 0 | 0 | 0 | 0 | 0 | 8.256005e-05 | 24.7844
2023-04-25 21:20 | 1394.964788 | 20.5014 | 3 | 1 | 4.002297 | 0 | 0 | 0 | 0 | 0 | 0 | 5.651256e-05 | 24.7844
2023-04-25 21:20 | 1395.063988 | 20.6006 | 3 | 1 | 4.002281 | 0 | 0 | 0 | 0 | 0 | 0 | 3.046506e-05 | 24.7844
2023-04-25 21:20 | 1395.163188 | 20.6998 | 3 | 1 | 4.002287 | 0 | 0 | 0 | 0 | 0 | 0 | 4.417571e-06 | 24.80398
2023-04-25 21:20 | 1395.265388 | 20.802 | 3 | 1 | 4.002319 | 0 | 0 | 0 | 0 | 0 | 0 | -2.241765e-05 | 24.80398
2023-04-25 21:20 | 1395.363588 | 20.9002 | 3 | 1 | 4.002346 | 0 | 0 | 0 | 0 | 0 | 0 | -4.820257e-05 | 24.80398
2023-04-25 21:20 | 1395.465188 | 21.0018 | 3 | 1 | 4.002241 | 0 | 0 | 0 | 0 | 0 | 0 | -7.488024e-05 | 24.80398
2023-04-25 21:20 | 1395.563188 | 21.0998 | 3 | 1 | 4.002326 | 0 | 0 | 0 | 0 | 0 | 0 | -0.0001006126 | 24.80398
2023-04-25 21:20 | 1395.664788 | 21.2014 | 3 | 1 | 4.002277 | 0 | 0 | 0 | 0 | 0 | 0 | -8.963062e-05 | 24.80398
2023-04-25 21:20 | 1395.764988 | 21.3016 | 3 | 1 | 4.002132 | 0 | 0 | 0 | 0 | 0 | 0 | -7.879994e-05 | 24.80398
2023-04-25 21:20 | 1395.863188 | 21.3998 | 3 | 1 | 4.002213 | 0 | 0 | 0 | 0 | 0 | 0 | -6.818543e-05 | 24.80398
2023-04-25 21:20 | 1395.963588 | 21.5002 | 3 | 1 | 4.002259 | 0 | 0 | 0 | 0 | 0 | 0 | -5.733312e-05 | 24.80398
2023-04-25 21:20 | 1396.064388 | 21.601 | 3 | 1 | 4.002316 | 0 | 0 | 0 | 0 | 0 | 0 | -4.643758e-05 | 24.80398
2023-04-25 21:20 | 1396.164588 | 21.7012 | 3 | 1 | 4.002325 | 0 | 0 | 0 | 0 | 0 | 0 | -3.560689e-05 | 24.80398
2023-04-25 21:20 | 1396.264188 | 21.8008 | 3 | 1 | 4.002173 | 0 | 0 | 0 | 0 | 0 | 0 | -2.484105e-05 | 24.80398
2023-04-25 21:20 | 1396.364188 | 21.9008 | 3 | 1 | 4.002184 | 0 | 0 | 0 | 0 | 0 | 0 | -1.403198e-05 | 24.80398
2023-04-25 21:20 | 1396.463788 | 22.0004 | 3 | 1 | 4.002311 | 0 | 0 | 0 | 0 | 0 | 0 | -3.266149e-06 | 24.80398
2023-04-25 21:20 | 1396.564588 | 22.1012 | 3 | 1 | 4.002266 | 0 | 0 | 0 | 0 | 0 | 0 | 7.629395e-06 | 24.80398
2023-04-25 21:20 | 1396.664388 | 22.201 | 3 | 1 | 4.00235 | 0 | 0 | 0 | 0 | 0 | 0 | 8.248414e-06 | 24.80398
2023-04-25 21:20 | 1396.764588 | 22.3012 | 3 | 1 | 4.002312 | 0 | 0 | 0 | 0 | 0 | 0 | 8.869915e-06 | 24.80398
2023-04-25 21:20 | 1396.863988 | 22.4006 | 3 | 1 | 4.002267 | 0 | 0 | 0 | 0 | 0 | 0 | 9.486454e-06 | 24.80398
2023-04-25 21:20 | 1396.963388 | 22.5 | 3 | 1 | 4.002364 | 0 | 0 | 0 | 0 | 0 | 0 | 1.010299e-05 | 24.80398
2023-04-25 21:20 | 1397.064988 | 22.6016 | 3 | 1 | 4.002166 | 0 | 0 | 0 | 0 | 0 | 0 | 1.073318e-05 | 24.80398
2023-04-25 21:20 | 1397.164388 | 22.701 | 3 | 1 | 4.002331 | 0 | 0 | 0 | 0 | 0 | 0 | 1.134972e-05 | 24.80398
2023-04-25 21:20 | 1397.265188 | 22.8018 | 3 | 1 | 4.002253 | 0 | 0 | 0 | 0 | 0 | 0 | 1.197494e-05 | 24.80398
2023-04-25 21:20 | 1397.364488 | 22.9011 | 3 | 1 | 4.002268 | 0 | 0 | 0 | 0 | 0 | 0 | 1.259086e-05 | 24.80398
2023-04-25 21:20 | 1397.464388 | 23.001 | 3 | 1 | 4.002315 | 0 | 0 | 0 | 0 | 0 | 0 | 1.32105e-05 | 24.80398
2023-04-25 21:20 | 1397.563988 | 23.1006 | 3 | 1 | 4.002403 | 0 | 0 | 0 | 0 | 0 | 0 | 1.382828e-05 | 24.80398
2023-04-25 21:20 | 1397.663188 | 23.1998 | 3 | 1 | 4.002259 | 0 | 0 | 0 | 0 | 0 | 0 | 1.477451e-05 | 24.80398
2023-04-25 21:20 | 1397.763588 | 23.3002 | 3 | 1 | 4.002352 | 0 | 0 | 0 | 0 | 0 | 0 | 1.573219e-05 | 24.80398
2023-04-25 21:20 | 1397.863188 | 23.3998 | 3 | 1 | 4.002338 | 0 | 0 | 0 | 0 | 0 | 0 | 1.668224e-05 | 24.80398
2023-04-25 21:20 | 1397.965188 | 23.5018 | 3 | 1 | 4.002289 | 0 | 0 | 0 | 0 | 0 | 0 | 1.765518e-05 | 24.80398
2023-04-25 21:20 | 1398.063588 | 23.6002 | 3 | 1 | 4.002264 | 0 | 0 | 0 | 0 | 0 | 0 | 1.859379e-05 | 24.75427
2023-04-25 21:20 | 1398.165188 | 23.7018 | 3 | 1 | 4.002227 | 0 | 0 | 0 | 0 | 0 | 0 | 1.956291e-05 | 24.75427
2023-04-25 21:20 | 1398.264388 | 23.801 | 3 | 1 | 4.002349 | 0 | 0 | 0 | 0 | 0 | 0 | 2.050915e-05 | 24.75427
2023-04-25 21:20 | 1398.365388 | 23.902 | 3 | 1 | 4.002253 | 0 | 0 | 0 | 0 | 0 | 0 | 2.147255e-05 | 24.75427
2023-04-25 21:20 | 1398.463988 | 24.0006 | 3 | 1 | 4.002119 | 0 | 0 | 0 | 0 | 0 | 0 | 2.241306e-05 | 24.75427
2023-04-25 21:20 | 1398.563788 | 24.1004 | 3 | 1 | 4.002323 | 0 | 0 | 0 | 0 | 0 | 0 | 2.336502e-05 | 24.75427
2023-04-25 21:20 | 1398.663588 | 24.2002 | 3 | 1 | 4.002296 | 0 | 0 | 0 | 0 | 0 | 0 | 1.989246e-05 | 24.75427
2023-04-25 21:20 | 1398.763188 | 24.2998 | 3 | 1 | 4.0023 | 0 | 0 | 0 | 0 | 0 | 0 | 1.642686e-05 | 24.75427
2023-04-25 21:20 | 1398.863988 | 24.4006 | 3 | 1 | 4.002344 | 0 | 0 | 0 | 0 | 0 | 0 | 1.29195e-05 | 24.75427
2023-04-25 21:20 | 1398.963388 | 24.5 | 3 | 1 | 4.002343 | 0 | 0 | 0 | 0 | 0 | 0 | 9.460861e-06 | 24.75427
2023-04-25 21:20 | 1399.064188 | 24.6008 | 3 | 1 | 4.002344 | 0 | 0 | 0 | 0 | 0 | 0 | 5.953505e-06 | 24.75427
2023-04-25 21:20 | 1399.164888 | 24.7015 | 3 | 1 | 4.002325 | 0 | 0 | 0 | 0 | 0 | 0 | 2.449629e-06 | 24.75427
2023-04-25 21:20 | 1399.263588 | 24.8002 | 3 | 1 | 4.002451 | 0 | 0 | 0 | 0 | 0 | 0 | -9.846563e-07 | 24.75427
2023-04-25 21:20 | 1399.364788 | 24.9014 | 3 | 1 | 4.002358 | 0 | 0 | 0 | 0 | 0 | 0 | -4.50593e-06 | 24.75427
2023-04-25 21:20 | 1399.464388 | 25.001 | 3 | 1 | 4.002337 | 0 | 0 | 0 | 0 | 0 | 0 | -7.971531e-06 | 24.75427
2023-04-25 21:20 | 1399.564188 | 25.1008 | 3 | 1 | 4.002329 | 0 | 0 | 0 | 0 | 0 | 0 | -1.144409e-05 | 24.75427
2023-04-25 21:20 | 1399.663788 | 25.2004 | 3 | 1 | 4.002261 | 0 | 0 | 0 | 0 | 0 | 0 | -1.272512e-05 | 24.75427
2023-04-25 21:20 | 1399.764788 | 25.3014 | 3 | 1 | 4.002381 | 0 | 0 | 0 | 0 | 0 | 0 | -1.402416e-05 | 24.75427
2023-04-25 21:20 | 1399.864888 | 25.4015 | 3 | 1 | 4.002283 | 0 | 0 | 0 | 0 | 0 | 0 | -1.531162e-05 | 24.75427
2023-04-25 21:20 | 1399.964588 | 25.5012 | 3 | 1 | 4.002495 | 0 | 0 | 0 | 0 | 0 | 0 | -1.659393e-05 | 24.75427
2023-04-25 21:20 | 1400.064188 | 25.6008 | 3 | 1 | 4.002357 | 0 | 0 | 0 | 0 | 0 | 0 | -1.787496e-05 | 24.75427
2023-04-25 21:20 | 1400.164388 | 25.701 | 3 | 1 | 4.002297 | 0 | 0 | 0 | 0 | 0 | 0 | -1.916371e-05 | 24.75427
2023-04-25 21:20 | 1400.264688 | 25.8013 | 3 | 1 | 4.002338 | 0 | 0 | 0 | 0 | 0 | 0 | -2.045374e-05 | 24.75427
2023-04-25 21:20 | 1400.363788 | 25.9004 | 3 | 1 | 4.002316 | 0 | 0 | 0 | 0 | 0 | 0 | -2.172834e-05 | 24.75427
2023-04-25 21:20 | 1400.464088 | 26.0007 | 3 | 1 | 4.002347 | 0 | 0 | 0 | 0 | 0 | 0 | -2.301837e-05 | 24.75427
2023-04-25 21:20 | 1400.565188 | 26.1018 | 3 | 1 | 4.00235 | 0 | 0 | 0 | 0 | 0 | 0 | -2.43187e-05 | 24.75427
2023-04-25 21:20 | 1400.663988 | 26.2006 | 3 | 1 | 4.002314 | 0 | 0 | 0 | 0 | 0 | 0 | -8.989058e-06 | 24.75427
2023-04-25 21:20 | 1400.764388 | 26.301 | 3 | 1 | 4.002307 | 0 | 0 | 0 | 0 | 0 | 0 | 6.588832e-06 | 24.75427
2023-04-25 21:20 | 1400.863788 | 26.4004 | 3 | 1 | 4.00233 | 0 | 0 | 0 | 0 | 0 | 0 | 2.201156e-05 | 24.80709
2023-04-25 21:20 | 1400.964388 | 26.501 | 3 | 1 | 4.002394 | 0 | 0 | 0 | 0 | 0 | 0 | 3.762048e-05 | 24.80709
2023-04-25 21:20 | 1401.063988 | 26.6006 | 3 | 1 | 4.002238 | 0 | 0 | 0 | 0 | 0 | 0 | 5.307425e-05 | 24.80709
2023-04-25 21:20 | 1401.163588 | 26.7002 | 3 | 1 | 4.002329 | 0 | 0 | 0 | 0 | 0 | 0 | 6.852801e-05 | 24.80709
2023-04-25 21:20 | 1401.264188 | 26.8008 | 3 | 1 | 4.002302 | 0 | 0 | 0 | 0 | 0 | 0 | 8.413693e-05 | 24.80709
2023-04-25 21:20 | 1401.363188 | 26.8998 | 3 | 1 | 4.002312 | 0 | 0 | 0 | 0 | 0 | 0 | 9.94976e-05 | 24.80709
2023-04-25 21:20 | 1401.464588 | 27.0012 | 3 | 1 | 4.002284 | 0 | 0 | 0 | 0 | 0 | 0 | 0.0001152306 | 24.80709
2023-04-25 21:20 | 1401.563988 | 27.1006 | 3 | 1 | 4.002325 | 0 | 0 | 0 | 0 | 0 | 0 | 0.0001306534 | 24.80709
2023-04-25 21:20 | 1401.663888 | 27.2005 | 3 | 1 | 4.002356 | 0 | 0 | 0 | 0 | 0 | 0 | 0.0001177171 | 24.80709
2023-04-25 21:20 | 1401.764788 | 27.3014 | 3 | 1 | 4.002338 | 0 | 0 | 0 | 0 | 0 | 0 | 0.0001046513 | 24.80709
2023-04-25 21:20 | 1401.864388 | 27.401 | 3 | 1 | 4.002446 | 0 | 0 | 0 | 0 | 0 | 0 | 9.175383e-05 | 24.80709
2023-04-25 21:20 | 1401.963788 | 27.5004 | 3 | 1 | 4.00239 | 0 | 0 | 0 | 0 | 0 | 0 | 7.888227e-05 | 24.80709
2023-04-25 21:20 | 1402.063588 | 27.6002 | 3 | 1 | 4.002303 | 0 | 0 | 0 | 0 | 0 | 0 | 6.595892e-05 | 24.80709
2023-04-25 21:20 | 1402.163688 | 27.7003 | 3 | 1 | 4.002311 | 0 | 0 | 0 | 0 | 0 | 0 | 5.299672e-05 | 24.80709
2023-04-25 21:20 | 1402.264988 | 27.8016 | 3 | 1 | 4.002391 | 0 | 0 | 0 | 0 | 0 | 0 | 3.987913e-05 | 24.80709
2023-04-25 21:20 | 1402.364988 | 27.9016 | 3 | 1 | 4.00222 | 0 | 0 | 0 | 0 | 0 | 0 | 2.692987e-05 | 24.80709
2023-04-25 21:20 | 1402.463788 | 28.0004 | 3 | 1 | 4.002327 | 0 | 0 | 0 | 0 | 0 | 0 | 1.413601e-05 | 24.80709
2023-04-25 21:20 | 1402.565588 | 28.1022 | 3 | 1 | 4.002296 | 0 | 0 | 0 | 0 | 0 | 0 | 9.536743e-07 | 24.80709
2023-04-25 21:20 | 1402.664188 | 28.2008 | 3 | 1 | 4.002337 | 0 | 0 | 0 | 0 | 0 | 0 | 3.213161e-06 | 24.80709
2023-04-25 21:20 | 1402.763188 | 28.2998 | 3 | 1 | 4.002288 | 0 | 0 | 0 | 0 | 0 | 0 | 5.481813e-06 | 24.80709
2023-04-25 21:20 | 1402.863988 | 28.4006 | 3 | 1 | 4.002272 | 0 | 0 | 0 | 0 | 0 | 0 | 7.791714e-06 | 24.80709
2023-04-25 21:20 | 1402.963588 | 28.5002 | 3 | 1 | 4.002369 | 0 | 0 | 0 | 0 | 0 | 0 | 1.007412e-05 | 24.80709
2023-04-25 21:20 | 1403.063588 | 28.6002 | 3 | 1 | 4.00233 | 0 | 0 | 0 | 0 | 0 | 0 | 1.236568e-05 | 24.80709
2023-04-25 21:20 | 1403.163988 | 28.7006 | 3 | 1 | 4.002408 | 0 | 0 | 0 | 0 | 0 | 0 | 1.466642e-05 | 24.80709
2023-04-25 21:20 | 1403.264988 | 28.8016 | 3 | 1 | 4.002264 | 0 | 0 | 0 | 0 | 0 | 0 | 1.69809e-05 | 24.80709
2023-04-25 21:20 | 1403.363388 | 28.9 | 3 | 1 | 4.002344 | 0 | 0 | 0 | 0 | 0 | 0 | 1.923581e-05 | 24.80709
2023-04-25 21:20 | 1403.463588 | 29.0002 | 3 | 1 | 4.002363 | 0 | 0 | 0 | 0 | 0 | 0 | 2.153196e-05 | 24.80709
2023-04-25 21:20 | 1403.564388 | 29.101 | 3 | 1 | 4.002274 | 0 | 0 | 0 | 0 | 0 | 0 | 2.384186e-05 | 24.80709
2023-04-25 21:20 | 1403.663888 | 29.2005 | 3 | 1 | 4.002323 | 0 | 0 | 0 | 0 | 0 | 0 | 2.384186e-05 | 24.80709
2023-04-25 21:20 | 1403.763388 | 29.3 | 3 | 1 | 4.00241 | 0 | 0 | 0 | 0 | 0 | 0 | 2.384186e-05 | 24.80084
2023-04-25 21:20 | 1403.864188 | 29.4008 | 3 | 1 | 4.002186 | 0 | 0 | 0 | 0 | 0 | 0 | 2.384186e-05 | 24.80084
2023-04-25 21:20 | 1403.963388 | 29.5 | 3 | 1 | 4.00239 | 0 | 0 | 0 | 0 | 0 | 0 | 2.384186e-05 | 24.80084
2023-04-25 21:20 | 1404.063588 | 29.6002 | 3 | 1 | 4.002336 | 0 | 0 | 0 | 0 | 0 | 0 | 2.384186e-05 | 24.80084
2023-04-25 21:20 | 1404.164788 | 29.7014 | 3 | 1 | 4.00245 | 0 | 0 | 0 | 0 | 0 | 0 | 2.384186e-05 | 24.80084
2023-04-25 21:20 | 1404.264388 | 29.801 | 3 | 1 | 4.002438 | 0 | 0 | 0 | 0 | 0 | 0 | 2.384186e-05 | 24.80084
2023-04-25 21:20 | 1404.365188 | 29.9018 | 3 | 1 | 4.00233 | 0 | 0 | 0 | 0 | 0 | 0 | 2.384186e-05 | 24.80084
2023-04-25 21:20 | 1404.463588 | 30.0002 | 3 | 1 | 4.002296 | 0 | 0 | 0 | 0 | 0 | 0 | 2.384186e-05 | 24.80084
2023-04-25 21:20 | 1404.464888 | 30.0015 | 3 | 1 | 4.00232 | 0 | 0 | 0 | 0 | 0 | 0 | 2.384186e-05 | 24.80084