## Global_Info
TEST REPORT
|  |  | 20230425_W9_EIS326 | Serial Number |  | C:\ArbinSoftware\DataPro\Result\20230425_W9_EIS326
|  |  | 2023-05-08 | 207487
Channel | Start DateTime | Schedule File Name | Creator | Comments | Software Version | Schedule Version | MASS | Specific Capacity | Capacity | Item ID | Has Aux | Has Specail | Log Aux Data Flag | Log Special Flag
3 | 2023-04-27 13:11 | INR21700_m50T\2nd_life_EIS\EIS_general.sdu |  |  | PV7.0 Build: 181116USB | Schedule Version 7.00.15 | 0 | 0 | 4.85 |  | 1 | 0 | TRUE | TRUE
Note on G2: Click to open file path

## ACIM_Chan3
Device_ID | Test_ID | Channel_ID | Cycle_ID | Step_ID | Pt | Freq | Zmod | Zphz
Gamry_1 | 365 | 2 | 1 | 2 | 0 | 10019.53 | 0.0488833 | 49.49885
Gamry_1 | 365 | 2 | 1 | 2 | 1 | 7207.031 | 0.0404407 | 43.55595
Gamry_1 | 365 | 2 | 1 | 2 | 2 | 5150.463 | 0.0343274 | 36.6847
Gamry_1 | 365 | 2 | 1 | 2 | 3 | 3715.701 | 0.0303436 | 29.57317
Gamry_1 | 365 | 2 | 1 | 2 | 4 | 2686.738 | 0.0279033 | 22.6077
Gamry_1 | 365 | 2 | 1 | 2 | 5 | 1933.594 | 0.026558 | 16.31947
Gamry_1 | 365 | 2 | 1 | 2 | 6 | 1395.089 | 0.0259506 | 11.20266
Gamry_1 | 365 | 2 | 1 | 2 | 7 | 1000.702 | 0.0257758 | 7.21433
Gamry_1 | 365 | 2 | 1 | 2 | 8 | 716.9117 | 0.025841 | 4.247188
Gamry_1 | 365 | 2 | 1 | 2 | 9 | 520.8333 | 0.0260216 | 2.162962
Gamry_1 | 365 | 2 | 1 | 2 | 10 | 372.8693 | 0.0262747 | 0.5921773
Gamry_1 | 365 | 2 | 1 | 2 | 11 | 269.3965 | 0.0265638 | -0.5236133
Gamry_1 | 365 | 2 | 1 | 2 | 12 | 193.6983 | 0.0268745 | -1.352826
Gamry_1 | 365 | 2 | 1 | 2 | 13 | 139.2327 | 0.0272006 | -1.957664
Gamry_1 | 365 | 2 | 1 | 2 | 14 | 99.734 | 0.0275318 | -2.390196
Gamry_1 | 365 | 2 | 1 | 2 | 15 | 72.11539 | 0.0278704 | -2.715236
Gamry_1 | 365 | 2 | 1 | 2 | 16 | 49.86702 | 0.0282559 | -3.001285
Gamry_1 | 365 | 2 | 1 | 2 | 17 | 37.5 | 0.0285618 | -3.200703
Gamry_1 | 365 | 2 | 1 | 2 | 18 | 27.25291 | 0.0289575 | -3.41783
Gamry_1 | 365 | 2 | 1 | 2 | 19 | 19.29012 | 0.0293368 | -3.635521
Gamry_1 | 365 | 2 | 1 | 2 | 20 | 13.95089 | 0.0297963 | -3.850524
Gamry_1 | 365 | 2 | 1 | 2 | 21 | 9.9734 | 0.0302696 | -4.053967
Gamry_1 | 365 | 2 | 1 | 2 | 22 | 7.233796 | 0.0308044 | -4.120675
Gamry_1 | 365 | 2 | 1 | 2 | 23 | 5.196785 | 0.0313052 | -4.150368
Gamry_1 | 365 | 2 | 1 | 2 | 24 | 3.720238 | 0.031867 | -3.989609
Gamry_1 | 365 | 2 | 1 | 2 | 25 | 2.689329 | 0.0323502 | -3.47683
Gamry_1 | 365 | 2 | 1 | 2 | 26 | 1.929012 | 0.0327791 | -3.212385
Gamry_1 | 365 | 2 | 1 | 2 | 27 | 1.395089 | 0.0331748 | -3.060676
Gamry_1 | 365 | 2 | 1 | 2 | 28 | 0.997765 | 0.0334153 | -3.003124
Gamry_1 | 365 | 2 | 1 | 2 | 29 | 0.7233796 | 0.0336678 | -2.820613
Gamry_1 | 365 | 2 | 1 | 2 | 30 | 0.5185288 | 0.0338972 | -2.879822
Gamry_1 | 365 | 2 | 1 | 2 | 31 | 0.3732086 | 0.0341091 | -3.036402
Gamry_1 | 365 | 2 | 1 | 2 | 32 | 0.2687787 | 0.0343669 | -3.344847
Gamry_1 | 365 | 2 | 1 | 2 | 33 | 0.1933787 | 0.0346864 | -3.776318
Gamry_1 | 365 | 2 | 1 | 2 | 34 | 0.1391776 | 0.0350405 | -4.45787
Gamry_1 | 365 | 2 | 1 | 2 | 35 | 0.1001603 | 0.0355276 | -5.216774
Gamry_1 | 365 | 2 | 1 | 2 | 36 | 0.0719825 | 0.0361973 | -6.217562
Gamry_1 | 365 | 2 | 1 | 2 | 37 | 0.051807 | 0.0367756 | -7.308346
Gamry_1 | 365 | 2 | 1 | 2 | 38 | 0.0372971 | 0.0374935 | -8.660829
Gamry_1 | 365 | 2 | 1 | 2 | 39 | 0.0268286 | 0.0382999 | -10.40092
Gamry_1 | 365 | 2 | 1 | 2 | 40 | 0.0193124 | 0.0393023 | -12.76213
Gamry_1 | 365 | 2 | 1 | 2 | 41 | 0.0138979 | 0.0406936 | -15.84037
Gamry_1 | 365 | 2 | 1 | 2 | 42 | 0.0100006 | 0.0427459 | -19.61814
Note on A1: Device_ID
Note on B1: Test_ID
Note on C1: Channel_ID
Note on D1: Cycle_ID
Note on E1: Step_ID
Note on F1: Pt
Note on G1: Freq
Note on H1: Zmod
Note on I1: Zphz

## Channel_3_1
Date_Time | Test_Time(s) | Step_Time(s) | Step_Index | Cycle_Index | Voltage(V) | Current(A) | Charge_Capacity(Ah) | Discharge_Capacity(Ah) | Charge_Energy(Wh) | Discharge_Energy(Wh) | Internal Resistance(Ohm) | dV/dt(V/s) | Aux_Temperature(¡æ)_1
2023-04-27 13:11 | 0.1014 | 0.1012 | 1 | 1 | 3.256557 | 0 | 0 | 0 | 0 | 0 | 0 | 0 | 24.95061
2023-04-27 13:11 | 0.2004 | 0.2002 | 1 | 1 | 3.256509 | 0 | 0 | 0 | 0 | 0 | 0 | 0 | 24.95061
2023-04-27 13:11 | 0.3004 | 0.3002 | 1 | 1 | 3.256493 | 0 | 0 | 0 | 0 | 0 | 0 | 0 | 24.95061
2023-04-27 13:11 | 0.4006 | 0.4004 | 1 | 1 | 3.25661 | 0 | 0 | 0 | 0 | 0 | 0 | 0 | 24.95061
2023-04-27 13:11 | 0.5018 | 0.5016 | 1 | 1 | 3.256423 | 0 | 0 | 0 | 0 | 0 | 0 | 0 | 24.95061
2023-04-27 13:11 | 0.6008 | 0.6006 | 1 | 1 | 3.256524 | 0 | 0 | 0 | 0 | 0 | 0 | 0 | 24.95061
2023-04-27 13:11 | 0.7008 | 0.7006 | 1 | 1 | 3.256529 | 0 | 0 | 0 | 0 | 0 | 0 | 0 | 24.91771
2023-04-27 13:11 | 0.8002 | 0.8 | 1 | 1 | 3.256543 | 0 | 0 | 0 | 0 | 0 | 0 | 0 | 24.91771
2023-04-27 13:11 | 0.9004 | 0.9002 | 1 | 1 | 3.256611 | 0 | 0 | 0 | 0 | 0 | 0 | 0 | 24.91771
2023-04-27 13:11 | 1.0004 | 1.0002 | 1 | 1 | 3.256562 | 0 | 0 | 0 | 0 | 0 | 0 | 0 | 24.91771
2023-04-27 13:11 | 1.0012 | 1.001 | 1 | 1 | 3.256537 | 0 | 0 | 0 | 0 | 0 | 0 | -9.204961e-10 | 24.91771
2023-04-27 13:11 | 1.019 | 0.0018 | 2 | 1 | 3.256622 | 0 | 0 | 0 | 0 | 0 | 0 | -2.128647e-08 | 24.91771
2023-04-27 13:12 | 61.0202 | 60.003 | 2 | 1 | 3.263968 | 0 | 0 | 0 | 0 | 0 | 0 | -6.905988e-05 | 24.91544
2023-04-27 13:13 | 121.0221 | 120.0049 | 2 | 1 | 3.264367 | 0 | 0 | 0 | 0 | 0 | 0 | -0.0001380993 | 24.91316
2023-04-27 13:14 | 181.0228 | 180.0056 | 2 | 1 | 3.262916 | 0 | 0 | 0 | 0 | 0 | 0 | -0.0002071373 | 24.91089
2023-04-27 13:15 | 241.0231 | 240.0059 | 2 | 1 | 3.263842 | 0 | 0 | 0 | 0 | 0 | 0 | -0.0002761748 | 24.90862
2023-04-27 13:16 | 301.0235 | 300.0063 | 2 | 1 | 3.250465 | 0 | 0 | 0 | 0 | 0 | 0 | -0.0003452125 | 24.93561
2023-04-27 13:17 | 361.0239 | 360.0067 | 2 | 1 | 3.264194 | 0 | 0 | 0 | 0 | 0 | 0 | -0.0004142502 | 24.94721
2023-04-27 13:18 | 421.0255 | 420.0083 | 2 | 1 | 3.256223 | 0 | 0 | 0 | 0 | 0 | 0 | -0.0004832892 | 24.91225
2023-04-27 13:19 | 481.0255 | 480.0083 | 2 | 1 | 3.264527 | 0 | 0 | 0 | 0 | 0 | 0 | -0.0005523264 | 24.91045
2023-04-27 13:20 | 541.0278 | 540.0106 | 2 | 1 | 3.251553 | 0 | 0 | 0 | 0 | 0 | 0 | -0.0006213663 | 24.90738
2023-04-27 13:21 | 601.03 | 600.0128 | 2 | 1 | 3.263954 | 0 | 0 | 0 | 0 | 0 | 0 | -0.000690406 | 24.90474
2023-04-27 13:22 | 661.0306 | 660.0134 | 2 | 1 | 3.258727 | 0 | 0 | 0 | 0 | 0 | 0 | -0.0007594439 | 24.92177
2023-04-27 13:23 | 721.0309 | 720.0137 | 2 | 1 | 3.252371 | 0 | 0 | 0 | 0 | 0 | 0 | -0.0008284815 | 24.94469
2023-04-27 13:24 | 781.0314 | 780.0142 | 2 | 1 | 3.25049 | 0 | 0 | 0 | 0 | 0 | 0 | -0.0008975193 | 24.94179
2023-04-27 13:25 | 841.0347 | 840.0175 | 2 | 1 | 3.251375 | 0 | 0 | 0 | 0 | 0 | 0 | -0.0009665603 | 24.90937
2023-04-27 13:26 | 901.0379 | 900.0207 | 2 | 1 | 3.257593 | 0 | 0 | 0 | 0 | 0 | 0 | -0.001035601 | 24.91422
2023-04-27 13:27 | 961.0382 | 960.021 | 2 | 1 | 3.263651 | 0 | 0 | 0 | 0 | 0 | 0 | -0.001104639 | 24.92623
2023-04-27 13:28 | 1021.0393 | 1020.0221 | 2 | 1 | 3.261772 | 0 | 0 | 0 | 0 | 0 | 0 | -0.001173677 | 24.92241
2023-04-27 13:29 | 1081.0408 | 1080.0236 | 2 | 1 | 3.250653 | 0 | 0 | 0 | 0 | 0 | 0 | -0.001242716 | 24.93487
2023-04-27 13:30 | 1141.0411 | 1140.0239 | 2 | 1 | 3.263882 | 0 | 0 | 0 | 0 | 0 | 0 | -0.001311754 | 24.9732
2023-04-27 13:31 | 1201.0416 | 1200.0244 | 2 | 1 | 3.253558 | 0 | 0 | 0 | 0 | 0 | 0 | -0.001380791 | 24.9764
2023-04-27 13:32 | 1261.0434 | 1260.0262 | 2 | 1 | 3.257055 | 0 | 0 | 0 | 0 | 0 | 0 | -0.001449831 | 24.95573
2023-04-27 13:33 | 1311.388648 | 0.1003 | 3 | 1 | 3.255629 | 0 | 0 | 0 | 0 | 0 | 0 | -0.001507759 | 24.91959
2023-04-27 13:33 | 1311.488748 | 0.2004 | 3 | 1 | 3.255671 | 0 | 0 | 0 | 0 | 0 | 0 | -0.001558101 | 24.91959
2023-04-27 13:33 | 1311.588148 | 0.2998 | 3 | 1 | 3.255738 | 0 | 0 | 0 | 0 | 0 | 0 | -0.001608091 | 24.91959
2023-04-27 13:33 | 1311.688548 | 0.4002 | 3 | 1 | 3.25564 | 0 | 0 | 0 | 0 | 0 | 0 | -0.001658584 | 24.91959
2023-04-27 13:33 | 1311.788748 | 0.5004 | 3 | 1 | 3.255651 | 0 | 0 | 0 | 0 | 0 | 0 | -0.001708976 | 24.91959
2023-04-27 13:33 | 1311.888148 | 0.5998 | 3 | 1 | 3.255606 | 0 | 0 | 0 | 0 | 0 | 0 | -0.001758966 | 24.91959
2023-04-27 13:33 | 1311.988348 | 0.7 | 3 | 1 | 3.255575 | 0 | 0 | 0 | 0 | 0 | 0 | -0.001809359 | 24.91959
2023-04-27 13:33 | 1312.089548 | 0.8012 | 3 | 1 | 3.255695 | 0 | 0 | 0 | 0 | 0 | 0 | -0.001625589 | 24.91959
2023-04-27 13:33 | 1312.188548 | 0.9002 | 3 | 1 | 3.255654 | 0 | 0 | 0 | 0 | 0 | 0 | -0.001445814 | 24.91959
2023-04-27 13:33 | 1312.288348 | 1 | 3 | 1 | 3.255642 | 0 | 0 | 0 | 0 | 0 | 0 | -0.001264586 | 24.91959
2023-04-27 13:33 | 1312.388548 | 1.1002 | 3 | 1 | 3.255658 | 0 | 0 | 0 | 0 | 0 | 0 | -0.001082632 | 24.91959
2023-04-27 13:33 | 1312.488148 | 1.1998 | 3 | 1 | 3.2556 | 0 | 0 | 0 | 0 | 0 | 0 | -0.000901767 | 24.91959
2023-04-27 13:33 | 1312.588148 | 1.2998 | 3 | 1 | 3.255676 | 0 | 0 | 0 | 0 | 0 | 0 | -0.000720176 | 24.91959
2023-04-27 13:33 | 1312.688348 | 1.4 | 3 | 1 | 3.255555 | 0 | 0 | 0 | 0 | 0 | 0 | -0.0005382219 | 24.91959
2023-04-27 13:33 | 1312.788348 | 1.5 | 3 | 1 | 3.255655 | 0 | 0 | 0 | 0 | 0 | 0 | -0.000356631 | 24.92266
2023-04-27 13:33 | 1312.888548 | 1.6002 | 3 | 1 | 3.255644 | 0 | 0 | 0 | 0 | 0 | 0 | -0.0001746768 | 24.92266
2023-04-27 13:33 | 1312.988548 | 1.7002 | 3 | 1 | 3.255501 | 0 | 0 | 0 | 0 | 0 | 0 | 6.914139e-06 | 24.92266
2023-04-27 13:33 | 1313.088748 | 1.8004 | 3 | 1 | 3.255741 | 0 | 0 | 0 | 0 | 0 | 0 | 6.747046e-06 | 24.92266
2023-04-27 13:33 | 1313.188748 | 1.9004 | 3 | 1 | 3.255628 | 0 | 0 | 0 | 0 | 0 | 0 | 6.580286e-06 | 24.92266
2023-04-27 13:33 | 1313.288248 | 1.9999 | 3 | 1 | 3.255717 | 0 | 0 | 0 | 0 | 0 | 0 | 6.41436e-06 | 24.92266
2023-04-27 13:33 | 1313.388348 | 2.1 | 3 | 1 | 3.255527 | 0 | 0 | 0 | 0 | 0 | 0 | 6.247434e-06 | 24.92266
2023-04-27 13:33 | 1313.488648 | 2.2003 | 3 | 1 | 3.255627 | 0 | 0 | 0 | 0 | 0 | 0 | 6.080174e-06 | 24.92266
2023-04-27 13:33 | 1313.588748 | 2.3004 | 3 | 1 | 3.25559 | 0 | 0 | 0 | 0 | 0 | 0 | 5.913248e-06 | 24.92266
2023-04-27 13:33 | 1313.688148 | 2.3998 | 3 | 1 | 3.255528 | 0 | 0 | 0 | 0 | 0 | 0 | 5.747489e-06 | 24.92266
2023-04-27 13:33 | 1313.788548 | 2.5002 | 3 | 1 | 3.255595 | 0 | 0 | 0 | 0 | 0 | 0 | 5.580062e-06 | 24.92266
2023-04-27 13:33 | 1313.888748 | 2.6004 | 3 | 1 | 3.255686 | 0 | 0 | 0 | 0 | 0 | 0 | 5.412969e-06 | 24.92266
2023-04-27 13:33 | 1313.989348 | 2.701 | 3 | 1 | 3.255646 | 0 | 0 | 0 | 0 | 0 | 0 | 5.245209e-06 | 24.92266
2023-04-27 13:33 | 1314.088348 | 2.8 | 3 | 1 | 3.255702 | 0 | 0 | 0 | 0 | 0 | 0 | 8.505091e-06 | 24.92266
2023-04-27 13:33 | 1314.188348 | 2.9 | 3 | 1 | 3.255609 | 0 | 0 | 0 | 0 | 0 | 0 | 1.17979e-05 | 24.92266
2023-04-27 13:33 | 1314.288348 | 3 | 3 | 1 | 3.255642 | 0 | 0 | 0 | 0 | 0 | 0 | 1.509071e-05 | 24.92266
2023-04-27 13:33 | 1314.388148 | 3.0998 | 3 | 1 | 3.255535 | 0 | 0 | 0 | 0 | 0 | 0 | 1.837694e-05 | 24.92266
2023-04-27 13:33 | 1314.488748 | 3.2004 | 3 | 1 | 3.255516 | 0 | 0 | 0 | 0 | 0 | 0 | 2.168951e-05 | 24.92266
2023-04-27 13:33 | 1314.588148 | 3.2998 | 3 | 1 | 3.255715 | 0 | 0 | 0 | 0 | 0 | 0 | 2.496256e-05 | 24.92266
2023-04-27 13:33 | 1314.688148 | 3.3998 | 3 | 1 | 3.255533 | 0 | 0 | 0 | 0 | 0 | 0 | 2.825537e-05 | 24.92266
2023-04-27 13:33 | 1314.788348 | 3.5 | 3 | 1 | 3.255685 | 0 | 0 | 0 | 0 | 0 | 0 | 3.155477e-05 | 24.92266
2023-04-27 13:33 | 1314.888348 | 3.6 | 3 | 1 | 3.255727 | 0 | 0 | 0 | 0 | 0 | 0 | 3.484758e-05 | 24.92266
2023-04-27 13:33 | 1314.988548 | 3.7002 | 3 | 1 | 3.255572 | 0 | 0 | 0 | 0 | 0 | 0 | 3.814697e-05 | 24.92266
2023-04-27 13:33 | 1315.089548 | 3.8012 | 3 | 1 | 3.255675 | 0 | 0 | 0 | 0 | 0 | 0 | 2.885013e-05 | 24.92266
2023-04-27 13:33 | 1315.189448 | 3.9011 | 3 | 1 | 3.255589 | 0 | 0 | 0 | 0 | 0 | 0 | 1.965453e-05 | 24.92266
2023-04-27 13:33 | 1315.288248 | 3.9999 | 3 | 1 | 3.255653 | 0 | 0 | 0 | 0 | 0 | 0 | 1.056019e-05 | 24.92266
2023-04-27 13:33 | 1315.389148 | 4.1008 | 3 | 1 | 3.255638 | 0 | 0 | 0 | 0 | 0 | 0 | 1.272551e-06 | 24.92266
2023-04-27 13:33 | 1315.488948 | 4.2006 | 3 | 1 | 3.25566 | 0 | 0 | 0 | 0 | 0 | 0 | -7.913837e-06 | 24.92266
2023-04-27 13:33 | 1315.588348 | 4.3 | 3 | 1 | 3.255594 | 0 | 0 | 0 | 0 | 0 | 0 | -1.706341e-05 | 24.92266
2023-04-27 13:33 | 1315.688548 | 4.4002 | 3 | 1 | 3.255617 | 0 | 0 | 0 | 0 | 0 | 0 | -2.628661e-05 | 24.94409
2023-04-27 13:33 | 1315.788548 | 4.5002 | 3 | 1 | 3.255621 | 0 | 0 | 0 | 0 | 0 | 0 | -3.549141e-05 | 24.94409
2023-04-27 13:33 | 1315.888748 | 4.6004 | 3 | 1 | 3.25558 | 0 | 0 | 0 | 0 | 0 | 0 | -4.471462e-05 | 24.94409
2023-04-27 13:33 | 1315.988348 | 4.7 | 3 | 1 | 3.255483 | 0 | 0 | 0 | 0 | 0 | 0 | -5.38826e-05 | 24.94409
2023-04-27 13:33 | 1316.089248 | 4.8009 | 3 | 1 | 3.255571 | 0 | 0 | 0 | 0 | 0 | 0 | -4.212371e-05 | 24.94409
2023-04-27 13:33 | 1316.188648 | 4.9003 | 3 | 1 | 3.255635 | 0 | 0 | 0 | 0 | 0 | 0 | -3.053962e-05 | 24.94409
2023-04-27 13:33 | 1316.288248 | 4.9999 | 3 | 1 | 3.255575 | 0 | 0 | 0 | 0 | 0 | 0 | -1.893223e-05 | 24.94409
2023-04-27 13:33 | 1316.388848 | 5.1005 | 3 | 1 | 3.255677 | 0 | 0 | 0 | 0 | 0 | 0 | -7.208301e-06 | 24.94409
2023-04-27 13:33 | 1316.488648 | 5.2003 | 3 | 1 | 3.255665 | 0 | 0 | 0 | 0 | 0 | 0 | 4.422398e-06 | 24.94409
2023-04-27 13:33 | 1316.588848 | 5.3005 | 3 | 1 | 3.255644 | 0 | 0 | 0 | 0 | 0 | 0 | 1.609971e-05 | 24.94409
2023-04-27 13:33 | 1316.688848 | 5.4005 | 3 | 1 | 3.25563 | 0 | 0 | 0 | 0 | 0 | 0 | 2.775372e-05 | 24.94409
2023-04-27 13:33 | 1316.788248 | 5.4999 | 3 | 1 | 3.25578 | 0 | 0 | 0 | 0 | 0 | 0 | 3.93378e-05 | 24.94409
2023-04-27 13:33 | 1316.888448 | 5.6001 | 3 | 1 | 3.255568 | 0 | 0 | 0 | 0 | 0 | 0 | 5.101512e-05 | 24.94409
2023-04-27 13:33 | 1316.988748 | 5.7004 | 3 | 1 | 3.255606 | 0 | 0 | 0 | 0 | 0 | 0 | 6.270409e-05 | 24.94409
2023-04-27 13:33 | 1317.088848 | 5.8005 | 3 | 1 | 3.255625 | 0 | 0 | 0 | 0 | 0 | 0 | 5.643054e-05 | 24.94409
2023-04-27 13:33 | 1317.188248 | 5.8999 | 3 | 1 | 3.255762 | 0 | 0 | 0 | 0 | 0 | 0 | 5.020087e-05 | 24.94409
2023-04-27 13:33 | 1317.288648 | 6.0003 | 3 | 1 | 3.255662 | 0 | 0 | 0 | 0 | 0 | 0 | 4.390853e-05 | 24.94409
2023-04-27 13:33 | 1317.388848 | 6.1005 | 3 | 1 | 3.255601 | 0 | 0 | 0 | 0 | 0 | 0 | 3.762872e-05 | 24.94409
2023-04-27 13:33 | 1317.488548 | 6.2002 | 3 | 1 | 3.255677 | 0 | 0 | 0 | 0 | 0 | 0 | 3.138025e-05 | 24.94409
2023-04-27 13:33 | 1317.588648 | 6.3003 | 3 | 1 | 3.255687 | 0 | 0 | 0 | 0 | 0 | 0 | 2.51067e-05 | 24.94409
2023-04-27 13:33 | 1317.689048 | 6.4007 | 3 | 1 | 3.255715 | 0 | 0 | 0 | 0 | 0 | 0 | 1.881436e-05 | 24.94409
2023-04-27 13:33 | 1317.788448 | 6.5001 | 3 | 1 | 3.255666 | 0 | 0 | 0 | 0 | 0 | 0 | 1.258469e-05 | 24.94409
2023-04-27 13:33 | 1317.888648 | 6.6003 | 3 | 1 | 3.255592 | 0 | 0 | 0 | 0 | 0 | 0 | 6.304879e-06 | 24.94409
2023-04-27 13:33 | 1317.989248 | 6.7009 | 3 | 1 | 3.255646 | 0 | 0 | 0 | 0 | 0 | 0 | 0 | 24.94409
2023-04-27 13:33 | 1318.088248 | 6.7999 | 3 | 1 | 3.25552 | 0 | 0 | 0 | 0 | 0 | 0 | 1.662347e-05 | 24.94409
2023-04-27 13:33 | 1318.188248 | 6.8999 | 3 | 1 | 3.255673 | 0 | 0 | 0 | 0 | 0 | 0 | 3.341486e-05 | 24.94409
2023-04-27 13:33 | 1318.288848 | 7.0005 | 3 | 1 | 3.255679 | 0 | 0 | 0 | 0 | 0 | 0 | 5.030699e-05 | 24.94409
2023-04-27 13:33 | 1318.388248 | 7.0999 | 3 | 1 | 3.255677 | 0 | 0 | 0 | 0 | 0 | 0 | 6.699762e-05 | 24.94409
2023-04-27 13:33 | 1318.488448 | 7.2001 | 3 | 1 | 3.255622 | 0 | 0 | 0 | 0 | 0 | 0 | 8.382259e-05 | 24.94874
2023-04-27 13:33 | 1318.588248 | 7.2999 | 3 | 1 | 3.255698 | 0 | 0 | 0 | 0 | 0 | 0 | 0.0001005804 | 24.94874
2023-04-27 13:33 | 1318.688648 | 7.4003 | 3 | 1 | 3.255654 | 0 | 0 | 0 | 0 | 0 | 0 | 0.0001174389 | 24.94874
2023-04-27 13:33 | 1318.788848 | 7.5005 | 3 | 1 | 3.25574 | 0 | 0 | 0 | 0 | 0 | 0 | 0.0001342639 | 24.94874
2023-04-27 13:33 | 1318.888248 | 7.5999 | 3 | 1 | 3.255747 | 0 | 0 | 0 | 0 | 0 | 0 | 0.0001509545 | 24.94874
2023-04-27 13:33 | 1318.988848 | 7.7005 | 3 | 1 | 3.255691 | 0 | 0 | 0 | 0 | 0 | 0 | 0.0001678467 | 24.94874
2023-04-27 13:33 | 1319.089048 | 7.8007 | 3 | 1 | 3.255659 | 0 | 0 | 0 | 0 | 0 | 0 | 0.0001397076 | 24.94874
2023-04-27 13:33 | 1319.188448 | 7.9001 | 3 | 1 | 3.255738 | 0 | 0 | 0 | 0 | 0 | 0 | 0.0001117932 | 24.94874
2023-04-27 13:33 | 1319.288448 | 8.0001 | 3 | 1 | 3.255632 | 0 | 0 | 0 | 0 | 0 | 0 | 8.371031e-05 | 24.94874
2023-04-27 13:33 | 1319.388648 | 8.1003 | 3 | 1 | 3.255656 | 0 | 0 | 0 | 0 | 0 | 0 | 5.557124e-05 | 24.94874
2023-04-27 13:33 | 1319.489148 | 8.2008 | 3 | 1 | 3.255693 | 0 | 0 | 0 | 0 | 0 | 0 | 2.734793e-05 | 24.94874
2023-04-27 13:33 | 1319.589248 | 8.3009 | 3 | 1 | 3.255722 | 0 | 0 | 0 | 0 | 0 | 0 | -7.630539e-07 | 24.94874
2023-04-27 13:33 | 1319.688648 | 8.4003 | 3 | 1 | 3.255677 | 0 | 0 | 0 | 0 | 0 | 0 | -2.867746e-05 | 24.94874
2023-04-27 13:33 | 1319.789048 | 8.5007 | 3 | 1 | 3.255687 | 0 | 0 | 0 | 0 | 0 | 0 | -5.687269e-05 | 24.94874
2023-04-27 13:33 | 1319.888448 | 8.6001 | 3 | 1 | 3.255723 | 0 | 0 | 0 | 0 | 0 | 0 | -8.478709e-05 | 24.94874
2023-04-27 13:33 | 1319.988948 | 8.7006 | 3 | 1 | 3.255676 | 0 | 0 | 0 | 0 | 0 | 0 | -0.0001130104 | 24.94874
2023-04-27 13:33 | 1320.089048 | 8.8007 | 3 | 1 | 3.255627 | 0 | 0 | 0 | 0 | 0 | 0 | -9.942131e-05 | 24.94874
2023-04-27 13:33 | 1320.188848 | 8.9005 | 3 | 1 | 3.255609 | 0 | 0 | 0 | 0 | 0 | 0 | -8.587294e-05 | 24.94874
2023-04-27 13:33 | 1320.289048 | 9.0007 | 3 | 1 | 3.255722 | 0 | 0 | 0 | 0 | 0 | 0 | -7.227027e-05 | 24.94874
2023-04-27 13:33 | 1320.388448 | 9.1001 | 3 | 1 | 3.255686 | 0 | 0 | 0 | 0 | 0 | 0 | -5.87762e-05 | 24.94874
2023-04-27 13:33 | 1320.489448 | 9.2011 | 3 | 1 | 3.255697 | 0 | 0 | 0 | 0 | 0 | 0 | -4.506493e-05 | 24.94874
2023-04-27 13:33 | 1320.589048 | 9.3007 | 3 | 1 | 3.255704 | 0 | 0 | 0 | 0 | 0 | 0 | -3.154371e-05 | 24.94874
2023-04-27 13:33 | 1320.689648 | 9.4013 | 3 | 1 | 3.255662 | 0 | 0 | 0 | 0 | 0 | 0 | -1.788674e-05 | 24.94874
2023-04-27 13:33 | 1320.789048 | 9.5007 | 3 | 1 | 3.255756 | 0 | 0 | 0 | 0 | 0 | 0 | -4.392671e-06 | 24.94874
2023-04-27 13:33 | 1320.888448 | 9.6001 | 3 | 1 | 3.255768 | 0 | 0 | 0 | 0 | 0 | 0 | 9.101396e-06 | 24.94874
2023-04-27 13:33 | 1320.988248 | 9.6999 | 3 | 1 | 3.255633 | 0 | 0 | 0 | 0 | 0 | 0 | 2.264977e-05 | 24.94874
2023-04-27 13:33 | 1321.088448 | 9.8001 | 3 | 1 | 3.255834 | 0 | 0 | 0 | 0 | 0 | 0 | 2.186173e-05 | 24.94874
2023-04-27 13:33 | 1321.188448 | 9.9001 | 3 | 1 | 3.255655 | 0 | 0 | 0 | 0 | 0 | 0 | 2.107526e-05 | 24.94874
2023-04-27 13:33 | 1321.289048 | 10.0007 | 3 | 1 | 3.255706 | 0 | 0 | 0 | 0 | 0 | 0 | 2.028407e-05 | 24.94874
2023-04-27 13:33 | 1321.388248 | 10.0999 | 3 | 1 | 3.255708 | 0 | 0 | 0 | 0 | 0 | 0 | 1.95039e-05 | 24.91026
2023-04-27 13:33 | 1321.488848 | 10.2005 | 3 | 1 | 3.25559 | 0 | 0 | 0 | 0 | 0 | 0 | 1.871271e-05 | 24.91026
2023-04-27 13:33 | 1321.588248 | 10.2999 | 3 | 1 | 3.255644 | 0 | 0 | 0 | 0 | 0 | 0 | 1.793096e-05 | 24.91026
2023-04-27 13:33 | 1321.688248 | 10.3999 | 3 | 1 | 3.25578 | 0 | 0 | 0 | 0 | 0 | 0 | 1.71445e-05 | 24.91026
2023-04-27 13:33 | 1321.788448 | 10.5001 | 3 | 1 | 3.255772 | 0 | 0 | 0 | 0 | 0 | 0 | 1.635646e-05 | 24.91026
2023-04-27 13:33 | 1321.888448 | 10.6001 | 3 | 1 | 3.255639 | 0 | 0 | 0 | 0 | 0 | 0 | 1.556999e-05 | 24.91026
2023-04-27 13:33 | 1321.988648 | 10.7003 | 3 | 1 | 3.255691 | 0 | 0 | 0 | 0 | 0 | 0 | 1.478195e-05 | 24.91026
2023-04-27 13:33 | 1322.089648 | 10.8013 | 3 | 1 | 3.25572 | 0 | 0 | 0 | 0 | 0 | 0 | 3.233296e-05 | 24.91026
2023-04-27 13:33 | 1322.189048 | 10.9007 | 3 | 1 | 3.255672 | 0 | 0 | 0 | 0 | 0 | 0 | 4.960594e-05 | 24.91026
2023-04-27 13:33 | 1322.288648 | 11.0003 | 3 | 1 | 3.255658 | 0 | 0 | 0 | 0 | 0 | 0 | 6.691367e-05 | 24.91026
2023-04-27 13:33 | 1322.388848 | 11.1005 | 3 | 1 | 3.255655 | 0 | 0 | 0 | 0 | 0 | 0 | 8.432566e-05 | 24.91026
2023-04-27 13:33 | 1322.489248 | 11.2009 | 3 | 1 | 3.255719 | 0 | 0 | 0 | 0 | 0 | 0 | 0.0001017724 | 24.91026
2023-04-27 13:33 | 1322.589448 | 11.3011 | 3 | 1 | 3.255699 | 0 | 0 | 0 | 0 | 0 | 0 | 0.0001191844 | 24.91026
2023-04-27 13:33 | 1322.688848 | 11.4005 | 3 | 1 | 3.255648 | 0 | 0 | 0 | 0 | 0 | 0 | 0.0001364574 | 24.91026
2023-04-27 13:33 | 1322.788248 | 11.4999 | 3 | 1 | 3.255708 | 0 | 0 | 0 | 0 | 0 | 0 | 0.0001537304 | 24.91026
2023-04-27 13:33 | 1322.888648 | 11.6003 | 3 | 1 | 3.255621 | 0 | 0 | 0 | 0 | 0 | 0 | 0.0001711771 | 24.91026
2023-04-27 13:33 | 1322.988848 | 11.7005 | 3 | 1 | 3.255692 | 0 | 0 | 0 | 0 | 0 | 0 | 0.0001885891 | 24.91026
2023-04-27 13:33 | 1323.088248 | 11.7999 | 3 | 1 | 3.255745 | 0 | 0 | 0 | 0 | 0 | 0 | 0.0001504065 | 24.91026
2023-04-27 13:33 | 1323.188448 | 11.9001 | 3 | 1 | 3.255742 | 0 | 0 | 0 | 0 | 0 | 0 | 0.0001119166 | 24.91026
2023-04-27 13:33 | 1323.289648 | 12.0013 | 3 | 1 | 3.255834 | 0 | 0 | 0 | 0 | 0 | 0 | 7.304257e-05 | 24.91026
2023-04-27 13:33 | 1323.388848 | 12.1005 | 3 | 1 | 3.255697 | 0 | 0 | 0 | 0 | 0 | 0 | 3.49368e-05 | 24.91026
2023-04-27 13:33 | 1323.489548 | 12.2012 | 3 | 1 | 3.255716 | 0 | 0 | 0 | 0 | 0 | 0 | -3.745167e-06 | 24.91026
2023-04-27 13:33 | 1323.588848 | 12.3005 | 3 | 1 | 3.255775 | 0 | 0 | 0 | 0 | 0 | 0 | -4.188935e-05 | 24.91026
2023-04-27 13:33 | 1323.688848 | 12.4005 | 3 | 1 | 3.255673 | 0 | 0 | 0 | 0 | 0 | 0 | -8.030242e-05 | 24.91026
2023-04-27 13:33 | 1323.788248 | 12.4999 | 3 | 1 | 3.255749 | 0 | 0 | 0 | 0 | 0 | 0 | -0.000118485 | 24.91026
2023-04-27 13:33 | 1323.888448 | 12.6001 | 3 | 1 | 3.255675 | 0 | 0 | 0 | 0 | 0 | 0 | -0.0001569749 | 24.91026
2023-04-27 13:33 | 1323.988748 | 12.7004 | 3 | 1 | 3.255845 | 0 | 0 | 0 | 0 | 0 | 0 | -0.0001955032 | 24.91026
2023-04-27 13:33 | 1324.089048 | 12.8007 | 3 | 1 | 3.255731 | 0 | 0 | 0 | 0 | 0 | 0 | -0.0001689222 | 24.91026
2023-04-27 13:33 | 1324.189648 | 12.9013 | 3 | 1 | 3.255634 | 0 | 0 | 0 | 0 | 0 | 0 | -0.0001422616 | 24.92608
2023-04-27 13:33 | 1324.289248 | 13.0009 | 3 | 1 | 3.255726 | 0 | 0 | 0 | 0 | 0 | 0 | -0.0001158661 | 24.92608
2023-04-27 13:33 | 1324.388448 | 13.1001 | 3 | 1 | 3.255693 | 0 | 0 | 0 | 0 | 0 | 0 | -8.957656e-05 | 24.92608
2023-04-27 13:33 | 1324.488248 | 13.1999 | 3 | 1 | 3.255766 | 0 | 0 | 0 | 0 | 0 | 0 | -6.312802e-05 | 24.92608
2023-04-27 13:33 | 1324.588248 | 13.2999 | 3 | 1 | 3.255692 | 0 | 0 | 0 | 0 | 0 | 0 | -3.662647e-05 | 24.92608
2023-04-27 13:33 | 1324.688448 | 13.4001 | 3 | 1 | 3.255873 | 0 | 0 | 0 | 0 | 0 | 0 | -1.007192e-05 | 24.92608
2023-04-27 13:33 | 1324.788648 | 13.5003 | 3 | 1 | 3.255849 | 0 | 0 | 0 | 0 | 0 | 0 | 1.648263e-05 | 24.92608
2023-04-27 13:33 | 1324.888648 | 13.6003 | 3 | 1 | 3.255787 | 0 | 0 | 0 | 0 | 0 | 0 | 4.298417e-05 | 24.92608
2023-04-27 13:34 | 1324.989148 | 13.7008 | 3 | 1 | 3.255757 | 0 | 0 | 0 | 0 | 0 | 0 | 6.961823e-05 | 24.92608
2023-04-27 13:34 | 1325.088548 | 13.8002 | 3 | 1 | 3.255629 | 0 | 0 | 0 | 0 | 0 | 0 | 6.580195e-05 | 24.92608
2023-04-27 13:34 | 1325.188448 | 13.9001 | 3 | 1 | 3.255785 | 0 | 0 | 0 | 0 | 0 | 0 | 6.196649e-05 | 24.92608
2023-04-27 13:34 | 1325.288948 | 14.0006 | 3 | 1 | 3.255707 | 0 | 0 | 0 | 0 | 0 | 0 | 5.810798e-05 | 24.92608
2023-04-27 13:34 | 1325.388248 | 14.0999 | 3 | 1 | 3.255749 | 0 | 0 | 0 | 0 | 0 | 0 | 5.429555e-05 | 24.92608
2023-04-27 13:34 | 1325.488548 | 14.2002 | 3 | 1 | 3.255788 | 0 | 0 | 0 | 0 | 0 | 0 | 5.044473e-05 | 24.92608
2023-04-27 13:34 | 1325.588748 | 14.3004 | 3 | 1 | 3.255673 | 0 | 0 | 0 | 0 | 0 | 0 | 4.659774e-05 | 24.92608
2023-04-27 13:34 | 1325.688148 | 14.3998 | 3 | 1 | 3.25577 | 0 | 0 | 0 | 0 | 0 | 0 | 4.278147e-05 | 24.92608
2023-04-27 13:34 | 1325.788348 | 14.5 | 3 | 1 | 3.25577 | 0 | 0 | 0 | 0 | 0 | 0 | 3.893448e-05 | 24.92608
2023-04-27 13:34 | 1325.888348 | 14.6 | 3 | 1 | 3.255801 | 0 | 0 | 0 | 0 | 0 | 0 | 3.509518e-05 | 24.92608
2023-04-27 13:34 | 1325.988948 | 14.7006 | 3 | 1 | 3.25578 | 0 | 0 | 0 | 0 | 0 | 0 | 3.123283e-05 | 24.92608
2023-04-27 13:34 | 1326.088348 | 14.8 | 3 | 1 | 3.255708 | 0 | 0 | 0 | 0 | 0 | 0 | 2.537454e-05 | 24.92608
2023-04-27 13:34 | 1326.188948 | 14.9006 | 3 | 1 | 3.255815 | 0 | 0 | 0 | 0 | 0 | 0 | 1.944553e-05 | 24.92608
2023-04-27 13:34 | 1326.288548 | 15.0002 | 3 | 1 | 3.255703 | 0 | 0 | 0 | 0 | 0 | 0 | 1.357545e-05 | 24.92608
2023-04-27 13:34 | 1326.389548 | 15.1012 | 3 | 1 | 3.255817 | 0 | 0 | 0 | 0 | 0 | 0 | 7.622857e-06 | 24.92608
2023-04-27 13:34 | 1326.489148 | 15.2008 | 3 | 1 | 3.255754 | 0 | 0 | 0 | 0 | 0 | 0 | 1.752777e-06 | 24.92608
2023-04-27 13:34 | 1326.589548 | 15.3012 | 3 | 1 | 3.255741 | 0 | 0 | 0 | 0 | 0 | 0 | -4.164451e-06 | 24.92608
2023-04-27 13:34 | 1326.688548 | 15.4002 | 3 | 1 | 3.255762 | 0 | 0 | 0 | 0 | 0 | 0 | -9.999168e-06 | 24.92608
2023-04-27 13:34 | 1326.788548 | 15.5002 | 3 | 1 | 3.255781 | 0 | 0 | 0 | 0 | 0 | 0 | -1.589282e-05 | 24.92608
2023-04-27 13:34 | 1326.888748 | 15.6004 | 3 | 1 | 3.255733 | 0 | 0 | 0 | 0 | 0 | 0 | -2.179826e-05 | 24.92608
2023-04-27 13:34 | 1326.988148 | 15.6998 | 3 | 1 | 3.255761 | 0 | 0 | 0 | 0 | 0 | 0 | -2.765656e-05 | 24.95028
2023-04-27 13:34 | 1327.089148 | 15.8008 | 3 | 1 | 3.255755 | 0 | 0 | 0 | 0 | 0 | 0 | -2.06506e-05 | 24.95031
2023-04-27 13:34 | 1327.188748 | 15.9004 | 3 | 1 | 3.255844 | 0 | 0 | 0 | 0 | 0 | 0 | -1.374175e-05 | 24.95031
2023-04-27 13:34 | 1327.289348 | 16.001 | 3 | 1 | 3.255806 | 0 | 0 | 0 | 0 | 0 | 0 | -6.763536e-06 | 24.95031
2023-04-27 13:34 | 1327.388748 | 16.1004 | 3 | 1 | 3.255849 | 0 | 0 | 0 | 0 | 0 | 0 | 1.314377e-07 | 24.95031
2023-04-27 13:34 | 1327.489248 | 16.2009 | 3 | 1 | 3.255762 | 0 | 0 | 0 | 0 | 0 | 0 | 7.102714e-06 | 24.95031
2023-04-27 13:34 | 1327.588548 | 16.3002 | 3 | 1 | 3.255827 | 0 | 0 | 0 | 0 | 0 | 0 | 1.399075e-05 | 24.95031
2023-04-27 13:34 | 1327.688748 | 16.4004 | 3 | 1 | 3.255774 | 0 | 0 | 0 | 0 | 0 | 0 | 2.094122e-05 | 24.95031
2023-04-27 13:34 | 1327.788148 | 16.4998 | 3 | 1 | 3.255783 | 0 | 0 | 0 | 0 | 0 | 0 | 2.783619e-05 | 24.95031
2023-04-27 13:34 | 1327.888348 | 16.6 | 3 | 1 | 3.255845 | 0 | 0 | 0 | 0 | 0 | 0 | 3.478666e-05 | 24.95031
2023-04-27 13:34 | 1327.988348 | 16.7 | 3 | 1 | 3.255756 | 0 | 0 | 0 | 0 | 0 | 0 | 4.172325e-05 | 24.95031
2023-04-27 13:34 | 1328.088548 | 16.8002 | 3 | 1 | 3.255825 | 0 | 0 | 0 | 0 | 0 | 0 | 2.69147e-05 | 24.95031
2023-04-27 13:34 | 1328.188548 | 16.9002 | 3 | 1 | 3.255825 | 0 | 0 | 0 | 0 | 0 | 0 | 1.21357e-05 | 24.95031
2023-04-27 13:34 | 1328.289648 | 17.0013 | 3 | 1 | 3.255858 | 0 | 0 | 0 | 0 | 0 | 0 | -2.805864e-06 | 24.95031
2023-04-27 13:34 | 1328.388148 | 17.0998 | 3 | 1 | 3.25585 | 0 | 0 | 0 | 0 | 0 | 0 | -1.736318e-05 | 24.95031
2023-04-27 13:34 | 1328.488148 | 17.1998 | 3 | 1 | 3.255784 | 0 | 0 | 0 | 0 | 0 | 0 | -3.214217e-05 | 24.95031
2023-04-27 13:34 | 1328.589248 | 17.3009 | 3 | 1 | 3.255799 | 0 | 0 | 0 | 0 | 0 | 0 | -4.708374e-05 | 24.95031
2023-04-27 13:34 | 1328.689348 | 17.401 | 3 | 1 | 3.255807 | 0 | 0 | 0 | 0 | 0 | 0 | -6.187751e-05 | 24.95031
2023-04-27 13:34 | 1328.788748 | 17.5004 | 3 | 1 | 3.255823 | 0 | 0 | 0 | 0 | 0 | 0 | -7.656783e-05 | 24.95031
2023-04-27 13:34 | 1328.888148 | 17.5998 | 3 | 1 | 3.255793 | 0 | 0 | 0 | 0 | 0 | 0 | -9.125816e-05 | 24.95031
2023-04-27 13:34 | 1328.988548 | 17.7002 | 3 | 1 | 3.255826 | 0 | 0 | 0 | 0 | 0 | 0 | -0.0001060963 | 24.95031
2023-04-27 13:34 | 1329.088148 | 17.7998 | 3 | 1 | 3.255833 | 0 | 0 | 0 | 0 | 0 | 0 | -8.391261e-05 | 24.95031
2023-04-27 13:34 | 1329.188148 | 17.8998 | 3 | 1 | 3.25588 | 0 | 0 | 0 | 0 | 0 | 0 | -6.163986e-05 | 24.95031
2023-04-27 13:34 | 1329.289248 | 18.0009 | 3 | 1 | 3.255941 | 0 | 0 | 0 | 0 | 0 | 0 | -3.912211e-05 | 24.95031
2023-04-27 13:34 | 1329.389548 | 18.1012 | 3 | 1 | 3.255742 | 0 | 0 | 0 | 0 | 0 | 0 | -1.678254e-05 | 24.95031
2023-04-27 13:34 | 1329.488548 | 18.2002 | 3 | 1 | 3.255822 | 0 | 0 | 0 | 0 | 0 | 0 | 5.267481e-06 | 24.95031
2023-04-27 13:34 | 1329.589548 | 18.3012 | 3 | 1 | 3.255844 | 0 | 0 | 0 | 0 | 0 | 0 | 2.776296e-05 | 24.95031
2023-04-27 13:34 | 1329.689148 | 18.4008 | 3 | 1 | 3.255817 | 0 | 0 | 0 | 0 | 0 | 0 | 4.994662e-05 | 24.95031
2023-04-27 13:34 | 1329.788148 | 18.4998 | 3 | 1 | 3.255763 | 0 | 0 | 0 | 0 | 0 | 0 | 7.199664e-05 | 24.95031
2023-04-27 13:34 | 1329.888148 | 18.5998 | 3 | 1 | 3.255866 | 0 | 0 | 0 | 0 | 0 | 0 | 9.426939e-05 | 24.94846
2023-04-27 13:34 | 1329.988348 | 18.7 | 3 | 1 | 3.255809 | 0 | 0 | 0 | 0 | 0 | 0 | 0.0001165867 | 24.94846
2023-04-27 13:34 | 1330.088948 | 18.8006 | 3 | 1 | 3.255881 | 0 | 0 | 0 | 0 | 0 | 0 | 0.0001095845 | 24.94846
2023-04-27 13:34 | 1330.188548 | 18.9002 | 3 | 1 | 3.255873 | 0 | 0 | 0 | 0 | 0 | 0 | 0.0001026519 | 24.94846
2023-04-27 13:34 | 1330.289748 | 19.0014 | 3 | 1 | 3.255916 | 0 | 0 | 0 | 0 | 0 | 0 | 9.560795e-05 | 24.94846
2023-04-27 13:34 | 1330.388948 | 19.1006 | 3 | 1 | 3.255764 | 0 | 0 | 0 | 0 | 0 | 0 | 8.87032e-05 | 24.94846
2023-04-27 13:34 | 1330.488348 | 19.2 | 3 | 1 | 3.255802 | 0 | 0 | 0 | 0 | 0 | 0 | 8.178453e-05 | 24.94846
2023-04-27 13:34 | 1330.588148 | 19.2998 | 3 | 1 | 3.255828 | 0 | 0 | 0 | 0 | 0 | 0 | 7.483802e-05 | 24.94846
2023-04-27 13:34 | 1330.688348 | 19.4 | 3 | 1 | 3.255815 | 0 | 0 | 0 | 0 | 0 | 0 | 6.786367e-05 | 24.94846
2023-04-27 13:34 | 1330.788348 | 19.5 | 3 | 1 | 3.25572 | 0 | 0 | 0 | 0 | 0 | 0 | 6.090324e-05 | 24.94846
2023-04-27 13:34 | 1330.888548 | 19.6002 | 3 | 1 | 3.255759 | 0 | 0 | 0 | 0 | 0 | 0 | 5.392889e-05 | 24.94846
2023-04-27 13:34 | 1330.988548 | 19.7002 | 3 | 1 | 3.255776 | 0 | 0 | 0 | 0 | 0 | 0 | 4.696846e-05 | 24.94846
2023-04-27 13:34 | 1331.088948 | 19.8006 | 3 | 1 | 3.255831 | 0 | 0 | 0 | 0 | 0 | 0 | 3.753342e-05 | 24.94846
2023-04-27 13:34 | 1331.188348 | 19.9 | 3 | 1 | 3.255821 | 0 | 0 | 0 | 0 | 0 | 0 | 2.819235e-05 | 24.94846
2023-04-27 13:34 | 1331.288748 | 20.0004 | 3 | 1 | 3.255765 | 0 | 0 | 0 | 0 | 0 | 0 | 1.875731e-05 | 24.94846
2023-04-27 13:34 | 1331.388548 | 20.1002 | 3 | 1 | 3.255754 | 0 | 0 | 0 | 0 | 0 | 0 | 9.378656e-06 | 24.94846
2023-04-27 13:34 | 1331.488948 | 20.2006 | 3 | 1 | 3.255863 | 0 | 0 | 0 | 0 | 0 | 0 | -5.638471e-08 | 24.94846
2023-04-27 13:34 | 1331.588548 | 20.3002 | 3 | 1 | 3.255803 | 0 | 0 | 0 | 0 | 0 | 0 | -9.416246e-06 | 24.94846
2023-04-27 13:34 | 1331.688548 | 20.4002 | 3 | 1 | 3.255795 | 0 | 0 | 0 | 0 | 0 | 0 | -1.88137e-05 | 24.94846
2023-04-27 13:34 | 1331.788748 | 20.5004 | 3 | 1 | 3.255829 | 0 | 0 | 0 | 0 | 0 | 0 | -2.822994e-05 | 24.94846
2023-04-27 13:34 | 1331.888748 | 20.6004 | 3 | 1 | 3.255833 | 0 | 0 | 0 | 0 | 0 | 0 | -3.762739e-05 | 24.94846
2023-04-27 13:34 | 1331.988148 | 20.6998 | 3 | 1 | 3.255854 | 0 | 0 | 0 | 0 | 0 | 0 | -4.696846e-05 | 24.94846
2023-04-27 13:34 | 1332.088548 | 20.8002 | 3 | 1 | 3.255692 | 0 | 0 | 0 | 0 | 0 | 0 | -3.876127e-05 | 24.94846
2023-04-27 13:34 | 1332.188948 | 20.9006 | 3 | 1 | 3.255792 | 0 | 0 | 0 | 0 | 0 | 0 | -3.055409e-05 | 24.94846
2023-04-27 13:34 | 1332.288648 | 21.0003 | 3 | 1 | 3.255876 | 0 | 0 | 0 | 0 | 0 | 0 | -2.240413e-05 | 24.94846
2023-04-27 13:34 | 1332.389548 | 21.1012 | 3 | 1 | 3.255791 | 0 | 0 | 0 | 0 | 0 | 0 | -1.415607e-05 | 24.94846
2023-04-27 13:34 | 1332.488948 | 21.2006 | 3 | 1 | 3.255776 | 0 | 0 | 0 | 0 | 0 | 0 | -6.030627e-06 | 24.94846
2023-04-27 13:34 | 1332.588748 | 21.3004 | 3 | 1 | 3.255802 | 0 | 0 | 0 | 0 | 0 | 0 | 2.127512e-06 | 24.94846
2023-04-27 13:34 | 1332.688148 | 21.3998 | 3 | 1 | 3.255838 | 0 | 0 | 0 | 0 | 0 | 0 | 1.025295e-05 | 24.9556
2023-04-27 13:34 | 1332.788348 | 21.5 | 3 | 1 | 3.255906 | 0 | 0 | 0 | 0 | 0 | 0 | 1.844379e-05 | 24.9556
2023-04-27 13:34 | 1332.888348 | 21.6 | 3 | 1 | 3.255862 | 0 | 0 | 0 | 0 | 0 | 0 | 2.661828e-05 | 24.9556
2023-04-27 13:34 | 1332.988548 | 21.7002 | 3 | 1 | 3.255856 | 0 | 0 | 0 | 0 | 0 | 0 | 3.480911e-05 | 24.9556
2023-04-27 13:34 | 1333.088148 | 21.7998 | 3 | 1 | 3.255883 | 0 | 0 | 0 | 0 | 0 | 0 | 2.839692e-05 | 24.9556
2023-04-27 13:34 | 1333.188548 | 21.9002 | 3 | 1 | 3.255804 | 0 | 0 | 0 | 0 | 0 | 0 | 2.193322e-05 | 24.9556
2023-04-27 13:34 | 1333.288848 | 22.0005 | 3 | 1 | 3.255772 | 0 | 0 | 0 | 0 | 0 | 0 | 1.547596e-05 | 24.9556
2023-04-27 13:34 | 1333.388148 | 22.0998 | 3 | 1 | 3.255877 | 0 | 0 | 0 | 0 | 0 | 0 | 9.083083e-06 | 24.9556
2023-04-27 13:34 | 1333.488348 | 22.2 | 3 | 1 | 3.255888 | 0 | 0 | 0 | 0 | 0 | 0 | 2.632261e-06 | 24.9556
2023-04-27 13:34 | 1333.589348 | 22.301 | 3 | 1 | 3.255941 | 0 | 0 | 0 | 0 | 0 | 0 | -3.870064e-06 | 24.9556
2023-04-27 13:34 | 1333.688748 | 22.4004 | 3 | 1 | 3.25577 | 0 | 0 | 0 | 0 | 0 | 0 | -1.026938e-05 | 24.9556
2023-04-27 13:34 | 1333.788348 | 22.5 | 3 | 1 | 3.255915 | 0 | 0 | 0 | 0 | 0 | 0 | -1.668158e-05 | 24.9556
2023-04-27 13:34 | 1333.888948 | 22.6006 | 3 | 1 | 3.255881 | 0 | 0 | 0 | 0 | 0 | 0 | -2.315815e-05 | 24.9556
2023-04-27 13:34 | 1333.988448 | 22.7001 | 3 | 1 | 3.255886 | 0 | 0 | 0 | 0 | 0 | 0 | -2.95639e-05 | 24.9556
2023-04-27 13:34 | 1334.088248 | 22.7999 | 3 | 1 | 3.255936 | 0 | 0 | 0 | 0 | 0 | 0 | -2.340121e-05 | 24.9556
2023-04-27 13:34 | 1334.188448 | 22.9001 | 3 | 1 | 3.255793 | 0 | 0 | 0 | 0 | 0 | 0 | -1.721382e-05 | 24.9556
2023-04-27 13:34 | 1334.289248 | 23.0009 | 3 | 1 | 3.255805 | 0 | 0 | 0 | 0 | 0 | 0 | -1.098938e-05 | 24.9556
2023-04-27 13:34 | 1334.388648 | 23.1003 | 3 | 1 | 3.25589 | 0 | 0 | 0 | 0 | 0 | 0 | -4.851389e-06 | 24.9556
2023-04-27 13:34 | 1334.488248 | 23.1999 | 3 | 1 | 3.255813 | 0 | 0 | 0 | 0 | 0 | 0 | 1.298952e-06 | 24.9556
2023-04-27 13:34 | 1334.588848 | 23.3005 | 3 | 1 | 3.255854 | 0 | 0 | 0 | 0 | 0 | 0 | 7.511044e-06 | 24.9556
2023-04-27 13:34 | 1334.688848 | 23.4005 | 3 | 1 | 3.255903 | 0 | 0 | 0 | 0 | 0 | 0 | 1.368608e-05 | 24.9556
2023-04-27 13:34 | 1334.788248 | 23.4999 | 3 | 1 | 3.25581 | 0 | 0 | 0 | 0 | 0 | 0 | 1.982408e-05 | 24.9556
2023-04-27 13:34 | 1334.888448 | 23.6001 | 3 | 1 | 3.255878 | 0 | 0 | 0 | 0 | 0 | 0 | 2.601147e-05 | 24.9556
2023-04-27 13:34 | 1334.988448 | 23.7001 | 3 | 1 | 3.255883 | 0 | 0 | 0 | 0 | 0 | 0 | 3.218651e-05 | 24.9556
2023-04-27 13:34 | 1335.089048 | 23.8007 | 3 | 1 | 3.25582 | 0 | 0 | 0 | 0 | 0 | 0 | 2.842238e-05 | 24.9556
2023-04-27 13:34 | 1335.188448 | 23.9001 | 3 | 1 | 3.25592 | 0 | 0 | 0 | 0 | 0 | 0 | 2.470316e-05 | 24.9556
2023-04-27 13:34 | 1335.289048 | 24.0007 | 3 | 1 | 3.255809 | 0 | 0 | 0 | 0 | 0 | 0 | 2.093903e-05 | 24.9556
2023-04-27 13:34 | 1335.388448 | 24.1001 | 3 | 1 | 3.255796 | 0 | 0 | 0 | 0 | 0 | 0 | 1.721981e-05 | 24.9556
2023-04-27 13:34 | 1335.488848 | 24.2005 | 3 | 1 | 3.255899 | 0 | 0 | 0 | 0 | 0 | 0 | 1.346317e-05 | 24.9556
2023-04-27 13:34 | 1335.588248 | 24.2999 | 3 | 1 | 3.255942 | 0 | 0 | 0 | 0 | 0 | 0 | 9.743941e-06 | 24.94316
2023-04-27 13:34 | 1335.688448 | 24.4001 | 3 | 1 | 3.255936 | 0 | 0 | 0 | 0 | 0 | 0 | 5.994783e-06 | 24.94316
2023-04-27 13:34 | 1335.788648 | 24.5003 | 3 | 1 | 3.255877 | 0 | 0 | 0 | 0 | 0 | 0 | 2.245625e-06 | 24.94316
2023-04-27 13:34 | 1335.888648 | 24.6003 | 3 | 1 | 3.255896 | 0 | 0 | 0 | 0 | 0 | 0 | -1.49605e-06 | 24.94316
2023-04-27 13:34 | 1335.988848 | 24.7005 | 3 | 1 | 3.255941 | 0 | 0 | 0 | 0 | 0 | 0 | -5.245209e-06 | 24.94316
2023-04-27 13:34 | 1336.088248 | 24.7999 | 3 | 1 | 3.25578 | 0 | 0 | 0 | 0 | 0 | 0 | -9.560118e-06 | 24.94316
2023-04-27 13:34 | 1336.188248 | 24.8999 | 3 | 1 | 3.255792 | 0 | 0 | 0 | 0 | 0 | 0 | -1.390107e-05 | 24.94316
2023-04-27 13:34 | 1336.288448 | 25.0001 | 3 | 1 | 3.255986 | 0 | 0 | 0 | 0 | 0 | 0 | -1.825071e-05 | 24.94316
2023-04-27 13:34 | 1336.388448 | 25.1001 | 3 | 1 | 3.255901 | 0 | 0 | 0 | 0 | 0 | 0 | -2.259166e-05 | 24.94316
2023-04-27 13:34 | 1336.488648 | 25.2003 | 3 | 1 | 3.255893 | 0 | 0 | 0 | 0 | 0 | 0 | -2.69413e-05 | 24.94316
2023-04-27 13:34 | 1336.589748 | 25.3014 | 3 | 1 | 3.255874 | 0 | 0 | 0 | 0 | 0 | 0 | -3.133e-05 | 24.94316
2023-04-27 13:34 | 1336.688848 | 25.4005 | 3 | 1 | 3.25586 | 0 | 0 | 0 | 0 | 0 | 0 | -3.563189e-05 | 24.94316
2023-04-27 13:34 | 1336.788848 | 25.5005 | 3 | 1 | 3.255814 | 0 | 0 | 0 | 0 | 0 | 0 | -3.997284e-05 | 24.94316
2023-04-27 13:34 | 1336.888248 | 25.5999 | 3 | 1 | 3.255885 | 0 | 0 | 0 | 0 | 0 | 0 | -4.428775e-05 | 24.94316
2023-04-27 13:34 | 1336.988448 | 25.7001 | 3 | 1 | 3.255791 | 0 | 0 | 0 | 0 | 0 | 0 | -4.863739e-05 | 24.94316
2023-04-27 13:34 | 1337.089048 | 25.8007 | 3 | 1 | 3.255871 | 0 | 0 | 0 | 0 | 0 | 0 | -4.278624e-05 | 24.94316
2023-04-27 13:34 | 1337.188448 | 25.9001 | 3 | 1 | 3.255851 | 0 | 0 | 0 | 0 | 0 | 0 | -3.700489e-05 | 24.94316
2023-04-27 13:34 | 1337.289548 | 26.0012 | 3 | 1 | 3.255916 | 0 | 0 | 0 | 0 | 0 | 0 | -3.112466e-05 | 24.94316
2023-04-27 13:34 | 1337.388848 | 26.1005 | 3 | 1 | 3.255887 | 0 | 0 | 0 | 0 | 0 | 0 | -2.534912e-05 | 24.94316
2023-04-27 13:34 | 1337.488848 | 26.2005 | 3 | 1 | 3.256 | 0 | 0 | 0 | 0 | 0 | 0 | -1.953287e-05 | 24.94316
2023-04-27 13:34 | 1337.589248 | 26.3009 | 3 | 1 | 3.255901 | 0 | 0 | 0 | 0 | 0 | 0 | -1.369336e-05 | 24.94316
2023-04-27 13:34 | 1337.688648 | 26.4003 | 3 | 1 | 3.255858 | 0 | 0 | 0 | 0 | 0 | 0 | -7.912007e-06 | 24.94316
2023-04-27 13:34 | 1337.789048 | 26.5007 | 3 | 1 | 3.255881 | 0 | 0 | 0 | 0 | 0 | 0 | -2.072492e-06 | 24.94316
2023-04-27 13:34 | 1337.888448 | 26.6001 | 3 | 1 | 3.255848 | 0 | 0 | 0 | 0 | 0 | 0 | 3.708861e-06 | 24.94316
2023-04-27 13:34 | 1337.988648 | 26.7003 | 3 | 1 | 3.255912 | 0 | 0 | 0 | 0 | 0 | 0 | 9.536743e-06 | 24.94316
2023-04-27 13:34 | 1338.088848 | 26.8005 | 3 | 1 | 3.255881 | 0 | 0 | 0 | 0 | 0 | 0 | 2.024354e-05 | 24.94316
2023-04-27 13:34 | 1338.189648 | 26.9013 | 3 | 1 | 3.255939 | 0 | 0 | 0 | 0 | 0 | 0 | 3.101445e-05 | 24.94316
2023-04-27 13:34 | 1338.289448 | 27.0011 | 3 | 1 | 3.255947 | 0 | 0 | 0 | 0 | 0 | 0 | 4.167851e-05 | 24.94316
2023-04-27 13:34 | 1338.388448 | 27.1001 | 3 | 1 | 3.255807 | 0 | 0 | 0 | 0 | 0 | 0 | 5.225708e-05 | 24.9379
2023-04-27 13:34 | 1338.488448 | 27.2001 | 3 | 1 | 3.255874 | 0 | 0 | 0 | 0 | 0 | 0 | 6.29425e-05 | 24.9379
2023-04-27 13:34 | 1338.588648 | 27.3003 | 3 | 1 | 3.255896 | 0 | 0 | 0 | 0 | 0 | 0 | 7.36493e-05 | 24.9379
2023-04-27 13:34 | 1338.688648 | 27.4003 | 3 | 1 | 3.25587 | 0 | 0 | 0 | 0 | 0 | 0 | 8.433473e-05 | 24.9379
2023-04-27 13:34 | 1338.788848 | 27.5005 | 3 | 1 | 3.25588 | 0 | 0 | 0 | 0 | 0 | 0 | 9.504153e-05 | 24.9379
2023-04-27 13:34 | 1338.888848 | 27.6005 | 3 | 1 | 3.2559 | 0 | 0 | 0 | 0 | 0 | 0 | 0.000105727 | 24.9379
2023-04-27 13:34 | 1338.988248 | 27.6999 | 3 | 1 | 3.255973 | 0 | 0 | 0 | 0 | 0 | 0 | 0.0001163483 | 24.9379
2023-04-27 13:34 | 1339.088648 | 27.8003 | 3 | 1 | 3.25581 | 0 | 0 | 0 | 0 | 0 | 0 | 9.445446e-05 | 24.9379
2023-04-27 13:34 | 1339.189048 | 27.9007 | 3 | 1 | 3.255936 | 0 | 0 | 0 | 0 | 0 | 0 | 7.256066e-05 | 24.9379
2023-04-27 13:34 | 1339.288448 | 28.0001 | 3 | 1 | 3.255793 | 0 | 0 | 0 | 0 | 0 | 0 | 5.088492e-05 | 24.9379
2023-04-27 13:34 | 1339.388248 | 28.0999 | 3 | 1 | 3.255876 | 0 | 0 | 0 | 0 | 0 | 0 | 2.912196e-05 | 24.9379
2023-04-27 13:34 | 1339.488648 | 28.2003 | 3 | 1 | 3.255908 | 0 | 0 | 0 | 0 | 0 | 0 | 7.228154e-06 | 24.9379
2023-04-27 13:34 | 1339.588848 | 28.3005 | 3 | 1 | 3.255824 | 0 | 0 | 0 | 0 | 0 | 0 | -1.462204e-05 | 24.9379
2023-04-27 13:34 | 1339.688248 | 28.3999 | 3 | 1 | 3.255847 | 0 | 0 | 0 | 0 | 0 | 0 | -3.629777e-05 | 24.9379
2023-04-27 13:34 | 1339.788448 | 28.5001 | 3 | 1 | 3.2559 | 0 | 0 | 0 | 0 | 0 | 0 | -5.814797e-05 | 24.9379
2023-04-27 13:34 | 1339.888448 | 28.6001 | 3 | 1 | 3.255966 | 0 | 0 | 0 | 0 | 0 | 0 | -7.995454e-05 | 24.9379
2023-04-27 13:34 | 1339.988648 | 28.7003 | 3 | 1 | 3.255935 | 0 | 0 | 0 | 0 | 0 | 0 | -0.0001018047 | 24.9379
2023-04-27 13:34 | 1340.088448 | 28.8001 | 3 | 1 | 3.255901 | 0 | 0 | 0 | 0 | 0 | 0 | -8.81734e-05 | 24.9379
2023-04-27 13:34 | 1340.189448 | 28.9011 | 3 | 1 | 3.255851 | 0 | 0 | 0 | 0 | 0 | 0 | -7.437816e-05 | 24.9379
2023-04-27 13:34 | 1340.288348 | 29 | 3 | 1 | 3.255841 | 0 | 0 | 0 | 0 | 0 | 0 | -6.086975e-05 | 24.9379
2023-04-27 13:34 | 1340.388548 | 29.1002 | 3 | 1 | 3.255849 | 0 | 0 | 0 | 0 | 0 | 0 | -4.718378e-05 | 24.9379
2023-04-27 13:34 | 1340.488648 | 29.2003 | 3 | 1 | 3.255966 | 0 | 0 | 0 | 0 | 0 | 0 | -3.351147e-05 | 24.9379
2023-04-27 13:34 | 1340.588448 | 29.3001 | 3 | 1 | 3.255897 | 0 | 0 | 0 | 0 | 0 | 0 | -1.988013e-05 | 24.9379
2023-04-27 13:34 | 1340.688648 | 29.4003 | 3 | 1 | 3.256011 | 0 | 0 | 0 | 0 | 0 | 0 | -6.194163e-06 | 24.9379
2023-04-27 13:34 | 1340.788648 | 29.5003 | 3 | 1 | 3.255978 | 0 | 0 | 0 | 0 | 0 | 0 | 7.46449e-06 | 24.9379
2023-04-27 13:34 | 1340.888848 | 29.6005 | 3 | 1 | 3.255876 | 0 | 0 | 0 | 0 | 0 | 0 | 2.115046e-05 | 24.9379
2023-04-27 13:34 | 1340.988848 | 29.7005 | 3 | 1 | 3.255993 | 0 | 0 | 0 | 0 | 0 | 0 | 3.480911e-05 | 24.9379
2023-04-27 13:34 | 1341.089448 | 29.8011 | 3 | 1 | 3.255836 | 0 | 0 | 0 | 0 | 0 | 0 | 3.480911e-05 | 24.9379
2023-04-27 13:34 | 1341.188448 | 29.9001 | 3 | 1 | 3.255907 | 0 | 0 | 0 | 0 | 0 | 0 | 3.480911e-05 | 24.98724
2023-04-27 13:34 | 1341.289348 | 30.001 | 3 | 1 | 3.255892 | 0 | 0 | 0 | 0 | 0 | 0 | 3.480911e-05 | 24.98724
2023-04-27 13:34 | 1341.290248 | 30.0019 | 3 | 1 | 3.255906 | 0 | 0 | 0 | 0 | 0 | 0 | 3.480911e-05 | 24.98724