## Global_Info
TEST REPORT
|  |  | 20230425_W9_EIS363 | Serial Number |  | C:\ArbinSoftware\DataPro\Result\20230425_W9_EIS363
|  |  | 2023-05-08 | 207487
Channel | Start DateTime | Schedule File Name | Creator | Comments | Software Version | Schedule Version | MASS | Specific Capacity | Capacity | Item ID | Has Aux | Has Specail | Log Aux Data Flag | Log Special Flag
3 | 2023-04-26 09:34 | INR21700_m50T\2nd_life_EIS\EIS_general.sdu |  |  | PV7.0 Build: 181116USB | Schedule Version 7.00.15 | 0 | 0 | 4.85 |  | 1 | 0 | TRUE | TRUE
Note on G2: Click to open file path

## ACIM_Chan3
Device_ID | Test_ID | Channel_ID | Cycle_ID | Step_ID | Pt | Freq | Zmod | Zphz
Gamry_1 | 340 | 2 | 1 | 2 | 0 | 10019.53 | 0.0488385 | 49.60178
Gamry_1 | 340 | 2 | 1 | 2 | 1 | 7207.031 | 0.0403708 | 43.70832
Gamry_1 | 340 | 2 | 1 | 2 | 2 | 5150.463 | 0.034223 | 36.90676
Gamry_1 | 340 | 2 | 1 | 2 | 3 | 3715.701 | 0.0301995 | 29.78741
Gamry_1 | 340 | 2 | 1 | 2 | 4 | 2686.738 | 0.0277546 | 22.81512
Gamry_1 | 340 | 2 | 1 | 2 | 5 | 1933.594 | 0.0263751 | 16.49619
Gamry_1 | 340 | 2 | 1 | 2 | 6 | 1395.089 | 0.0257738 | 11.40056
Gamry_1 | 340 | 2 | 1 | 2 | 7 | 1000.702 | 0.0255714 | 7.413349
Gamry_1 | 340 | 2 | 1 | 2 | 8 | 716.9117 | 0.0256562 | 4.508555
Gamry_1 | 340 | 2 | 1 | 2 | 9 | 520.8333 | 0.0257939 | 2.461573
Gamry_1 | 340 | 2 | 1 | 2 | 10 | 372.8693 | 0.026065 | 0.9436955
Gamry_1 | 340 | 2 | 1 | 2 | 11 | 269.3965 | 0.0263004 | -0.1206906
Gamry_1 | 340 | 2 | 1 | 2 | 12 | 193.6983 | 0.0265688 | -0.8591301
Gamry_1 | 340 | 2 | 1 | 2 | 13 | 139.2327 | 0.0268629 | -1.352722
Gamry_1 | 340 | 2 | 1 | 2 | 14 | 99.734 | 0.0271688 | -1.698491
Gamry_1 | 340 | 2 | 1 | 2 | 15 | 72.11539 | 0.0274336 | -1.918225
Gamry_1 | 340 | 2 | 1 | 2 | 16 | 49.86702 | 0.0277263 | -2.060835
Gamry_1 | 340 | 2 | 1 | 2 | 17 | 37.5 | 0.0279617 | -2.023806
Gamry_1 | 340 | 2 | 1 | 2 | 18 | 27.25291 | 0.0282374 | -2.081851
Gamry_1 | 340 | 2 | 1 | 2 | 19 | 19.29012 | 0.0284683 | -1.814434
Gamry_1 | 340 | 2 | 1 | 2 | 20 | 13.95089 | 0.0287268 | -1.593181
Gamry_1 | 340 | 2 | 1 | 2 | 21 | 9.9734 | 0.0288652 | -1.560993
Gamry_1 | 340 | 2 | 1 | 2 | 22 | 7.233796 | 0.0289693 | -1.380305
Gamry_1 | 340 | 2 | 1 | 2 | 23 | 5.196785 | 0.0291735 | -1.27282
Gamry_1 | 340 | 2 | 1 | 2 | 24 | 3.720238 | 0.0291894 | -1.277049
Gamry_1 | 340 | 2 | 1 | 2 | 25 | 2.689329 | 0.0292677 | -0.7266718
Gamry_1 | 340 | 2 | 1 | 2 | 26 | 1.929012 | 0.0294363 | -1.162229
Gamry_1 | 340 | 2 | 1 | 2 | 27 | 1.395089 | 0.0295151 | -1.132173
Gamry_1 | 340 | 2 | 1 | 2 | 28 | 0.997765 | 0.0296193 | -1.12554
Gamry_1 | 340 | 2 | 1 | 2 | 29 | 0.7233796 | 0.0296987 | -1.402424
Gamry_1 | 340 | 2 | 1 | 2 | 30 | 0.5185288 | 0.0298195 | -1.604012
Gamry_1 | 340 | 2 | 1 | 2 | 31 | 0.3732086 | 0.0299622 | -1.675093
Gamry_1 | 340 | 2 | 1 | 2 | 32 | 0.2687787 | 0.0301269 | -1.854831
Gamry_1 | 340 | 2 | 1 | 2 | 33 | 0.1933787 | 0.0302533 | -2.229957
Gamry_1 | 340 | 2 | 1 | 2 | 34 | 0.1391776 | 0.0304345 | -2.590288
Gamry_1 | 340 | 2 | 1 | 2 | 35 | 0.1001603 | 0.0306549 | -3.107282
Gamry_1 | 340 | 2 | 1 | 2 | 36 | 0.0719825 | 0.0309829 | -3.659532
Gamry_1 | 340 | 2 | 1 | 2 | 37 | 0.051807 | 0.0313208 | -4.389496
Gamry_1 | 340 | 2 | 1 | 2 | 38 | 0.0372971 | 0.0317034 | -5.265592
Gamry_1 | 340 | 2 | 1 | 2 | 39 | 0.0268286 | 0.0322358 | -6.287874
Gamry_1 | 340 | 2 | 1 | 2 | 40 | 0.0193124 | 0.0328643 | -7.469733
Gamry_1 | 340 | 2 | 1 | 2 | 41 | 0.0138979 | 0.0335597 | -8.89513
Gamry_1 | 340 | 2 | 1 | 2 | 42 | 0.0100006 | 0.0345433 | -10.63636
Note on A1: Device_ID
Note on B1: Test_ID
Note on C1: Channel_ID
Note on D1: Cycle_ID
Note on E1: Step_ID
Note on F1: Pt
Note on G1: Freq
Note on H1: Zmod
Note on I1: Zphz

## Channel_3_1
Date_Time | Test_Time(s) | Step_Time(s) | Step_Index | Cycle_Index | Voltage(V) | Current(A) | Charge_Capacity(Ah) | Discharge_Capacity(Ah) | Charge_Energy(Wh) | Discharge_Energy(Wh) | Internal Resistance(Ohm) | dV/dt(V/s) | Aux_Temperature(¡æ)_1
2023-04-26 09:34 | 0.1013 | 0.1011 | 1 | 1 | 3.634888 | 0 | 0 | 0 | 0 | 0 | 0 | 0 | 25.01003
2023-04-26 09:34 | 0.2 | 0.1998 | 1 | 1 | 3.634924 | 0 | 0 | 0 | 0 | 0 | 0 | 0 | 25.01003
2023-04-26 09:34 | 0.3012 | 0.301 | 1 | 1 | 3.634962 | 0 | 0 | 0 | 0 | 0 | 0 | 0 | 25.01003
2023-04-26 09:34 | 0.4 | 0.3998 | 1 | 1 | 3.634865 | 0 | 0 | 0 | 0 | 0 | 0 | 0 | 25.01003
2023-04-26 09:34 | 0.5 | 0.4998 | 1 | 1 | 3.634949 | 0 | 0 | 0 | 0 | 0 | 0 | 0 | 25.01003
2023-04-26 09:34 | 0.6004 | 0.6002 | 1 | 1 | 3.63499 | 0 | 0 | 0 | 0 | 0 | 0 | 0 | 25.01003
2023-04-26 09:34 | 0.7002 | 0.7 | 1 | 1 | 3.634905 | 0 | 0 | 0 | 0 | 0 | 0 | 0 | 25.01003
2023-04-26 09:34 | 0.8004 | 0.8002 | 1 | 1 | 3.634892 | 0 | 0 | 0 | 0 | 0 | 0 | 0 | 25.01003
2023-04-26 09:34 | 0.9004 | 0.9002 | 1 | 1 | 3.634919 | 0 | 0 | 0 | 0 | 0 | 0 | 0 | 25.01003
2023-04-26 09:34 | 1.0014 | 1.0012 | 1 | 1 | 3.634931 | 0 | 0 | 0 | 0 | 0 | 0 | 0 | 25.01003
2023-04-26 09:34 | 1.0016 | 1.0014 | 1 | 1 | 3.634932 | 0 | 0 | 0 | 0 | 0 | 0 | -1.353654e-10 | 25.01003
2023-04-26 09:34 | 1.0195 | 0.0017 | 2 | 1 | 3.634827 | 0 | 0 | 0 | 0 | 0 | 0 | -1.225057e-08 | 25.01003
2023-04-26 09:35 | 61.0199 | 60.0021 | 2 | 1 | 3.641614 | 0 | 0 | 0 | 0 | 0 | 0 | -4.062214e-05 | 24.99855
2023-04-26 09:36 | 121.0199 | 120.0021 | 2 | 1 | 3.641735 | 0 | 0 | 0 | 0 | 0 | 0 | -8.123176e-05 | 24.98707
2023-04-26 09:37 | 181.0204 | 180.0026 | 2 | 1 | 3.62944 | 0 | 0 | 0 | 0 | 0 | 0 | -0.0001218417 | 24.97558
2023-04-26 09:38 | 241.0212 | 240.0034 | 2 | 1 | 3.642905 | 0 | 0 | 0 | 0 | 0 | 0 | -0.0001624519 | 24.9641
2023-04-26 09:39 | 301.0212 | 300.0034 | 2 | 1 | 3.628763 | 0 | 0 | 0 | 0 | 0 | 0 | -0.0002030615 | 24.97537
2023-04-26 09:40 | 361.0221 | 360.0043 | 2 | 1 | 3.642274 | 0 | 0 | 0 | 0 | 0 | 0 | -0.0002436717 | 24.9856
2023-04-26 09:41 | 421.0237 | 420.0059 | 2 | 1 | 3.633505 | 0 | 0 | 0 | 0 | 0 | 0 | -0.0002842824 | 24.94606
2023-04-26 09:42 | 481.0252 | 480.0074 | 2 | 1 | 3.642803 | 0 | 0 | 0 | 0 | 0 | 0 | -0.0003248931 | 24.93974
2023-04-26 09:43 | 541.0274 | 540.0096 | 2 | 1 | 3.630659 | 0 | 0 | 0 | 0 | 0 | 0 | -0.0003655042 | 24.9497
2023-04-26 09:44 | 601.0293 | 600.0115 | 2 | 1 | 3.64213 | 0 | 0 | 0 | 0 | 0 | 0 | -0.0004061151 | 24.95444
2023-04-26 09:45 | 661.0297 | 660.0119 | 2 | 1 | 3.636613 | 0 | 0 | 0 | 0 | 0 | 0 | -0.000446725 | 24.96757
2023-04-26 09:46 | 721.0302 | 720.0124 | 2 | 1 | 3.630376 | 0 | 0 | 0 | 0 | 0 | 0 | -0.0004873349 | 24.9744
2023-04-26 09:47 | 781.0307 | 780.0129 | 2 | 1 | 3.629103 | 0 | 0 | 0 | 0 | 0 | 0 | -0.0005279449 | 24.9823
2023-04-26 09:48 | 841.0308 | 840.013 | 2 | 1 | 3.629551 | 0 | 0 | 0 | 0 | 0 | 0 | -0.0005685546 | 25.01251
2023-04-26 09:49 | 901.0315 | 900.0137 | 2 | 1 | 3.635475 | 0 | 0 | 0 | 0 | 0 | 0 | -0.0006091647 | 24.96994
2023-04-26 09:50 | 961.0321 | 960.0143 | 2 | 1 | 3.641742 | 0 | 0 | 0 | 0 | 0 | 0 | -0.0006497747 | 24.94694
2023-04-26 09:51 | 1021.0324 | 1020.0146 | 2 | 1 | 3.642066 | 0 | 0 | 0 | 0 | 0 | 0 | -0.0006903845 | 25.22252
2023-04-26 09:52 | 1081.0335 | 1080.0157 | 2 | 1 | 3.635756 | 0 | 0 | 0 | 0 | 0 | 0 | -0.0007309949 | 25.56425
2023-04-26 09:53 | 1141.0343 | 1140.0165 | 2 | 1 | 3.631834 | 0 | 0 | 0 | 0 | 0 | 0 | -0.000771605 | 25.58944
2023-04-26 09:54 | 1201.0344 | 1200.0166 | 2 | 1 | 3.642376 | 0 | 0 | 0 | 0 | 0 | 0 | -0.0008122147 | 25.47834
2023-04-26 09:55 | 1261.0349 | 1260.0171 | 2 | 1 | 3.629052 | 0 | 0 | 0 | 0 | 0 | 0 | -0.0008528247 | 25.4145
2023-04-26 09:56 | 1321.0377 | 1320.0199 | 2 | 1 | 3.640148 | 0 | 0 | 0 | 0 | 0 | 0 | -0.0008934362 | 25.34192
2023-04-26 09:57 | 1381.0398 | 1380.022 | 2 | 1 | 3.635584 | 0 | 0 | 0 | 0 | 0 | 0 | -0.0009340472 | 25.17625
2023-04-26 09:58 | 1441.0399 | 1440.0221 | 2 | 1 | 3.631866 | 0 | 0 | 0 | 0 | 0 | 0 | -0.0009746569 | 25.07936
2023-04-26 09:59 | 1482.603924 | 0.1006 | 3 | 1 | 3.634716 | 0 | 0 | 0 | 0 | 0 | 0 | -0.001002789 | 25.04624
2023-04-26 09:59 | 1482.703124 | 0.1998 | 3 | 1 | 3.634859 | 0 | 0 | 0 | 0 | 0 | 0 | -0.001014866 | 25.04624
2023-04-26 09:59 | 1482.803524 | 0.3002 | 3 | 1 | 3.634831 | 0 | 0 | 0 | 0 | 0 | 0 | -0.001027089 | 25.04624
2023-04-26 09:59 | 1482.903724 | 0.4004 | 3 | 1 | 3.634799 | 0 | 0 | 0 | 0 | 0 | 0 | -0.001039288 | 25.04624
2023-04-26 09:59 | 1483.003424 | 0.5001 | 3 | 1 | 3.634848 | 0 | 0 | 0 | 0 | 0 | 0 | -0.001051426 | 25.04624
2023-04-26 09:59 | 1483.103724 | 0.6004 | 3 | 1 | 3.634776 | 0 | 0 | 0 | 0 | 0 | 0 | -0.000944233 | 25.04624
2023-04-26 09:59 | 1483.204324 | 0.701 | 3 | 1 | 3.634743 | 0 | 0 | 0 | 0 | 0 | 0 | -0.0008367194 | 25.04624
2023-04-26 09:59 | 1483.303724 | 0.8004 | 3 | 1 | 3.634701 | 0 | 0 | 0 | 0 | 0 | 0 | -0.0007304882 | 25.04624
2023-04-26 09:59 | 1483.403324 | 0.9 | 3 | 1 | 3.634696 | 0 | 0 | 0 | 0 | 0 | 0 | -0.0006240434 | 25.04624
2023-04-26 09:59 | 1483.503724 | 1.0004 | 3 | 1 | 3.634835 | 0 | 0 | 0 | 0 | 0 | 0 | -0.0005167435 | 25.04624
2023-04-26 09:59 | 1483.603724 | 1.1004 | 3 | 1 | 3.634731 | 0 | 0 | 0 | 0 | 0 | 0 | -0.0004098711 | 25.04624
2023-04-26 09:59 | 1483.703124 | 1.1998 | 3 | 1 | 3.634659 | 0 | 0 | 0 | 0 | 0 | 0 | -0.00030364 | 25.04624
2023-04-26 09:59 | 1483.803324 | 1.3 | 3 | 1 | 3.634716 | 0 | 0 | 0 | 0 | 0 | 0 | -0.0001965539 | 25.04624
2023-04-26 09:59 | 1483.903324 | 1.4 | 3 | 1 | 3.634793 | 0 | 0 | 0 | 0 | 0 | 0 | -8.968155e-05 | 25.04624
2023-04-26 09:59 | 1484.003524 | 1.5002 | 3 | 1 | 3.634786 | 0 | 0 | 0 | 0 | 0 | 0 | 1.740456e-05 | 25.04624
2023-04-26 09:59 | 1484.103524 | 1.6002 | 3 | 1 | 3.634775 | 0 | 0 | 0 | 0 | 0 | 0 | 1.966908e-05 | 25.04624
2023-04-26 09:59 | 1484.203724 | 1.7004 | 3 | 1 | 3.634758 | 0 | 0 | 0 | 0 | 0 | 0 | 2.193813e-05 | 25.11605
2023-04-26 09:59 | 1484.303724 | 1.8004 | 3 | 1 | 3.634681 | 0 | 0 | 0 | 0 | 0 | 0 | 2.420266e-05 | 25.11605
2023-04-26 09:59 | 1484.403124 | 1.8998 | 3 | 1 | 3.634779 | 0 | 0 | 0 | 0 | 0 | 0 | 2.645359e-05 | 25.11605
2023-04-26 09:59 | 1484.503724 | 2.0004 | 3 | 1 | 3.634819 | 0 | 0 | 0 | 0 | 0 | 0 | 2.87317e-05 | 25.11605
2023-04-26 09:59 | 1484.604324 | 2.101 | 3 | 1 | 3.634717 | 0 | 0 | 0 | 0 | 0 | 0 | 3.100981e-05 | 25.11605
2023-04-26 09:59 | 1484.703724 | 2.2004 | 3 | 1 | 3.634734 | 0 | 0 | 0 | 0 | 0 | 0 | 3.326075e-05 | 25.11605
2023-04-26 09:59 | 1484.803124 | 2.2998 | 3 | 1 | 3.634755 | 0 | 0 | 0 | 0 | 0 | 0 | 3.551169e-05 | 25.11605
2023-04-26 09:59 | 1484.903524 | 2.4002 | 3 | 1 | 3.634799 | 0 | 0 | 0 | 0 | 0 | 0 | 3.778527e-05 | 25.11605
2023-04-26 09:59 | 1485.003724 | 2.5004 | 3 | 1 | 3.634601 | 0 | 0 | 0 | 0 | 0 | 0 | 4.005432e-05 | 25.11605
2023-04-26 09:59 | 1485.103124 | 2.5998 | 3 | 1 | 3.634752 | 0 | 0 | 0 | 0 | 0 | 0 | 3.649808e-05 | 25.11605
2023-04-26 09:59 | 1485.203324 | 2.7 | 3 | 1 | 3.634638 | 0 | 0 | 0 | 0 | 0 | 0 | 3.291321e-05 | 25.11605
2023-04-26 09:59 | 1485.303324 | 2.8 | 3 | 1 | 3.634772 | 0 | 0 | 0 | 0 | 0 | 0 | 2.93355e-05 | 25.11605
2023-04-26 09:59 | 1485.403524 | 2.9002 | 3 | 1 | 3.634886 | 0 | 0 | 0 | 0 | 0 | 0 | 2.575064e-05 | 25.11605
2023-04-26 09:59 | 1485.503324 | 3 | 3 | 1 | 3.634739 | 0 | 0 | 0 | 0 | 0 | 0 | 2.218008e-05 | 25.11605
2023-04-26 09:59 | 1485.603524 | 3.1002 | 3 | 1 | 3.634804 | 0 | 0 | 0 | 0 | 0 | 0 | 1.859522e-05 | 25.11605
2023-04-26 09:59 | 1485.703124 | 3.1998 | 3 | 1 | 3.634819 | 0 | 0 | 0 | 0 | 0 | 0 | 1.503182e-05 | 25.11605
2023-04-26 09:59 | 1485.803124 | 3.2998 | 3 | 1 | 3.634819 | 0 | 0 | 0 | 0 | 0 | 0 | 1.145411e-05 | 25.11605
2023-04-26 09:59 | 1485.903324 | 3.4 | 3 | 1 | 3.63474 | 0 | 0 | 0 | 0 | 0 | 0 | 7.869244e-06 | 25.11605
2023-04-26 09:59 | 1486.003324 | 3.5 | 3 | 1 | 3.634786 | 0 | 0 | 0 | 0 | 0 | 0 | 4.291534e-06 | 25.11605
2023-04-26 09:59 | 1486.103524 | 3.6002 | 3 | 1 | 3.634871 | 0 | 0 | 0 | 0 | 0 | 0 | 1.518625e-05 | 25.11605
2023-04-26 09:59 | 1486.203524 | 3.7002 | 3 | 1 | 3.634767 | 0 | 0 | 0 | 0 | 0 | 0 | 2.605923e-05 | 25.11605
2023-04-26 09:59 | 1486.303724 | 3.8004 | 3 | 1 | 3.634822 | 0 | 0 | 0 | 0 | 0 | 0 | 3.695395e-05 | 25.11605
2023-04-26 09:59 | 1486.403724 | 3.9004 | 3 | 1 | 3.634827 | 0 | 0 | 0 | 0 | 0 | 0 | 4.782692e-05 | 25.11605
2023-04-26 09:59 | 1486.504324 | 4.001 | 3 | 1 | 3.63487 | 0 | 0 | 0 | 0 | 0 | 0 | 5.876514e-05 | 25.11605
2023-04-26 09:59 | 1486.603324 | 4.1 | 3 | 1 | 3.634861 | 0 | 0 | 0 | 0 | 0 | 0 | 6.952938e-05 | 25.11605
2023-04-26 09:59 | 1486.703324 | 4.2 | 3 | 1 | 3.634862 | 0 | 0 | 0 | 0 | 0 | 0 | 8.040236e-05 | 25.11605
2023-04-26 09:59 | 1486.803524 | 4.3002 | 3 | 1 | 3.634734 | 0 | 0 | 0 | 0 | 0 | 0 | 9.129708e-05 | 25.11605
2023-04-26 09:59 | 1486.903524 | 4.4002 | 3 | 1 | 3.634818 | 0 | 0 | 0 | 0 | 0 | 0 | 0.0001021701 | 25.11605
2023-04-26 09:59 | 1487.003224 | 4.4999 | 3 | 1 | 3.634888 | 0 | 0 | 0 | 0 | 0 | 0 | 0.0001130104 | 25.11605
2023-04-26 09:59 | 1487.103124 | 4.5998 | 3 | 1 | 3.634811 | 0 | 0 | 0 | 0 | 0 | 0 | 8.85475e-05 | 25.05958
2023-04-26 09:59 | 1487.203124 | 4.6998 | 3 | 1 | 3.634767 | 0 | 0 | 0 | 0 | 0 | 0 | 6.406011e-05 | 25.05958
2023-04-26 09:59 | 1487.303324 | 4.8 | 3 | 1 | 3.634895 | 0 | 0 | 0 | 0 | 0 | 0 | 3.952375e-05 | 25.05958
2023-04-26 09:59 | 1487.403324 | 4.9 | 3 | 1 | 3.63483 | 0 | 0 | 0 | 0 | 0 | 0 | 1.503635e-05 | 25.05958
2023-04-26 09:59 | 1487.503924 | 5.0006 | 3 | 1 | 3.634721 | 0 | 0 | 0 | 0 | 0 | 0 | -9.597962e-06 | 25.05958
2023-04-26 09:59 | 1487.604524 | 5.1012 | 3 | 1 | 3.63481 | 0 | 0 | 0 | 0 | 0 | 0 | -3.423228e-05 | 25.05958
2023-04-26 09:59 | 1487.703924 | 5.2006 | 3 | 1 | 3.634808 | 0 | 0 | 0 | 0 | 0 | 0 | -5.857274e-05 | 25.05958
2023-04-26 09:59 | 1487.803324 | 5.3 | 3 | 1 | 3.634837 | 0 | 0 | 0 | 0 | 0 | 0 | -8.291321e-05 | 25.05958
2023-04-26 09:59 | 1487.903724 | 5.4004 | 3 | 1 | 3.634772 | 0 | 0 | 0 | 0 | 0 | 0 | -0.0001074986 | 25.05958
2023-04-26 09:59 | 1488.004124 | 5.5008 | 3 | 1 | 3.634813 | 0 | 0 | 0 | 0 | 0 | 0 | -0.0001320839 | 25.05958
2023-04-26 09:59 | 1488.103324 | 5.6 | 3 | 1 | 3.634792 | 0 | 0 | 0 | 0 | 0 | 0 | -0.0001121577 | 25.05958
2023-04-26 09:59 | 1488.203524 | 5.7002 | 3 | 1 | 3.634872 | 0 | 0 | 0 | 0 | 0 | 0 | -9.203062e-05 | 25.05958
2023-04-26 09:59 | 1488.303524 | 5.8002 | 3 | 1 | 3.634861 | 0 | 0 | 0 | 0 | 0 | 0 | -7.194372e-05 | 25.05958
2023-04-26 09:59 | 1488.403724 | 5.9004 | 3 | 1 | 3.634904 | 0 | 0 | 0 | 0 | 0 | 0 | -5.181665e-05 | 25.05958
2023-04-26 09:59 | 1488.503424 | 6.0001 | 3 | 1 | 3.63477 | 0 | 0 | 0 | 0 | 0 | 0 | -3.179002e-05 | 25.05958
2023-04-26 09:59 | 1488.604124 | 6.1008 | 3 | 1 | 3.634774 | 0 | 0 | 0 | 0 | 0 | 0 | -1.156251e-05 | 25.05958
2023-04-26 09:59 | 1488.703524 | 6.2002 | 3 | 1 | 3.634759 | 0 | 0 | 0 | 0 | 0 | 0 | 8.403861e-06 | 25.05958
2023-04-26 09:59 | 1488.803924 | 6.3006 | 3 | 1 | 3.634863 | 0 | 0 | 0 | 0 | 0 | 0 | 2.857111e-05 | 25.05958
2023-04-26 09:59 | 1488.903324 | 6.4 | 3 | 1 | 3.634832 | 0 | 0 | 0 | 0 | 0 | 0 | 4.853748e-05 | 25.05958
2023-04-26 09:59 | 1489.003524 | 6.5002 | 3 | 1 | 3.634798 | 0 | 0 | 0 | 0 | 0 | 0 | 6.866455e-05 | 25.05958
2023-04-26 09:59 | 1489.103724 | 6.6004 | 3 | 1 | 3.634871 | 0 | 0 | 0 | 0 | 0 | 0 | 6.237909e-05 | 25.05958
2023-04-26 09:59 | 1489.203724 | 6.7004 | 3 | 1 | 3.634838 | 0 | 0 | 0 | 0 | 0 | 0 | 5.610617e-05 | 25.05958
2023-04-26 09:59 | 1489.303124 | 6.7998 | 3 | 1 | 3.634866 | 0 | 0 | 0 | 0 | 0 | 0 | 4.987089e-05 | 25.05958
2023-04-26 09:59 | 1489.403324 | 6.9 | 3 | 1 | 3.634861 | 0 | 0 | 0 | 0 | 0 | 0 | 4.358543e-05 | 25.05958
2023-04-26 09:59 | 1489.503324 | 7 | 3 | 1 | 3.63483 | 0 | 0 | 0 | 0 | 0 | 0 | 3.731251e-05 | 25.05958
2023-04-26 09:59 | 1489.603524 | 7.1002 | 3 | 1 | 3.634825 | 0 | 0 | 0 | 0 | 0 | 0 | 3.102704e-05 | 25.05958
2023-04-26 09:59 | 1489.703524 | 7.2002 | 3 | 1 | 3.63482 | 0 | 0 | 0 | 0 | 0 | 0 | 2.475413e-05 | 25.05958
2023-04-26 09:59 | 1489.803724 | 7.3004 | 3 | 1 | 3.634735 | 0 | 0 | 0 | 0 | 0 | 0 | 1.846866e-05 | 25.05958
2023-04-26 09:59 | 1489.903724 | 7.4004 | 3 | 1 | 3.63483 | 0 | 0 | 0 | 0 | 0 | 0 | 1.219574e-05 | 25.07386
2023-04-26 09:59 | 1490.003124 | 7.4998 | 3 | 1 | 3.634846 | 0 | 0 | 0 | 0 | 0 | 0 | 5.960464e-06 | 25.07386
2023-04-26 09:59 | 1490.103524 | 7.6002 | 3 | 1 | 3.634851 | 0 | 0 | 0 | 0 | 0 | 0 | 7.466552e-06 | 25.07386
2023-04-26 09:59 | 1490.203924 | 7.7006 | 3 | 1 | 3.634797 | 0 | 0 | 0 | 0 | 0 | 0 | 8.972639e-06 | 25.07386
2023-04-26 09:59 | 1490.303324 | 7.8 | 3 | 1 | 3.634883 | 0 | 0 | 0 | 0 | 0 | 0 | 1.046373e-05 | 25.07386
2023-04-26 09:59 | 1490.403524 | 7.9002 | 3 | 1 | 3.634825 | 0 | 0 | 0 | 0 | 0 | 0 | 1.196681e-05 | 25.07386
2023-04-26 09:59 | 1490.503824 | 8.0005 | 3 | 1 | 3.634796 | 0 | 0 | 0 | 0 | 0 | 0 | 1.34714e-05 | 25.07386
2023-04-26 09:59 | 1490.603324 | 8.1 | 3 | 1 | 3.634919 | 0 | 0 | 0 | 0 | 0 | 0 | 1.496399e-05 | 25.07386
2023-04-26 09:59 | 1490.703124 | 8.1998 | 3 | 1 | 3.63484 | 0 | 0 | 0 | 0 | 0 | 0 | 1.646107e-05 | 25.07386
2023-04-26 09:59 | 1490.803324 | 8.3 | 3 | 1 | 3.634871 | 0 | 0 | 0 | 0 | 0 | 0 | 1.796416e-05 | 25.07386
2023-04-26 09:59 | 1490.903324 | 8.4 | 3 | 1 | 3.634906 | 0 | 0 | 0 | 0 | 0 | 0 | 1.946425e-05 | 25.07386
2023-04-26 09:59 | 1491.004424 | 8.5011 | 3 | 1 | 3.634833 | 0 | 0 | 0 | 0 | 0 | 0 | 2.098083e-05 | 25.07386
2023-04-26 09:59 | 1491.103224 | 8.5999 | 3 | 1 | 3.634831 | 0 | 0 | 0 | 0 | 0 | 0 | 1.735107e-05 | 25.07386
2023-04-26 09:59 | 1491.203624 | 8.7003 | 3 | 1 | 3.634745 | 0 | 0 | 0 | 0 | 0 | 0 | 1.366252e-05 | 25.07386
2023-04-26 09:59 | 1491.303824 | 8.8005 | 3 | 1 | 3.634949 | 0 | 0 | 0 | 0 | 0 | 0 | 9.981327e-06 | 25.07386
2023-04-26 09:59 | 1491.403224 | 8.8999 | 3 | 1 | 3.634879 | 0 | 0 | 0 | 0 | 0 | 0 | 6.329519e-06 | 25.07386
2023-04-26 09:59 | 1491.503524 | 9.0002 | 3 | 1 | 3.63481 | 0 | 0 | 0 | 0 | 0 | 0 | 2.644647e-06 | 25.07386
2023-04-26 09:59 | 1491.604024 | 9.1007 | 3 | 1 | 3.634858 | 0 | 0 | 0 | 0 | 0 | 0 | -1.047572e-06 | 25.07386
2023-04-26 09:59 | 1491.704224 | 9.2009 | 3 | 1 | 3.634919 | 0 | 0 | 0 | 0 | 0 | 0 | -4.72877e-06 | 25.07386
2023-04-26 09:59 | 1491.803624 | 9.3003 | 3 | 1 | 3.634799 | 0 | 0 | 0 | 0 | 0 | 0 | -8.380578e-06 | 25.07386
2023-04-26 09:59 | 1491.903824 | 9.4005 | 3 | 1 | 3.634887 | 0 | 0 | 0 | 0 | 0 | 0 | -1.206178e-05 | 25.07386
2023-04-26 09:59 | 1492.003824 | 9.5005 | 3 | 1 | 3.634831 | 0 | 0 | 0 | 0 | 0 | 0 | -1.573563e-05 | 25.07386
2023-04-26 09:59 | 1492.103824 | 9.6005 | 3 | 1 | 3.634975 | 0 | 0 | 0 | 0 | 0 | 0 | -2.005273e-05 | 25.07386
2023-04-26 09:59 | 1492.203224 | 9.6999 | 3 | 1 | 3.63486 | 0 | 0 | 0 | 0 | 0 | 0 | -2.434393e-05 | 25.07386
2023-04-26 09:59 | 1492.303424 | 9.8001 | 3 | 1 | 3.635015 | 0 | 0 | 0 | 0 | 0 | 0 | -2.866967e-05 | 25.07386
2023-04-26 09:59 | 1492.403624 | 9.9003 | 3 | 1 | 3.634904 | 0 | 0 | 0 | 0 | 0 | 0 | -3.29954e-05 | 25.07386
2023-04-26 09:59 | 1492.504524 | 10.0012 | 3 | 1 | 3.634765 | 0 | 0 | 0 | 0 | 0 | 0 | -3.735136e-05 | 25.07386
2023-04-26 09:59 | 1492.604024 | 10.1007 | 3 | 1 | 3.634922 | 0 | 0 | 0 | 0 | 0 | 0 | -4.164688e-05 | 25.07386
2023-04-26 09:59 | 1492.703424 | 10.2001 | 3 | 1 | 3.63489 | 0 | 0 | 0 | 0 | 0 | 0 | -4.593808e-05 | 25.07386
2023-04-26 09:59 | 1492.803824 | 10.3005 | 3 | 1 | 3.634984 | 0 | 0 | 0 | 0 | 0 | 0 | -5.027245e-05 | 25.08532
2023-04-26 09:59 | 1492.903224 | 10.3999 | 3 | 1 | 3.634927 | 0 | 0 | 0 | 0 | 0 | 0 | -5.456365e-05 | 25.08532
2023-04-26 09:59 | 1493.003424 | 10.5001 | 3 | 1 | 3.634791 | 0 | 0 | 0 | 0 | 0 | 0 | -5.888939e-05 | 25.08532
2023-04-26 09:59 | 1493.103824 | 10.6005 | 3 | 1 | 3.634891 | 0 | 0 | 0 | 0 | 0 | 0 | -6.056432e-05 | 25.08532
2023-04-26 09:59 | 1493.203224 | 10.6999 | 3 | 1 | 3.634914 | 0 | 0 | 0 | 0 | 0 | 0 | -6.222258e-05 | 25.08532
2023-04-26 09:59 | 1493.303624 | 10.8003 | 3 | 1 | 3.634931 | 0 | 0 | 0 | 0 | 0 | 0 | -6.389751e-05 | 25.08532
2023-04-26 09:59 | 1493.403824 | 10.9005 | 3 | 1 | 3.634868 | 0 | 0 | 0 | 0 | 0 | 0 | -6.556911e-05 | 25.08532
2023-04-26 09:59 | 1493.503224 | 10.9999 | 3 | 1 | 3.634966 | 0 | 0 | 0 | 0 | 0 | 0 | -6.722737e-05 | 25.08532
2023-04-26 09:59 | 1493.603624 | 11.1003 | 3 | 1 | 3.634832 | 0 | 0 | 0 | 0 | 0 | 0 | -6.89023e-05 | 25.08532
2023-04-26 09:59 | 1493.704024 | 11.2007 | 3 | 1 | 3.634914 | 0 | 0 | 0 | 0 | 0 | 0 | -7.057724e-05 | 25.08532
2023-04-26 09:59 | 1493.803424 | 11.3001 | 3 | 1 | 3.634866 | 0 | 0 | 0 | 0 | 0 | 0 | -7.223549e-05 | 25.08532
2023-04-26 09:59 | 1493.903624 | 11.4003 | 3 | 1 | 3.634825 | 0 | 0 | 0 | 0 | 0 | 0 | -7.390709e-05 | 25.08532
2023-04-26 09:59 | 1494.003824 | 11.5005 | 3 | 1 | 3.634904 | 0 | 0 | 0 | 0 | 0 | 0 | -7.557869e-05 | 25.08532
2023-04-26 09:59 | 1494.103224 | 11.5999 | 3 | 1 | 3.634854 | 0 | 0 | 0 | 0 | 0 | 0 | -5.656084e-05 | 25.08532
2023-04-26 09:59 | 1494.203224 | 11.6999 | 3 | 1 | 3.634839 | 0 | 0 | 0 | 0 | 0 | 0 | -3.742819e-05 | 25.08532
2023-04-26 09:59 | 1494.303424 | 11.8001 | 3 | 1 | 3.634904 | 0 | 0 | 0 | 0 | 0 | 0 | -1.825727e-05 | 25.08532
2023-04-26 09:59 | 1494.403424 | 11.9001 | 3 | 1 | 3.634878 | 0 | 0 | 0 | 0 | 0 | 0 | 8.753784e-07 | 25.08532
2023-04-26 09:59 | 1494.504324 | 12.001 | 3 | 1 | 3.634884 | 0 | 0 | 0 | 0 | 0 | 0 | 2.018022e-05 | 25.08532
2023-04-26 09:59 | 1494.604624 | 12.1013 | 3 | 1 | 3.63491 | 0 | 0 | 0 | 0 | 0 | 0 | 3.937027e-05 | 25.08532
2023-04-26 09:59 | 1494.704024 | 12.2007 | 3 | 1 | 3.634819 | 0 | 0 | 0 | 0 | 0 | 0 | 5.838812e-05 | 25.08532
2023-04-26 09:59 | 1494.803424 | 12.3001 | 3 | 1 | 3.634884 | 0 | 0 | 0 | 0 | 0 | 0 | 7.740598e-05 | 25.08532
2023-04-26 09:59 | 1494.903824 | 12.4005 | 3 | 1 | 3.634922 | 0 | 0 | 0 | 0 | 0 | 0 | 9.661516e-05 | 25.08532
2023-04-26 09:59 | 1495.003224 | 12.4999 | 3 | 1 | 3.634836 | 0 | 0 | 0 | 0 | 0 | 0 | 0.000115633 | 25.08532
2023-04-26 09:59 | 1495.104424 | 12.6011 | 3 | 1 | 3.634875 | 0 | 0 | 0 | 0 | 0 | 0 | 8.997113e-05 | 25.08532
2023-04-26 09:59 | 1495.203824 | 12.7005 | 3 | 1 | 3.634822 | 0 | 0 | 0 | 0 | 0 | 0 | 6.476568e-05 | 25.08532
2023-04-26 09:59 | 1495.303224 | 12.7999 | 3 | 1 | 3.634858 | 0 | 0 | 0 | 0 | 0 | 0 | 3.956023e-05 | 25.08532
2023-04-26 09:59 | 1495.403624 | 12.9003 | 3 | 1 | 3.634885 | 0 | 0 | 0 | 0 | 0 | 0 | 1.410121e-05 | 25.08532
2023-04-26 09:59 | 1495.504724 | 13.0014 | 3 | 1 | 3.635031 | 0 | 0 | 0 | 0 | 0 | 0 | -1.153532e-05 | 25.08532
2023-04-26 09:59 | 1495.604224 | 13.1009 | 3 | 1 | 3.634889 | 0 | 0 | 0 | 0 | 0 | 0 | -3.676613e-05 | 25.08318
2023-04-26 09:59 | 1495.703224 | 13.1999 | 3 | 1 | 3.63495 | 0 | 0 | 0 | 0 | 0 | 0 | -6.187015e-05 | 25.08318
2023-04-26 09:59 | 1495.803424 | 13.3001 | 3 | 1 | 3.634831 | 0 | 0 | 0 | 0 | 0 | 0 | -8.727845e-05 | 25.08318
2023-04-26 09:59 | 1495.903624 | 13.4003 | 3 | 1 | 3.634937 | 0 | 0 | 0 | 0 | 0 | 0 | -0.0001126868 | 25.08318
2023-04-26 09:59 | 1496.003624 | 13.5003 | 3 | 1 | 3.63491 | 0 | 0 | 0 | 0 | 0 | 0 | -0.0001380444 | 25.08318
2023-04-26 09:59 | 1496.104124 | 13.6008 | 3 | 1 | 3.634904 | 0 | 0 | 0 | 0 | 0 | 0 | -0.0001136902 | 25.08318
2023-04-26 09:59 | 1496.203224 | 13.6999 | 3 | 1 | 3.634983 | 0 | 0 | 0 | 0 | 0 | 0 | -8.967525e-05 | 25.08318
2023-04-26 09:59 | 1496.303224 | 13.7999 | 3 | 1 | 3.634958 | 0 | 0 | 0 | 0 | 0 | 0 | -6.544223e-05 | 25.08318
2023-04-26 09:59 | 1496.403424 | 13.9001 | 3 | 1 | 3.634843 | 0 | 0 | 0 | 0 | 0 | 0 | -4.116074e-05 | 25.08318
2023-04-26 09:59 | 1496.503524 | 14.0002 | 3 | 1 | 3.634798 | 0 | 0 | 0 | 0 | 0 | 0 | -1.690349e-05 | 25.08318
2023-04-26 09:59 | 1496.603824 | 14.1005 | 3 | 1 | 3.63497 | 0 | 0 | 0 | 0 | 0 | 0 | 7.402234e-06 | 25.08318
2023-04-26 09:59 | 1496.703224 | 14.1999 | 3 | 1 | 3.634917 | 0 | 0 | 0 | 0 | 0 | 0 | 3.148986e-05 | 25.08318
2023-04-26 09:59 | 1496.803624 | 14.3003 | 3 | 1 | 3.634925 | 0 | 0 | 0 | 0 | 0 | 0 | 5.581981e-05 | 25.08318
2023-04-26 09:59 | 1496.903824 | 14.4005 | 3 | 1 | 3.634933 | 0 | 0 | 0 | 0 | 0 | 0 | 8.01013e-05 | 25.08318
2023-04-26 09:59 | 1497.003224 | 14.4999 | 3 | 1 | 3.634845 | 0 | 0 | 0 | 0 | 0 | 0 | 0.0001041889 | 25.08318
2023-04-26 09:59 | 1497.103224 | 14.5999 | 3 | 1 | 3.634891 | 0 | 0 | 0 | 0 | 0 | 0 | 0.0001110526 | 25.08318
2023-04-26 09:59 | 1497.203424 | 14.7001 | 3 | 1 | 3.63493 | 0 | 0 | 0 | 0 | 0 | 0 | 0.0001179301 | 25.08318
2023-04-26 09:59 | 1497.303624 | 14.8003 | 3 | 1 | 3.634897 | 0 | 0 | 0 | 0 | 0 | 0 | 0.0001248075 | 25.08318
2023-04-26 09:59 | 1497.403624 | 14.9003 | 3 | 1 | 3.63491 | 0 | 0 | 0 | 0 | 0 | 0 | 0.0001316712 | 25.08318
2023-04-26 09:59 | 1497.503124 | 14.9998 | 3 | 1 | 3.63513 | 0 | 0 | 0 | 0 | 0 | 0 | 0.0001385006 | 25.08318
2023-04-26 09:59 | 1497.603424 | 15.1001 | 3 | 1 | 3.634842 | 0 | 0 | 0 | 0 | 0 | 0 | 0.0001453849 | 25.08318
2023-04-26 09:59 | 1497.703824 | 15.2005 | 3 | 1 | 3.634905 | 0 | 0 | 0 | 0 | 0 | 0 | 0.0001522761 | 25.08318
2023-04-26 09:59 | 1497.803224 | 15.2999 | 3 | 1 | 3.635043 | 0 | 0 | 0 | 0 | 0 | 0 | 0.0001590986 | 25.08318
2023-04-26 09:59 | 1497.903424 | 15.4001 | 3 | 1 | 3.634953 | 0 | 0 | 0 | 0 | 0 | 0 | 0.000165976 | 25.08318
2023-04-26 09:59 | 1498.003624 | 15.5003 | 3 | 1 | 3.634975 | 0 | 0 | 0 | 0 | 0 | 0 | 0.0001728535 | 25.08318
2023-04-26 09:59 | 1498.104624 | 15.6013 | 3 | 1 | 3.635127 | 0 | 0 | 0 | 0 | 0 | 0 | 0.0001376792 | 25.08318
2023-04-26 09:59 | 1498.204024 | 15.7007 | 3 | 1 | 3.634842 | 0 | 0 | 0 | 0 | 0 | 0 | 0.0001030622 | 25.08318
2023-04-26 09:59 | 1498.303424 | 15.8001 | 3 | 1 | 3.634915 | 0 | 0 | 0 | 0 | 0 | 0 | 6.844515e-05 | 25.08318
2023-04-26 09:59 | 1498.403824 | 15.9005 | 3 | 1 | 3.634902 | 0 | 0 | 0 | 0 | 0 | 0 | 3.347986e-05 | 25.07322
2023-04-26 09:59 | 1498.503224 | 15.9999 | 3 | 1 | 3.634913 | 0 | 0 | 0 | 0 | 0 | 0 | -1.137172e-06 | 25.07322
2023-04-26 09:59 | 1498.603424 | 16.1001 | 3 | 1 | 3.63492 | 0 | 0 | 0 | 0 | 0 | 0 | -3.603281e-05 | 25.07322
2023-04-26 09:59 | 1498.703624 | 16.2003 | 3 | 1 | 3.634975 | 0 | 0 | 0 | 0 | 0 | 0 | -7.092845e-05 | 25.07322
2023-04-26 09:59 | 1498.803624 | 16.3003 | 3 | 1 | 3.634933 | 0 | 0 | 0 | 0 | 0 | 0 | -0.0001057544 | 25.07322
2023-04-26 09:59 | 1498.903824 | 16.4005 | 3 | 1 | 3.634914 | 0 | 0 | 0 | 0 | 0 | 0 | -0.0001406501 | 25.07322
2023-04-26 09:59 | 1499.003824 | 16.5005 | 3 | 1 | 3.63491 | 0 | 0 | 0 | 0 | 0 | 0 | -0.0001754761 | 25.07322
2023-04-26 09:59 | 1499.104424 | 16.6011 | 3 | 1 | 3.635028 | 0 | 0 | 0 | 0 | 0 | 0 | -0.0001566663 | 25.07322
2023-04-26 09:59 | 1499.203424 | 16.7001 | 3 | 1 | 3.634855 | 0 | 0 | 0 | 0 | 0 | 0 | -0.0001381556 | 25.07322
2023-04-26 09:59 | 1499.303424 | 16.8001 | 3 | 1 | 3.63499 | 0 | 0 | 0 | 0 | 0 | 0 | -0.000119458 | 25.07322
2023-04-26 09:59 | 1499.403624 | 16.9003 | 3 | 1 | 3.635072 | 0 | 0 | 0 | 0 | 0 | 0 | -0.000100723 | 25.07322
2023-04-26 09:59 | 1499.503724 | 17.0004 | 3 | 1 | 3.634877 | 0 | 0 | 0 | 0 | 0 | 0 | -8.200664e-05 | 25.07322
2023-04-26 09:59 | 1499.604024 | 17.1007 | 3 | 1 | 3.63493 | 0 | 0 | 0 | 0 | 0 | 0 | -6.325292e-05 | 25.07322
2023-04-26 09:59 | 1499.703424 | 17.2001 | 3 | 1 | 3.634875 | 0 | 0 | 0 | 0 | 0 | 0 | -4.466748e-05 | 25.07322
2023-04-26 09:59 | 1499.803824 | 17.3005 | 3 | 1 | 3.635003 | 0 | 0 | 0 | 0 | 0 | 0 | -2.589507e-05 | 25.07322
2023-04-26 09:59 | 1499.903224 | 17.3999 | 3 | 1 | 3.634917 | 0 | 0 | 0 | 0 | 0 | 0 | -7.309627e-06 | 25.07322
2023-04-26 09:59 | 1500.003524 | 17.5002 | 3 | 1 | 3.634869 | 0 | 0 | 0 | 0 | 0 | 0 | 1.144409e-05 | 25.07322
2023-04-26 09:59 | 1500.103924 | 17.6006 | 3 | 1 | 3.634936 | 0 | 0 | 0 | 0 | 0 | 0 | 8.546529e-06 | 25.07322
2023-04-26 09:59 | 1500.203324 | 17.7 | 3 | 1 | 3.634954 | 0 | 0 | 0 | 0 | 0 | 0 | 5.677825e-06 | 25.07322
2023-04-26 09:59 | 1500.303724 | 17.8004 | 3 | 1 | 3.634936 | 0 | 0 | 0 | 0 | 0 | 0 | 2.780262e-06 | 25.07322
2023-04-26 09:59 | 1500.403924 | 17.9006 | 3 | 1 | 3.634945 | 0 | 0 | 0 | 0 | 0 | 0 | -1.115291e-07 | 25.07322
2023-04-26 09:59 | 1500.504224 | 18.0009 | 3 | 1 | 3.63489 | 0 | 0 | 0 | 0 | 0 | 0 | -3.006206e-06 | 25.07322
2023-04-26 09:59 | 1500.603524 | 18.1002 | 3 | 1 | 3.634937 | 0 | 0 | 0 | 0 | 0 | 0 | -5.872023e-06 | 25.07322
2023-04-26 09:59 | 1500.704724 | 18.2014 | 3 | 1 | 3.634919 | 0 | 0 | 0 | 0 | 0 | 0 | -8.792675e-06 | 25.07322
2023-04-26 09:59 | 1500.803724 | 18.3004 | 3 | 1 | 3.635014 | 0 | 0 | 0 | 0 | 0 | 0 | -1.164983e-05 | 25.07322
2023-04-26 09:59 | 1500.903724 | 18.4004 | 3 | 1 | 3.634971 | 0 | 0 | 0 | 0 | 0 | 0 | -1.453585e-05 | 25.07322
2023-04-26 09:59 | 1501.003124 | 18.4998 | 3 | 1 | 3.634871 | 0 | 0 | 0 | 0 | 0 | 0 | -1.740456e-05 | 25.07322
2023-04-26 09:59 | 1501.103724 | 18.6004 | 3 | 1 | 3.63503 | 0 | 0 | 0 | 0 | 0 | 0 | -3.375572e-05 | 25.07322
2023-04-26 09:59 | 1501.204424 | 18.7011 | 3 | 1 | 3.634995 | 0 | 0 | 0 | 0 | 0 | 0 | -5.012314e-05 | 25.07322
2023-04-26 09:59 | 1501.303524 | 18.8002 | 3 | 1 | 3.635061 | 0 | 0 | 0 | 0 | 0 | 0 | -6.623051e-05 | 25.07415
2023-04-26 09:59 | 1501.403524 | 18.9002 | 3 | 1 | 3.634983 | 0 | 0 | 0 | 0 | 0 | 0 | -8.248415e-05 | 25.07415
2023-04-26 09:59 | 1501.504624 | 19.0013 | 3 | 1 | 3.634938 | 0 | 0 | 0 | 0 | 0 | 0 | -9.891659e-05 | 25.07415
2023-04-26 09:59 | 1501.603324 | 19.1 | 3 | 1 | 3.635062 | 0 | 0 | 0 | 0 | 0 | 0 | -0.0001149589 | 25.07415
2023-04-26 09:59 | 1501.703724 | 19.2004 | 3 | 1 | 3.634928 | 0 | 0 | 0 | 0 | 0 | 0 | -0.0001312776 | 25.07415
2023-04-26 09:59 | 1501.803124 | 19.2998 | 3 | 1 | 3.634971 | 0 | 0 | 0 | 0 | 0 | 0 | -0.0001474337 | 25.07415
2023-04-26 09:59 | 1501.903324 | 19.4 | 3 | 1 | 3.6349 | 0 | 0 | 0 | 0 | 0 | 0 | -0.0001637199 | 25.07415
2023-04-26 09:59 | 1502.003524 | 19.5002 | 3 | 1 | 3.634991 | 0 | 0 | 0 | 0 | 0 | 0 | -0.000180006 | 25.07415
2023-04-26 09:59 | 1502.103124 | 19.5998 | 3 | 1 | 3.63494 | 0 | 0 | 0 | 0 | 0 | 0 | -0.0001491892 | 25.07415
2023-04-26 09:59 | 1502.203524 | 19.7002 | 3 | 1 | 3.634924 | 0 | 0 | 0 | 0 | 0 | 0 | -0.0001181249 | 25.07415
2023-04-26 09:59 | 1502.303724 | 19.8004 | 3 | 1 | 3.634924 | 0 | 0 | 0 | 0 | 0 | 0 | -8.712252e-05 | 25.07415
2023-04-26 09:59 | 1502.403124 | 19.8998 | 3 | 1 | 3.635078 | 0 | 0 | 0 | 0 | 0 | 0 | -5.636762e-05 | 25.07415
2023-04-26 09:59 | 1502.503724 | 20.0004 | 3 | 1 | 3.635003 | 0 | 0 | 0 | 0 | 0 | 0 | -2.524143e-05 | 25.07415
2023-04-26 09:59 | 1502.603324 | 20.1 | 3 | 1 | 3.635063 | 0 | 0 | 0 | 0 | 0 | 0 | 5.575352e-06 | 25.07415
2023-04-26 09:59 | 1502.703524 | 20.2002 | 3 | 1 | 3.635035 | 0 | 0 | 0 | 0 | 0 | 0 | 3.657778e-05 | 25.07415
2023-04-26 09:59 | 1502.803524 | 20.3002 | 3 | 1 | 3.634923 | 0 | 0 | 0 | 0 | 0 | 0 | 6.751832e-05 | 25.07415
2023-04-26 09:59 | 1502.903724 | 20.4004 | 3 | 1 | 3.635044 | 0 | 0 | 0 | 0 | 0 | 0 | 9.852074e-05 | 25.07415
2023-04-26 09:59 | 1503.003724 | 20.5004 | 3 | 1 | 3.63502 | 0 | 0 | 0 | 0 | 0 | 0 | 0.0001294613 | 25.07415
2023-04-26 09:59 | 1503.103724 | 20.6004 | 3 | 1 | 3.634906 | 0 | 0 | 0 | 0 | 0 | 0 | 0.0001092038 | 25.07415
2023-04-26 09:59 | 1503.203124 | 20.6998 | 3 | 1 | 3.635048 | 0 | 0 | 0 | 0 | 0 | 0 | 8.906788e-05 | 25.07415
2023-04-26 09:59 | 1503.303324 | 20.8 | 3 | 1 | 3.635005 | 0 | 0 | 0 | 0 | 0 | 0 | 6.876989e-05 | 25.07415
2023-04-26 09:59 | 1503.403524 | 20.9002 | 3 | 1 | 3.634964 | 0 | 0 | 0 | 0 | 0 | 0 | 4.84719e-05 | 25.07415
2023-04-26 09:59 | 1503.504424 | 21.0011 | 3 | 1 | 3.634978 | 0 | 0 | 0 | 0 | 0 | 0 | 2.80321e-05 | 25.07415
2023-04-26 09:59 | 1503.603924 | 21.1006 | 3 | 1 | 3.635038 | 0 | 0 | 0 | 0 | 0 | 0 | 7.875916e-06 | 25.07415
2023-04-26 09:59 | 1503.703324 | 21.2 | 3 | 1 | 3.634993 | 0 | 0 | 0 | 0 | 0 | 0 | -1.226002e-05 | 25.07415
2023-04-26 09:59 | 1503.803724 | 21.3004 | 3 | 1 | 3.635028 | 0 | 0 | 0 | 0 | 0 | 0 | -3.259852e-05 | 25.07415
2023-04-26 09:59 | 1503.903124 | 21.3998 | 3 | 1 | 3.634954 | 0 | 0 | 0 | 0 | 0 | 0 | -5.273445e-05 | 25.07415
2023-04-26 09:59 | 1504.004124 | 21.5008 | 3 | 1 | 3.635085 | 0 | 0 | 0 | 0 | 0 | 0 | -7.31945e-05 | 25.07415
2023-04-26 09:59 | 1504.103724 | 21.6004 | 3 | 1 | 3.634917 | 0 | 0 | 0 | 0 | 0 | 0 | -6.685165e-05 | 25.04812
2023-04-26 09:59 | 1504.203124 | 21.6998 | 3 | 1 | 3.634904 | 0 | 0 | 0 | 0 | 0 | 0 | -6.052154e-05 | 25.04812
2023-04-26 09:59 | 1504.303524 | 21.8002 | 3 | 1 | 3.635029 | 0 | 0 | 0 | 0 | 0 | 0 | -5.412774e-05 | 25.04812
2023-04-26 09:59 | 1504.403724 | 21.9004 | 3 | 1 | 3.635095 | 0 | 0 | 0 | 0 | 0 | 0 | -4.774668e-05 | 25.04812
2023-04-26 09:59 | 1504.504024 | 22.0007 | 3 | 1 | 3.635076 | 0 | 0 | 0 | 0 | 0 | 0 | -4.135926e-05 | 25.04812
2023-04-26 09:59 | 1504.603524 | 22.1002 | 3 | 1 | 3.634954 | 0 | 0 | 0 | 0 | 0 | 0 | -3.502277e-05 | 25.04812
2023-04-26 09:59 | 1504.703924 | 22.2006 | 3 | 1 | 3.635031 | 0 | 0 | 0 | 0 | 0 | 0 | -2.862898e-05 | 25.04812
2023-04-26 09:59 | 1504.803324 | 22.3 | 3 | 1 | 3.634932 | 0 | 0 | 0 | 0 | 0 | 0 | -2.229886e-05 | 25.04812
2023-04-26 09:59 | 1504.903524 | 22.4002 | 3 | 1 | 3.634922 | 0 | 0 | 0 | 0 | 0 | 0 | -1.59178e-05 | 25.04812
2023-04-26 09:59 | 1505.003724 | 22.5004 | 3 | 1 | 3.635031 | 0 | 0 | 0 | 0 | 0 | 0 | -9.536743e-06 | 25.04812
2023-04-26 09:59 | 1505.103124 | 22.5998 | 3 | 1 | 3.634968 | 0 | 0 | 0 | 0 | 0 | 0 | -7.545247e-06 | 25.04812
2023-04-26 09:59 | 1505.203124 | 22.6998 | 3 | 1 | 3.635001 | 0 | 0 | 0 | 0 | 0 | 0 | -5.541729e-06 | 25.04812
2023-04-26 09:59 | 1505.303324 | 22.8 | 3 | 1 | 3.635167 | 0 | 0 | 0 | 0 | 0 | 0 | -3.534205e-06 | 25.04812
2023-04-26 09:59 | 1505.403324 | 22.9 | 3 | 1 | 3.635039 | 0 | 0 | 0 | 0 | 0 | 0 | -1.530687e-06 | 25.04812
2023-04-26 09:59 | 1505.503924 | 23.0006 | 3 | 1 | 3.635012 | 0 | 0 | 0 | 0 | 0 | 0 | 4.848512e-07 | 25.04812
2023-04-26 09:59 | 1505.603524 | 23.1002 | 3 | 1 | 3.635005 | 0 | 0 | 0 | 0 | 0 | 0 | 2.480355e-06 | 25.04812
2023-04-26 09:59 | 1505.703524 | 23.2002 | 3 | 1 | 3.635095 | 0 | 0 | 0 | 0 | 0 | 0 | 4.483872e-06 | 25.04812
2023-04-26 09:59 | 1505.803724 | 23.3004 | 3 | 1 | 3.635047 | 0 | 0 | 0 | 0 | 0 | 0 | 6.491397e-06 | 25.04812
2023-04-26 09:59 | 1505.903124 | 23.3998 | 3 | 1 | 3.635036 | 0 | 0 | 0 | 0 | 0 | 0 | 8.482893e-06 | 25.04812
2023-04-26 09:59 | 1506.003324 | 23.5 | 3 | 1 | 3.634937 | 0 | 0 | 0 | 0 | 0 | 0 | 1.049042e-05 | 25.04812
2023-04-26 09:59 | 1506.103624 | 23.6003 | 3 | 1 | 3.634958 | 0 | 0 | 0 | 0 | 0 | 0 | 1.319209e-05 | 25.04812
2023-04-26 09:59 | 1506.203724 | 23.7004 | 3 | 1 | 3.634977 | 0 | 0 | 0 | 0 | 0 | 0 | 1.588837e-05 | 25.04812
2023-04-26 09:59 | 1506.303124 | 23.7998 | 3 | 1 | 3.634897 | 0 | 0 | 0 | 0 | 0 | 0 | 1.85658e-05 | 25.04812
2023-04-26 09:59 | 1506.403524 | 23.9002 | 3 | 1 | 3.634964 | 0 | 0 | 0 | 0 | 0 | 0 | 2.127017e-05 | 25.04812
2023-04-26 09:59 | 1506.503824 | 24.0005 | 3 | 1 | 3.634943 | 0 | 0 | 0 | 0 | 0 | 0 | 2.397184e-05 | 25.04812
2023-04-26 09:59 | 1506.604124 | 24.1008 | 3 | 1 | 3.635034 | 0 | 0 | 0 | 0 | 0 | 0 | 2.667351e-05 | 25.04812
2023-04-26 09:59 | 1506.703524 | 24.2002 | 3 | 1 | 3.635031 | 0 | 0 | 0 | 0 | 0 | 0 | 2.935094e-05 | 25.04812
2023-04-26 09:59 | 1506.803924 | 24.3006 | 3 | 1 | 3.635018 | 0 | 0 | 0 | 0 | 0 | 0 | 3.205531e-05 | 25.04812
2023-04-26 09:59 | 1506.903324 | 24.4 | 3 | 1 | 3.634959 | 0 | 0 | 0 | 0 | 0 | 0 | 3.473274e-05 | 25.04812
2023-04-26 09:59 | 1507.003524 | 24.5002 | 3 | 1 | 3.6351 | 0 | 0 | 0 | 0 | 0 | 0 | 3.743172e-05 | 25.06983
2023-04-26 09:59 | 1507.103524 | 24.6002 | 3 | 1 | 3.63497 | 0 | 0 | 0 | 0 | 0 | 0 | 2.724717e-05 | 25.06983
2023-04-26 09:59 | 1507.203724 | 24.7004 | 3 | 1 | 3.634962 | 0 | 0 | 0 | 0 | 0 | 0 | 1.704225e-05 | 25.06983
2023-04-26 09:59 | 1507.303124 | 24.7998 | 3 | 1 | 3.635034 | 0 | 0 | 0 | 0 | 0 | 0 | 6.918814e-06 | 25.06983
2023-04-26 09:59 | 1507.403324 | 24.9 | 3 | 1 | 3.635125 | 0 | 0 | 0 | 0 | 0 | 0 | -3.286103e-06 | 25.06983
2023-04-26 09:59 | 1507.504124 | 25.0008 | 3 | 1 | 3.635005 | 0 | 0 | 0 | 0 | 0 | 0 | -1.355213e-05 | 25.06983
2023-04-26 09:59 | 1507.603724 | 25.1004 | 3 | 1 | 3.635035 | 0 | 0 | 0 | 0 | 0 | 0 | -2.369594e-05 | 25.06983
2023-04-26 09:59 | 1507.703124 | 25.1998 | 3 | 1 | 3.634996 | 0 | 0 | 0 | 0 | 0 | 0 | -3.381937e-05 | 25.06983
2023-04-26 09:59 | 1507.803524 | 25.3002 | 3 | 1 | 3.635025 | 0 | 0 | 0 | 0 | 0 | 0 | -4.404466e-05 | 25.06983
2023-04-26 09:59 | 1507.903724 | 25.4004 | 3 | 1 | 3.635038 | 0 | 0 | 0 | 0 | 0 | 0 | -5.424958e-05 | 25.06983
2023-04-26 10:00 | 1508.003124 | 25.4998 | 3 | 1 | 3.634945 | 0 | 0 | 0 | 0 | 0 | 0 | -6.437302e-05 | 25.06983
2023-04-26 10:00 | 1508.103524 | 25.6002 | 3 | 1 | 3.635002 | 0 | 0 | 0 | 0 | 0 | 0 | -5.729397e-05 | 25.06983
2023-04-26 10:00 | 1508.203924 | 25.7006 | 3 | 1 | 3.634965 | 0 | 0 | 0 | 0 | 0 | 0 | -5.021492e-05 | 25.06983
2023-04-26 10:00 | 1508.303324 | 25.8 | 3 | 1 | 3.635002 | 0 | 0 | 0 | 0 | 0 | 0 | -4.320638e-05 | 25.06983
2023-04-26 10:00 | 1508.403524 | 25.9002 | 3 | 1 | 3.634933 | 0 | 0 | 0 | 0 | 0 | 0 | -3.614144e-05 | 25.06983
2023-04-26 10:00 | 1508.504624 | 26.0013 | 3 | 1 | 3.634976 | 0 | 0 | 0 | 0 | 0 | 0 | -2.901303e-05 | 25.06983
2023-04-26 10:00 | 1508.603524 | 26.1002 | 3 | 1 | 3.635042 | 0 | 0 | 0 | 0 | 0 | 0 | -2.203975e-05 | 25.06983
2023-04-26 10:00 | 1508.704124 | 26.2008 | 3 | 1 | 3.635017 | 0 | 0 | 0 | 0 | 0 | 0 | -1.49466e-05 | 25.06983
2023-04-26 10:00 | 1508.803624 | 26.3003 | 3 | 1 | 3.635088 | 0 | 0 | 0 | 0 | 0 | 0 | -7.931009e-06 | 25.06983
2023-04-26 10:00 | 1508.904324 | 26.401 | 3 | 1 | 3.635051 | 0 | 0 | 0 | 0 | 0 | 0 | -8.308086e-07 | 25.06983
2023-04-26 10:00 | 1509.004024 | 26.5007 | 3 | 1 | 3.635092 | 0 | 0 | 0 | 0 | 0 | 0 | 6.198883e-06 | 25.06983
2023-04-26 10:00 | 1509.103624 | 26.6003 | 3 | 1 | 3.634988 | 0 | 0 | 0 | 0 | 0 | 0 | 9.571559e-06 | 25.06983
2023-04-26 10:00 | 1509.203824 | 26.7005 | 3 | 1 | 3.63507 | 0 | 0 | 0 | 0 | 0 | 0 | 1.296455e-05 | 25.06983
2023-04-26 10:00 | 1509.303824 | 26.8005 | 3 | 1 | 3.635016 | 0 | 0 | 0 | 0 | 0 | 0 | 1.635077e-05 | 25.06983
2023-04-26 10:00 | 1509.403224 | 26.8999 | 3 | 1 | 3.634863 | 0 | 0 | 0 | 0 | 0 | 0 | 1.971668e-05 | 25.06983
2023-04-26 10:00 | 1509.503824 | 27.0005 | 3 | 1 | 3.635005 | 0 | 0 | 0 | 0 | 0 | 0 | 2.312322e-05 | 25.06983
2023-04-26 10:00 | 1509.603424 | 27.1001 | 3 | 1 | 3.634996 | 0 | 0 | 0 | 0 | 0 | 0 | 2.649589e-05 | 25.06983
2023-04-26 10:00 | 1509.703624 | 27.2003 | 3 | 1 | 3.635141 | 0 | 0 | 0 | 0 | 0 | 0 | 2.988889e-05 | 25.06983
2023-04-26 10:00 | 1509.803624 | 27.3003 | 3 | 1 | 3.63504 | 0 | 0 | 0 | 0 | 0 | 0 | 3.327511e-05 | 25.10364
2023-04-26 10:00 | 1509.903824 | 27.4005 | 3 | 1 | 3.634951 | 0 | 0 | 0 | 0 | 0 | 0 | 3.66681e-05 | 25.10364
2023-04-26 10:00 | 1510.003824 | 27.5005 | 3 | 1 | 3.635043 | 0 | 0 | 0 | 0 | 0 | 0 | 4.005432e-05 | 25.10364
2023-04-26 10:00 | 1510.104624 | 27.6013 | 3 | 1 | 3.635038 | 0 | 0 | 0 | 0 | 0 | 0 | 3.171167e-05 | 25.10364
2023-04-26 10:00 | 1510.203224 | 27.6999 | 3 | 1 | 3.634951 | 0 | 0 | 0 | 0 | 0 | 0 | 2.355111e-05 | 25.10364
2023-04-26 10:00 | 1510.303424 | 27.8001 | 3 | 1 | 3.635112 | 0 | 0 | 0 | 0 | 0 | 0 | 1.525812e-05 | 25.10364
2023-04-26 10:00 | 1510.403624 | 27.9003 | 3 | 1 | 3.634947 | 0 | 0 | 0 | 0 | 0 | 0 | 6.965133e-06 | 25.10364
2023-04-26 10:00 | 1510.503424 | 28.0001 | 3 | 1 | 3.63516 | 0 | 0 | 0 | 0 | 0 | 0 | -1.294749e-06 | 25.10364
2023-04-26 10:00 | 1510.603824 | 28.1005 | 3 | 1 | 3.635024 | 0 | 0 | 0 | 0 | 0 | 0 | -9.60429e-06 | 25.10364
2023-04-26 10:00 | 1510.703224 | 28.1999 | 3 | 1 | 3.634954 | 0 | 0 | 0 | 0 | 0 | 0 | -1.783107e-05 | 25.10364
2023-04-26 10:00 | 1510.803224 | 28.2999 | 3 | 1 | 3.635049 | 0 | 0 | 0 | 0 | 0 | 0 | -2.61075e-05 | 25.10364
2023-04-26 10:00 | 1510.903424 | 28.4001 | 3 | 1 | 3.635077 | 0 | 0 | 0 | 0 | 0 | 0 | -3.440049e-05 | 25.10364
2023-04-26 10:00 | 1511.003424 | 28.5001 | 3 | 1 | 3.635038 | 0 | 0 | 0 | 0 | 0 | 0 | -4.267693e-05 | 25.10364
2023-04-26 10:00 | 1511.104024 | 28.6007 | 3 | 1 | 3.634939 | 0 | 0 | 0 | 0 | 0 | 0 | -3.200791e-05 | 25.10364
2023-04-26 10:00 | 1511.204824 | 28.7015 | 3 | 1 | 3.635102 | 0 | 0 | 0 | 0 | 0 | 0 | -2.131768e-05 | 25.10364
2023-04-26 10:00 | 1511.303824 | 28.8005 | 3 | 1 | 3.635056 | 0 | 0 | 0 | 0 | 0 | 0 | -1.081835e-05 | 25.10364
2023-04-26 10:00 | 1511.403824 | 28.9005 | 3 | 1 | 3.635096 | 0 | 0 | 0 | 0 | 0 | 0 | -2.129657e-07 | 25.10364
2023-04-26 10:00 | 1511.503824 | 29.0005 | 3 | 1 | 3.635049 | 0 | 0 | 0 | 0 | 0 | 0 | 1.039242e-05 | 25.10364
2023-04-26 10:00 | 1511.603424 | 29.1001 | 3 | 1 | 3.634993 | 0 | 0 | 0 | 0 | 0 | 0 | 2.095538e-05 | 25.10364
2023-04-26 10:00 | 1511.703424 | 29.2001 | 3 | 1 | 3.635036 | 0 | 0 | 0 | 0 | 0 | 0 | 3.156077e-05 | 25.10364
2023-04-26 10:00 | 1511.803624 | 29.3003 | 3 | 1 | 3.635116 | 0 | 0 | 0 | 0 | 0 | 0 | 4.218736e-05 | 25.10364
2023-04-26 10:00 | 1511.903624 | 29.4003 | 3 | 1 | 3.635059 | 0 | 0 | 0 | 0 | 0 | 0 | 5.279275e-05 | 25.10364
2023-04-26 10:00 | 1512.003824 | 29.5005 | 3 | 1 | 3.635044 | 0 | 0 | 0 | 0 | 0 | 0 | 6.341934e-05 | 25.10364
2023-04-26 10:00 | 1512.103224 | 29.5999 | 3 | 1 | 3.635097 | 0 | 0 | 0 | 0 | 0 | 0 | 6.341934e-05 | 25.10364
2023-04-26 10:00 | 1512.203224 | 29.6999 | 3 | 1 | 3.635048 | 0 | 0 | 0 | 0 | 0 | 0 | 6.341934e-05 | 25.10364
2023-04-26 10:00 | 1512.303424 | 29.8001 | 3 | 1 | 3.634977 | 0 | 0 | 0 | 0 | 0 | 0 | 6.341934e-05 | 25.10364
2023-04-26 10:00 | 1512.403424 | 29.9001 | 3 | 1 | 3.635098 | 0 | 0 | 0 | 0 | 0 | 0 | 6.341934e-05 | 25.10364
2023-04-26 10:00 | 1512.503124 | 29.9998 | 3 | 1 | 3.635 | 0 | 0 | 0 | 0 | 0 | 0 | 6.341934e-05 | 25.10364
2023-04-26 10:00 | 1512.505624 | 30.0023 | 3 | 1 | 3.635002 | 0 | 0 | 0 | 0 | 0 | 0 | 6.341934e-05 | 25.10364