## Sheet1
XY
| ZCURVE (20230522_V4_EIS326_2_Chan001_Cycle001_Step002.DTA) |  | ZCURVE (20230522_W8_EIS326_Chan002_Cycle001_Step002.DTA) |  | ZCURVE (20230522_W9_EIS326_Chan003_Cycle001_Step002.DTA) |  | ZCURVE (20230522_V5_EIS326_Chan004_Cycle001_Step002.DTA) |  | ZCURVE (20230522_W10_EIS326_2_Chan005_Cycle001_Step002.DTA) |  | ZCURVE (20230522_G1_EIS326_2_Chan006_Cycle001_Step002.DTA)
0.0314 | -0.0375 | 0.0314 | -0.0352 | 0.03181 | -0.03716 | 0.03046 | -0.03481 | 0.03145 | -0.03635 | 0.03122 | -0.03537
0.0288 | -0.0282 | 0.0289 | -0.0265 | 0.02937 | -0.02786 | 0.0279 | -0.02622 | 0.029 | -0.02726 | 0.02867 | -0.02665
0.027 | -0.0207 | 0.0271 | -0.0195 | 0.02758 | -0.02051 | 0.02604 | -0.01936 | 0.02721 | -0.02006 | 0.0268 | -0.01964
0.0259 | -0.0151 | 0.026 | -0.0143 | 0.02645 | -0.01498 | 0.02489 | -0.01416 | 0.0261 | -0.01465 | 0.02565 | -0.01436
0.0252 | -0.0108 | 0.0253 | -0.0102 | 0.02583 | -0.01073 | 0.02424 | -0.01015 | 0.02547 | -0.01048 | 0.025 | -0.01029
0.025 | -0.0075 | 0.025 | -0.00711 | 0.02555 | -0.007462 | 0.02395 | -0.007063 | 0.02521 | -0.007279 | 0.02472 | -0.007153
0.0249 | -0.00506 | 0.025 | -0.00479 | 0.02552 | -0.005042 | 0.02391 | -0.004769 | 0.02518 | -0.004908 | 0.02468 | -0.00483
0.0251 | -0.00323 | 0.0251 | -0.00305 | 0.02563 | -0.003232 | 0.02401 | -0.003047 | 0.0253 | -0.003124 | 0.02479 | -0.00309
0.0253 | -0.00189 | 0.0253 | -0.00179 | 0.02583 | -0.001914 | 0.0242 | -0.001787 | 0.02551 | -0.00183 | 0.02498 | -0.001814
0.0255 | -0.000948 | 0.0255 | -0.000899 | 0.02607 | -0.0009874 | 0.02443 | -0.0009032 | 0.02575 | -0.0009169 | 0.02521 | -0.0009177
0.0258 | -0.000221 | 0.0258 | -0.00022 | 0.02634 | -0.0002725 | 0.0247 | -0.0002162 | 0.02602 | -0.0002159 | 0.02547 | -0.0002277
0.0261 | 0.000305 | 0.0261 | 0.000268 | 0.02662 | 0.0002351 | 0.02497 | 0.0002758 | 0.02631 | 0.0002892 | 0.02576 | 0.0002672
0.0264 | 0.000704 | 0.0264 | 0.000632 | 0.02693 | 0.0006303 | 0.02528 | 0.0006527 | 0.02662 | 0.0006751 | 0.02606 | 0.0006456
0.0268 | 0.00101 | 0.0267 | 0.000918 | 0.02725 | 0.0009239 | 0.02559 | 0.0009385 | 0.02694 | 0.0009643 | 0.02637 | 0.0009302
0.0271 | 0.00124 | 0.027 | 0.00113 | 0.02757 | 0.001146 | 0.02593 | 0.001145 | 0.02728 | 0.001194 | 0.02671 | 0.001147
0.0275 | 0.00142 | 0.0274 | 0.00128 | 0.02791 | 0.001317 | 0.02626 | 0.001306 | 0.02764 | 0.001353 | 0.02704 | 0.001301
0.0279 | 0.00159 | 0.0277 | 0.00142 | 0.02829 | 0.001475 | 0.02664 | 0.001452 | 0.02801 | 0.001524 | 0.02744 | 0.001457
0.0282 | 0.00172 | 0.028 | 0.00152 | 0.02857 | 0.001588 | 0.02696 | 0.001544 | 0.02833 | 0.001638 | 0.02772 | 0.001566
0.0286 | 0.00185 | 0.0284 | 0.00163 | 0.02894 | 0.001722 | 0.02728 | 0.001642 | 0.02866 | 0.001774 | 0.02805 | 0.001675
0.029 | 0.00202 | 0.0287 | 0.00175 | 0.02933 | 0.00187 | 0.02775 | 0.00173 | 0.0291 | 0.001926 | 0.02847 | 0.001795
0.0294 | 0.00216 | 0.0292 | 0.00182 | 0.02972 | 0.001976 | 0.02814 | 0.001861 | 0.02952 | 0.002088 | 0.02885 | 0.001892
0.03 | 0.00232 | 0.0296 | 0.00189 | 0.03023 | 0.002151 | 0.02863 | 0.001869 | 0.03009 | 0.002151 | 0.02934 | 0.002
0.0305 | 0.00237 | 0.03 | 0.00198 | 0.03077 | 0.002185 | 0.029 | 0.001877 | 0.03055 | 0.002264 | 0.02984 | 0.002088
0.0311 | 0.00248 | 0.0305 | 0.00195 | 0.03129 | 0.002183 | 0.02945 | 0.00178 | 0.03106 | 0.002262 | 0.03028 | 0.002061
0.0317 | 0.0025 | 0.0309 | 0.00184 | 0.03194 | 0.00222 | 0.0298 | 0.001718 | 0.03166 | 0.002153 | 0.03085 | 0.001979
0.0323 | 0.0024 | 0.0314 | 0.0017 | 0.03242 | 0.002068 | 0.0302 | 0.001525 | 0.03215 | 0.002039 | 0.03133 | 0.001928
0.0328 | 0.00222 | 0.0318 | 0.00164 | 0.03286 | 0.001946 | 0.03053 | 0.001525 | 0.03262 | 0.001917 | 0.0316 | 0.001883
0.0334 | 0.002 | 0.032 | 0.00153 | 0.03323 | 0.001797 | 0.03073 | 0.001412 | 0.03301 | 0.001812 | 0.03197 | 0.001706
0.0336 | 0.00192 | 0.0323 | 0.00144 | 0.03355 | 0.001657 | 0.03104 | 0.001457 | 0.03328 | 0.001732 | 0.03232 | 0.00161
0.034 | 0.00189 | 0.0325 | 0.00152 | 0.03378 | 0.001673 | 0.03122 | 0.001422 | 0.03355 | 0.001699 | 0.03248 | 0.001616
0.0342 | 0.00185 | 0.0327 | 0.00157 | 0.03403 | 0.001706 | 0.03146 | 0.001536 | 0.03385 | 0.001675 | 0.03268 | 0.001664
0.0345 | 0.0019 | 0.033 | 0.00171 | 0.03419 | 0.001822 | 0.03164 | 0.001687 | 0.03401 | 0.001849 | 0.03302 | 0.001761
0.0347 | 0.00211 | 0.0332 | 0.00193 | 0.03449 | 0.00199 | 0.0319 | 0.0019 | 0.03429 | 0.002008 | 0.03328 | 0.001984
0.035 | 0.00243 | 0.0334 | 0.00225 | 0.03475 | 0.002317 | 0.03217 | 0.002222 | 0.03456 | 0.002355 | 0.03355 | 0.002341
0.0354 | 0.00279 | 0.0338 | 0.00266 | 0.03507 | 0.002701 | 0.0325 | 0.002658 | 0.03492 | 0.002752 | 0.0339 | 0.00275
0.0358 | 0.0033 | 0.0342 | 0.00318 | 0.0355 | 0.003223 | 0.03291 | 0.003174 | 0.03533 | 0.003299 | 0.03433 | 0.003279
0.0364 | 0.00395 | 0.0348 | 0.00385 | 0.03609 | 0.003894 | 0.03351 | 0.003826 | 0.03593 | 0.003952 | 0.03492 | 0.003941
0.0369 | 0.00476 | 0.0352 | 0.00463 | 0.03659 | 0.004678 | 0.03399 | 0.004592 | 0.03642 | 0.004758 | 0.03543 | 0.004725
0.0376 | 0.00572 | 0.0358 | 0.00561 | 0.0372 | 0.005633 | 0.03458 | 0.00555 | 0.03703 | 0.005727 | 0.03606 | 0.005702
0.0382 | 0.007 | 0.0365 | 0.00689 | 0.03784 | 0.00691 | 0.03521 | 0.006807 | 0.03767 | 0.007034 | 0.03669 | 0.00697
0.0388 | 0.00873 | 0.0371 | 0.00865 | 0.03851 | 0.008636 | 0.03588 | 0.008538 | 0.03837 | 0.008806 | 0.03741 | 0.008719
0.0396 | 0.0111 | 0.0379 | 0.0111 | 0.03931 | 0.01106 | 0.03673 | 0.01089 | 0.03918 | 0.01126 | 0.03824 | 0.01109
0.0408 | 0.0143 | 0.0391 | 0.0143 | 0.04047 | 0.01428 | 0.03782 | 0.01404 | 0.04032 | 0.01453 | 0.03938 | 0.01427