## Sheet1
XY
| ZCURVE (20230522_V4_EIS363_Chan001_Cycle001_Step002.DTA) |  | ZCURVE (20230522_W8_EIS363_Chan002_Cycle001_Step002.DTA) |  | ZCURVE (20230522_W9_EIS363_Chan003_Cycle001_Step002.DTA) |  | ZCURVE (20230522_V5_EIS363_Chan004_Cycle001_Step002.DTA) |  | ZCURVE (20230522_W10_EIS363_Chan005_Cycle001_Step002.DTA) |  | ZCURVE (20230522_G1_EIS363_Chan006_Cycle001_Step002.DTA)
0.03113 | -0.03756 | 0.03132 | -0.0352 | 0.0317 | -0.03719 | 0.03028 | -0.03485 | 0.0313 | -0.03636 | 0.03103 | -0.03538
0.02855 | -0.02815 | 0.02879 | -0.02646 | 0.02923 | -0.02787 | 0.02773 | -0.02623 | 0.02882 | -0.02725 | 0.02843 | -0.02663
0.0267 | -0.02073 | 0.02697 | -0.01956 | 0.0274 | -0.02053 | 0.02585 | -0.01938 | 0.02698 | -0.02009 | 0.02653 | -0.01966
0.02552 | -0.01512 | 0.02579 | -0.01429 | 0.02626 | -0.015 | 0.02469 | -0.01417 | 0.02587 | -0.01468 | 0.02536 | -0.01439
0.02491 | -0.01083 | 0.02515 | -0.01022 | 0.02564 | -0.01075 | 0.02404 | -0.01017 | 0.02524 | -0.01053 | 0.02473 | -0.01032
0.02464 | -0.007541 | 0.02487 | -0.007115 | 0.02537 | -0.007484 | 0.02375 | -0.007097 | 0.02497 | -0.007329 | 0.02443 | -0.007193
0.0246 | -0.005113 | 0.02482 | -0.00481 | 0.02533 | -0.005064 | 0.0237 | -0.004807 | 0.02494 | -0.004959 | 0.02439 | -0.004871
0.02472 | -0.003303 | 0.02495 | -0.003077 | 0.02545 | -0.003281 | 0.02379 | -0.003097 | 0.02505 | -0.003196 | 0.02448 | -0.003152
0.02492 | -0.001973 | 0.02512 | -0.001832 | 0.02566 | -0.001986 | 0.02397 | -0.001871 | 0.02525 | -0.001921 | 0.02468 | -0.001896
0.02517 | -0.001054 | 0.02538 | -0.000988 | 0.02587 | -0.001095 | 0.02421 | -0.00102 | 0.02547 | -0.001071 | 0.02488 | -0.001029
0.02546 | -0.0003715 | 0.02564 | -0.00033 | 0.02615 | -0.0004065 | 0.02447 | -0.0003572 | 0.02573 | -0.0003797 | 0.02513 | -0.0003694
0.02569 | 9.91e-05 | 0.02589 | 0.0001136 | 0.02639 | 4.295e-05 | 0.02471 | 7.232e-05 | 0.026 | 7.936e-05 | 0.0254 | 6.663e-05
0.02598 | 0.0004576 | 0.02617 | 0.0004441 | 0.02667 | 0.0004034 | 0.02497 | 0.0004066 | 0.02626 | 0.0004035 | 0.02568 | 0.0004417
0.02626 | 0.0006876 | 0.02646 | 0.0006685 | 0.02691 | 0.00064 | 0.02527 | 0.0006076 | 0.02652 | 0.0006582 | 0.02594 | 0.0006538
0.02658 | 0.0008969 | 0.02668 | 0.0008048 | 0.02722 | 0.0008263 | 0.02553 | 0.0007896 | 0.0268 | 0.000828 | 0.02622 | 0.0008051
0.02684 | 0.0009742 | 0.02701 | 0.0009564 | 0.02746 | 0.00092 | 0.0258 | 0.0008673 | 0.02706 | 0.0009447 | 0.02649 | 0.0008809
0.02721 | 0.001046 | 0.02733 | 0.001011 | 0.02782 | 0.001045 | 0.0261 | 0.00086 | 0.02739 | 0.001008 | 0.02678 | 0.0009507
0.02746 | 0.001084 | 0.02758 | 0.001014 | 0.02799 | 0.001046 | 0.0263 | 0.0008474 | 0.02764 | 0.001036 | 0.02709 | 0.0009661
0.02777 | 0.001058 | 0.02784 | 0.0009966 | 0.02827 | 0.001059 | 0.02653 | 0.0008017 | 0.02791 | 0.001018 | 0.02728 | 0.0009496
0.02801 | 0.001013 | 0.02807 | 0.0009817 | 0.0286 | 0.001024 | 0.02671 | 0.0007462 | 0.02816 | 0.001014 | 0.02755 | 0.0008476
0.02825 | 0.000961 | 0.02831 | 0.000901 | 0.02885 | 0.0009431 | 0.02686 | 0.00065 | 0.0284 | 0.0009685 | 0.02775 | 0.0007659
0.02849 | 0.0008228 | 0.0285 | 0.0007858 | 0.02905 | 0.0008815 | 0.02693 | 0.0005513 | 0.02858 | 0.0008536 | 0.02792 | 0.0007191
0.02853 | 0.0007467 | 0.02859 | 0.0007029 | 0.02928 | 0.0008819 | 0.02707 | 0.0005065 | 0.02876 | 0.0007851 | 0.02809 | 0.0006027
0.02865 | 0.000666 | 0.02876 | 0.0007818 | 0.02936 | 0.0006345 | 0.0271 | 0.0004743 | 0.0289 | 0.0007055 | 0.02807 | 0.0006158
0.02878 | 0.0006139 | 0.02872 | 0.0006856 | 0.0295 | 0.000554 | 0.0272 | 0.0004013 | 0.02896 | 0.0007101 | 0.02821 | 0.0004979
0.02897 | 0.0006058 | 0.02889 | 0.0005692 | 0.0296 | 0.0005048 | 0.02735 | 0.0004714 | 0.02914 | 0.0005432 | 0.02827 | 0.0005182
0.02897 | 0.0005469 | 0.02898 | 0.0005555 | 0.0297 | 0.000508 | 0.02731 | 0.0004334 | 0.02921 | 0.0005502 | 0.0283 | 0.000504
0.02905 | 0.0006388 | 0.0291 | 0.0005994 | 0.02969 | 0.000637 | 0.02739 | 0.0004685 | 0.02929 | 0.0006205 | 0.0284 | 0.0004842
0.02922 | 0.0006204 | 0.02926 | 0.0006422 | 0.02982 | 0.0006134 | 0.02748 | 0.0005768 | 0.02947 | 0.0005589 | 0.02844 | 0.0005297
0.02931 | 0.0006546 | 0.02929 | 0.0007338 | 0.02996 | 0.0006955 | 0.02762 | 0.0006495 | 0.02944 | 0.0006945 | 0.02853 | 0.0006073
0.02936 | 0.0007283 | 0.02947 | 0.0007329 | 0.03006 | 0.0007177 | 0.0277 | 0.0006865 | 0.02954 | 0.0007593 | 0.02867 | 0.0006898
0.0295 | 0.0008039 | 0.02953 | 0.0008623 | 0.03016 | 0.0008757 | 0.02781 | 0.0008057 | 0.0297 | 0.0008767 | 0.02883 | 0.0008012
0.02961 | 0.0009528 | 0.02965 | 0.0009984 | 0.03032 | 0.0009831 | 0.02794 | 0.0009543 | 0.02979 | 0.0009586 | 0.02892 | 0.0009286
0.02977 | 0.001101 | 0.02984 | 0.001168 | 0.03047 | 0.001159 | 0.02808 | 0.001089 | 0.02999 | 0.001148 | 0.02909 | 0.001067
0.02996 | 0.001322 | 0.03002 | 0.001397 | 0.03065 | 0.001393 | 0.02829 | 0.00132 | 0.03014 | 0.001353 | 0.02923 | 0.001295
0.03017 | 0.001576 | 0.03024 | 0.001663 | 0.03089 | 0.001667 | 0.02848 | 0.001542 | 0.03037 | 0.001643 | 0.02946 | 0.001538
0.03043 | 0.001901 | 0.03052 | 0.001977 | 0.0312 | 0.002003 | 0.02878 | 0.001865 | 0.03067 | 0.001972 | 0.0297 | 0.001852
0.03071 | 0.002315 | 0.03082 | 0.002415 | 0.03147 | 0.002419 | 0.02903 | 0.002264 | 0.03096 | 0.002403 | 0.02998 | 0.002245
0.03108 | 0.002824 | 0.0312 | 0.002938 | 0.03184 | 0.002928 | 0.02937 | 0.002738 | 0.03131 | 0.002899 | 0.03032 | 0.002727
0.03151 | 0.003412 | 0.03167 | 0.003542 | 0.03231 | 0.003536 | 0.0298 | 0.003312 | 0.03179 | 0.003509 | 0.03076 | 0.003298
0.03205 | 0.004111 | 0.03221 | 0.004292 | 0.03288 | 0.004293 | 0.03033 | 0.004029 | 0.03233 | 0.004249 | 0.03128 | 0.004016
0.03267 | 0.004997 | 0.03286 | 0.005246 | 0.03351 | 0.00521 | 0.03093 | 0.004911 | 0.03298 | 0.005179 | 0.03189 | 0.004903
0.03344 | 0.006125 | 0.03363 | 0.006419 | 0.0343 | 0.006419 | 0.03168 | 0.006044 | 0.03376 | 0.006367 | 0.03264 | 0.00603