## Sheet1
XY
| ZCURVE (20230522_V4_EIS400_Chan001_Cycle001_Step002.DTA) |  | ZCURVE (20230522_W8_EIS400_Chan002_Cycle001_Step002.DTA) |  | ZCURVE (20230522_W9_EIS400_Chan003_Cycle001_Step002.DTA) |  | ZCURVE (20230522_V5_EIS400_Chan004_Cycle001_Step002.DTA) |  | ZCURVE (20230522_W10_EIS400_Chan005_Cycle001_Step002.DTA) |  | ZCURVE (20230522_G1_EIS400_Chan006_Cycle001_Step002.DTA)
0.03088 | -0.03756 | 0.03115 | -0.0352 | 0.03158 | -0.03717 | 0.03011 | -0.03485 | 0.0311 | -0.03634 | 0.03084 | -0.03542
0.02834 | -0.02823 | 0.02865 | -0.02649 | 0.02904 | -0.02791 | 0.02758 | -0.02625 | 0.02862 | -0.02731 | 0.02824 | -0.02667
0.02644 | -0.02083 | 0.02676 | -0.0196 | 0.02723 | -0.02058 | 0.02566 | -0.01942 | 0.0268 | -0.02015 | 0.02632 | -0.01971
0.02525 | -0.01522 | 0.02559 | -0.01434 | 0.02606 | -0.01506 | 0.02449 | -0.01422 | 0.02564 | -0.01473 | 0.02513 | -0.01444
0.02461 | -0.01094 | 0.02493 | -0.01029 | 0.02542 | -0.01082 | 0.02383 | -0.01022 | 0.02499 | -0.01059 | 0.02446 | -0.01038
0.02431 | -0.00762 | 0.02464 | -0.007153 | 0.02512 | -0.007544 | 0.02353 | -0.007155 | 0.02472 | -0.007381 | 0.02417 | -0.007232
0.02426 | -0.005198 | 0.02457 | -0.004886 | 0.02508 | -0.005157 | 0.02348 | -0.004857 | 0.02467 | -0.005008 | 0.02412 | -0.004942
0.02437 | -0.003393 | 0.02468 | -0.003158 | 0.02517 | -0.003367 | 0.02354 | -0.003163 | 0.02475 | -0.00327 | 0.0242 | -0.003224
0.02455 | -0.002084 | 0.02486 | -0.001922 | 0.02534 | -0.002076 | 0.02373 | -0.001936 | 0.02495 | -0.001998 | 0.02436 | -0.001988
0.02476 | -0.001178 | 0.02509 | -0.001057 | 0.02556 | -0.001182 | 0.0239 | -0.001102 | 0.02516 | -0.001117 | 0.02455 | -0.001107
0.025 | -0.0005041 | 0.02533 | -0.0004002 | 0.02578 | -0.0004979 | 0.02416 | -0.0004492 | 0.02538 | -0.000462 | 0.0248 | -0.0004689
0.02525 | -2.685e-05 | 0.02556 | 3.772e-05 | 0.02602 | -3.245e-05 | 0.02439 | 6.721e-06 | 0.02563 | 1.437e-05 | 0.02503 | -1.758e-05
0.02549 | 0.0003277 | 0.02581 | 0.0003864 | 0.02626 | 0.0003198 | 0.02464 | 0.0003539 | 0.02588 | 0.000356 | 0.02528 | 0.0003664
0.02576 | 0.0005921 | 0.02603 | 0.0006403 | 0.02649 | 0.0005989 | 0.02488 | 0.0005714 | 0.02612 | 0.0006063 | 0.02551 | 0.0005796
0.02602 | 0.0007894 | 0.02631 | 0.0008124 | 0.02677 | 0.0007771 | 0.02512 | 0.0007382 | 0.02638 | 0.000815 | 0.02583 | 0.0008009
0.02628 | 0.0009278 | 0.02658 | 0.0009383 | 0.02703 | 0.000906 | 0.02539 | 0.0008501 | 0.02665 | 0.0008825 | 0.02606 | 0.000882
0.02663 | 0.001011 | 0.0269 | 0.001054 | 0.0273 | 0.001035 | 0.02569 | 0.0009318 | 0.02696 | 0.001027 | 0.02632 | 0.001027
0.02676 | 0.001071 | 0.02716 | 0.00113 | 0.02755 | 0.001083 | 0.02591 | 0.0009084 | 0.02721 | 0.001099 | 0.0266 | 0.001065
0.02712 | 0.001092 | 0.02746 | 0.001165 | 0.02784 | 0.001117 | 0.02612 | 0.0008844 | 0.02744 | 0.001128 | 0.02688 | 0.001049
0.02742 | 0.001103 | 0.02772 | 0.001172 | 0.02814 | 0.001127 | 0.02636 | 0.0008789 | 0.02777 | 0.001178 | 0.02718 | 0.001029
0.02767 | 0.001037 | 0.02804 | 0.001148 | 0.02845 | 0.001125 | 0.02653 | 0.0007458 | 0.02809 | 0.001136 | 0.02743 | 0.0009929
0.02799 | 0.001028 | 0.02828 | 0.001035 | 0.02868 | 0.001073 | 0.02674 | 0.00071 | 0.02828 | 0.001055 | 0.0276 | 0.0009248
0.02811 | 0.0008947 | 0.02856 | 0.001028 | 0.02888 | 0.001018 | 0.02686 | 0.0006726 | 0.02847 | 0.00106 | 0.02781 | 0.0008264
0.02826 | 0.0007991 | 0.02879 | 0.0009221 | 0.02916 | 0.0009454 | 0.02692 | 0.0007075 | 0.02869 | 0.0008506 | 0.0279 | 0.0007766
0.02846 | 0.0007348 | 0.02879 | 0.000799 | 0.02931 | 0.0008508 | 0.02711 | 0.0005877 | 0.0289 | 0.0009365 | 0.02802 | 0.0006499
0.02845 | 0.0006835 | 0.02898 | 0.0008312 | 0.02942 | 0.0008606 | 0.02715 | 0.0005408 | 0.02918 | 0.0007407 | 0.02817 | 0.0007063
0.02864 | 0.0006626 | 0.02908 | 0.0007997 | 0.02957 | 0.0007929 | 0.02718 | 0.0005965 | 0.02915 | 0.0008954 | 0.0283 | 0.0006914
0.02863 | 0.0007658 | 0.02931 | 0.0008226 | 0.02976 | 0.0008189 | 0.02729 | 0.0006938 | 0.02929 | 0.000938 | 0.02844 | 0.0007091
0.02884 | 0.0008028 | 0.02944 | 0.0008407 | 0.0298 | 0.0008307 | 0.02742 | 0.0007285 | 0.02935 | 0.0009127 | 0.02846 | 0.0007513
0.02887 | 0.0009866 | 0.02951 | 0.000957 | 0.02994 | 0.0009482 | 0.02754 | 0.0008416 | 0.02953 | 0.0009701 | 0.02864 | 0.0009198
0.02914 | 0.001031 | 0.02967 | 0.001087 | 0.03015 | 0.001108 | 0.02763 | 0.0009814 | 0.02977 | 0.001098 | 0.02883 | 0.0008661
0.02928 | 0.001173 | 0.0298 | 0.0012 | 0.03028 | 0.001257 | 0.02781 | 0.001174 | 0.02991 | 0.001219 | 0.02887 | 0.001158
0.02949 | 0.001376 | 0.03011 | 0.001427 | 0.03048 | 0.001435 | 0.02799 | 0.001343 | 0.03009 | 0.001417 | 0.02912 | 0.001369
0.0297 | 0.001603 | 0.0303 | 0.001645 | 0.03074 | 0.001664 | 0.02826 | 0.001604 | 0.03035 | 0.001653 | 0.02933 | 0.001528
0.02997 | 0.001898 | 0.0306 | 0.001952 | 0.03102 | 0.001971 | 0.02852 | 0.001901 | 0.03059 | 0.001961 | 0.02961 | 0.001843
0.03032 | 0.002254 | 0.03092 | 0.002318 | 0.03137 | 0.002321 | 0.02886 | 0.002225 | 0.03097 | 0.002316 | 0.02993 | 0.002174
0.03075 | 0.002683 | 0.0314 | 0.002753 | 0.03182 | 0.002771 | 0.02932 | 0.002624 | 0.0314 | 0.002751 | 0.03036 | 0.002603
0.03116 | 0.0032 | 0.03181 | 0.003282 | 0.03224 | 0.003303 | 0.02969 | 0.003132 | 0.03183 | 0.003265 | 0.03073 | 0.003099
0.0317 | 0.003805 | 0.03236 | 0.003914 | 0.03278 | 0.003913 | 0.03021 | 0.003721 | 0.03238 | 0.003893 | 0.03125 | 0.003694
0.03236 | 0.004536 | 0.03303 | 0.004655 | 0.03348 | 0.00464 | 0.03083 | 0.004452 | 0.03306 | 0.00463 | 0.03186 | 0.004404
0.03309 | 0.005402 | 0.03379 | 0.005539 | 0.03423 | 0.005531 | 0.03155 | 0.005289 | 0.03382 | 0.005521 | 0.03258 | 0.005262
0.03397 | 0.006461 | 0.03466 | 0.006603 | 0.0351 | 0.006624 | 0.03239 | 0.006367 | 0.03466 | 0.006586 | 0.03341 | 0.006323
0.03496 | 0.007838 | 0.03568 | 0.007993 | 0.03612 | 0.008015 | 0.03339 | 0.007703 | 0.03569 | 0.00799 | 0.0344 | 0.007672