## Sheet1
| ZCURVE (20230618_V4_EIS400_2_Chan001_Cycle001_Step002.DTA) |  | ZCURVE (20230618_W8_EIS400_2_Chan002_Cycle001_Step002.DTA) |  | ZCURVE (20230618_W9_EIS400_2_Chan003_Cycle001_Step002.DTA) |  | ZCURVE (20230618_V5_EIS400_2_Chan004_Cycle001_Step002.DTA) |  | ZCURVE (20230618_W10_EIS400_Chan005_Cycle001_Step002.DTA) |  | ZCURVE (20230618_G1_EIS400_Chan006_Cycle001_Step002.DTA)
0.03091 | -0.03803 | 0.03118 | -0.03551 | 0.03152 | -0.03752 | 0.03017 | -0.03513 | 0.03112 | -0.03667 | 0.0309 | -0.0357
0.02832 | -0.02856 | 0.02865 | -0.02669 | 0.02912 | -0.02814 | 0.0276 | -0.02647 | 0.02864 | -0.02751 | 0.02826 | -0.02688
0.02643 | -0.02104 | 0.02678 | -0.01972 | 0.02721 | -0.02074 | 0.02569 | -0.01957 | 0.02682 | -0.02028 | 0.02631 | -0.01987
0.02523 | -0.01539 | 0.02558 | -0.01445 | 0.02607 | -0.01515 | 0.02451 | -0.01433 | 0.02563 | -0.01485 | 0.02513 | -0.01456
0.02456 | -0.01104 | 0.02492 | -0.01036 | 0.02542 | -0.01089 | 0.02385 | -0.01029 | 0.025 | -0.01065 | 0.02447 | -0.01045
0.02429 | -0.007716 | 0.02464 | -0.007201 | 0.02513 | -0.007594 | 0.02356 | -0.007193 | 0.02471 | -0.007435 | 0.02417 | -0.007298
0.02425 | -0.005249 | 0.02459 | -0.004887 | 0.02508 | -0.005181 | 0.0235 | -0.004887 | 0.02468 | -0.005079 | 0.02412 | -0.004981
0.02433 | -0.003433 | 0.02468 | -0.003158 | 0.02516 | -0.003369 | 0.02358 | -0.003189 | 0.02476 | -0.003303 | 0.02421 | -0.00324
0.02451 | -0.002089 | 0.02488 | -0.001897 | 0.02538 | -0.002083 | 0.02376 | -0.001948 | 0.02495 | -0.002032 | 0.02438 | -0.001981
0.02473 | -0.001172 | 0.0251 | -0.001053 | 0.02557 | -0.0012 | 0.02397 | -0.001087 | 0.02513 | -0.00115 | 0.02456 | -0.001135
0.02496 | -0.0004635 | 0.02536 | -0.0003977 | 0.02584 | -0.0004926 | 0.0242 | -0.0004408 | 0.0254 | -0.0004697 | 0.02481 | -0.000463
0.02521 | 1.283e-05 | 0.02558 | 5.946e-05 | 0.02603 | -1.89e-05 | 0.02443 | 8.384e-06 | 0.02562 | -9.66e-06 | 0.02504 | 6.981e-06
0.02547 | 0.0003852 | 0.02585 | 0.0004037 | 0.02631 | 0.0003282 | 0.02469 | 0.0003511 | 0.02585 | 0.0003577 | 0.02528 | 0.0003462
0.02575 | 0.0006199 | 0.02611 | 0.0006915 | 0.02656 | 0.0006488 | 0.02493 | 0.000597 | 0.02611 | 0.0005904 | 0.02551 | 0.0006025
0.02603 | 0.0008254 | 0.02636 | 0.0008453 | 0.02681 | 0.0007973 | 0.02519 | 0.0007718 | 0.02639 | 0.0007974 | 0.02581 | 0.0007923
0.02629 | 0.0009702 | 0.02665 | 0.0009615 | 0.02706 | 0.0009383 | 0.02544 | 0.0008889 | 0.02664 | 0.0009083 | 0.02602 | 0.0009096
0.02662 | 0.00105 | 0.02698 | 0.001098 | 0.02737 | 0.001064 | 0.02574 | 0.0009452 | 0.02695 | 0.001064 | 0.02639 | 0.001025
0.02683 | 0.001104 | 0.0272 | 0.001138 | 0.02761 | 0.001126 | 0.02598 | 0.0009818 | 0.02717 | 0.001141 | 0.02662 | 0.001087
0.02717 | 0.00119 | 0.0275 | 0.001232 | 0.02794 | 0.001191 | 0.02623 | 0.0009787 | 0.02745 | 0.001184 | 0.02688 | 0.001091
0.02744 | 0.001172 | 0.02783 | 0.001211 | 0.02821 | 0.001229 | 0.02645 | 0.0008549 | 0.02776 | 0.001201 | 0.02719 | 0.001108
0.02775 | 0.001158 | 0.02815 | 0.001232 | 0.02856 | 0.001241 | 0.02669 | 0.0008132 | 0.02807 | 0.001184 | 0.02743 | 0.00102
0.02794 | 0.0009914 | 0.0284 | 0.001162 | 0.02881 | 0.001266 | 0.02684 | 0.0007668 | 0.02834 | 0.001133 | 0.02765 | 0.0009383
0.02823 | 0.001007 | 0.02873 | 0.001122 | 0.02908 | 0.001045 | 0.02704 | 0.0006948 | 0.02861 | 0.001047 | 0.02782 | 0.0009085
0.02837 | 0.0009632 | 0.02895 | 0.001011 | 0.02923 | 0.0009797 | 0.02708 | 0.0006049 | 0.02877 | 0.0009173 | 0.02791 | 0.0007975
0.02862 | 0.0008427 | 0.02896 | 0.0009859 | 0.02944 | 0.001021 | 0.02713 | 0.0006733 | 0.02902 | 0.000878 | 0.02813 | 0.0007403
0.02862 | 0.0007046 | 0.02919 | 0.0008168 | 0.02968 | 0.001038 | 0.02722 | 0.0005931 | 0.02913 | 0.0008825 | 0.0283 | 0.0007527
0.02876 | 0.000708 | 0.02932 | 0.0009479 | 0.02981 | 0.0009231 | 0.02736 | 0.0006033 | 0.02925 | 0.0008514 | 0.02832 | 0.0007287
0.02887 | 0.0008112 | 0.02931 | 0.0008994 | 0.02989 | 0.0008483 | 0.02746 | 0.0006036 | 0.02937 | 0.0008476 | 0.02844 | 0.00072
0.02898 | 0.0009112 | 0.02974 | 0.0008901 | 0.03007 | 0.0009917 | 0.02758 | 0.0008096 | 0.02957 | 0.0008261 | 0.0286 | 0.0006703
0.02919 | 0.0009057 | 0.02981 | 0.001034 | 0.0302 | 0.001067 | 0.02764 | 0.0008336 | 0.02966 | 0.001005 | 0.02872 | 0.0008071
0.02938 | 0.001076 | 0.02992 | 0.001136 | 0.03036 | 0.00108 | 0.02781 | 0.001038 | 0.02979 | 0.001141 | 0.02886 | 0.0009853
0.02953 | 0.001165 | 0.03007 | 0.001245 | 0.03052 | 0.001303 | 0.02798 | 0.001182 | 0.03001 | 0.001259 | 0.02903 | 0.001188
0.02971 | 0.001391 | 0.03033 | 0.001454 | 0.03078 | 0.00149 | 0.02821 | 0.001346 | 0.03021 | 0.001438 | 0.02922 | 0.001322
0.02993 | 0.001634 | 0.03054 | 0.001688 | 0.031 | 0.00168 | 0.02843 | 0.001594 | 0.03044 | 0.001676 | 0.02941 | 0.001558
0.03024 | 0.001904 | 0.03084 | 0.002008 | 0.03128 | 0.001983 | 0.0287 | 0.001863 | 0.03072 | 0.001955 | 0.0297 | 0.00185
0.03057 | 0.002263 | 0.03118 | 0.002319 | 0.03161 | 0.00235 | 0.02903 | 0.002233 | 0.03106 | 0.002295 | 0.03 | 0.002191
0.03098 | 0.002686 | 0.03163 | 0.002788 | 0.03206 | 0.002786 | 0.02946 | 0.002623 | 0.03149 | 0.002754 | 0.03042 | 0.002611
0.03139 | 0.003199 | 0.03205 | 0.00331 | 0.03248 | 0.003308 | 0.02986 | 0.00314 | 0.03191 | 0.003285 | 0.03082 | 0.003102
0.03192 | 0.003811 | 0.0326 | 0.003914 | 0.03304 | 0.003947 | 0.03039 | 0.003732 | 0.03247 | 0.003921 | 0.03134 | 0.003691
0.03258 | 0.004551 | 0.03326 | 0.004657 | 0.03372 | 0.004703 | 0.03101 | 0.004444 | 0.03315 | 0.004637 | 0.03196 | 0.004409
0.03332 | 0.005428 | 0.03403 | 0.005552 | 0.03447 | 0.005571 | 0.03172 | 0.005302 | 0.03391 | 0.005525 | 0.03267 | 0.005265
0.03416 | 0.006488 | 0.03488 | 0.006636 | 0.03533 | 0.006668 | 0.03256 | 0.006355 | 0.03478 | 0.006616 | 0.0335 | 0.006335
0.03519 | 0.007861 | 0.0359 | 0.008023 | 0.03638 | 0.008062 | 0.03355 | 0.007718 | 0.03583 | 0.008021 | 0.0345 | 0.007681