## Global_Info
TEST REPORT
|  |  | 20230618_G1_EIS326 | Serial Number |  | C:\ArbinSoftware\DataPro\Result\20230618_G1_EIS326
|  |  | 2023-06-20 | 207487
Channel | Start DateTime | Schedule File Name | Creator | Comments | Software Version | Schedule Version | MASS | Specific Capacity | Capacity | Item ID | Has Aux | Has Specail | Log Aux Data Flag | Log Special Flag
6 | 2023-06-20 10:25 | INR21700_m50T\2nd_life_EIS\EIS_general.sdu |  |  | PV7.0 Build: 181116USB | Schedule Version 7.00.15 | 0 | 0 | 4.85 |  | 1 | 0 | TRUE | TRUE
Note on G2: Click to open file path

## ACIM_Chan6
Device_ID | Test_ID | Channel_ID | Cycle_ID | Step_ID | Pt | Freq | Zmod | Zphz
Gamry_1 | 516 | 5 | 1 | 2 | 0 | 10019.53 | 0.0473802 | 48.80133
Gamry_1 | 516 | 5 | 1 | 2 | 1 | 7207.031 | 0.0392534 | 43.10972
Gamry_1 | 516 | 5 | 1 | 2 | 2 | 5150.463 | 0.033306 | 36.46326
Gamry_1 | 516 | 5 | 1 | 2 | 3 | 3715.701 | 0.0294196 | 29.44547
Gamry_1 | 516 | 5 | 1 | 2 | 4 | 2686.738 | 0.0270364 | 22.53357
Gamry_1 | 516 | 5 | 1 | 2 | 5 | 1933.594 | 0.0257234 | 16.28168
Gamry_1 | 516 | 5 | 1 | 2 | 6 | 1395.089 | 0.0251234 | 11.18838
Gamry_1 | 516 | 5 | 1 | 2 | 7 | 1000.702 | 0.0249478 | 7.194904
Gamry_1 | 516 | 5 | 1 | 2 | 8 | 716.9117 | 0.0250102 | 4.253854
Gamry_1 | 516 | 5 | 1 | 2 | 9 | 520.8333 | 0.0251867 | 2.176934
Gamry_1 | 516 | 5 | 1 | 2 | 10 | 372.8693 | 0.0254332 | 0.5967263
Gamry_1 | 516 | 5 | 1 | 2 | 11 | 269.3965 | 0.02571 | -0.5193792
Gamry_1 | 516 | 5 | 1 | 2 | 12 | 193.6983 | 0.0260118 | -1.353238
Gamry_1 | 516 | 5 | 1 | 2 | 13 | 139.2327 | 0.0263327 | -1.929285
Gamry_1 | 516 | 5 | 1 | 2 | 14 | 99.734 | 0.0266539 | -2.367983
Gamry_1 | 516 | 5 | 1 | 2 | 15 | 72.11539 | 0.0269852 | -2.673955
Gamry_1 | 516 | 5 | 1 | 2 | 16 | 49.86702 | 0.0273663 | -2.935385
Gamry_1 | 516 | 5 | 1 | 2 | 17 | 37.5 | 0.0276641 | -3.074462
Gamry_1 | 516 | 5 | 1 | 2 | 18 | 27.25291 | 0.0279953 | -3.283739
Gamry_1 | 516 | 5 | 1 | 2 | 19 | 19.29012 | 0.0284125 | -3.485316
Gamry_1 | 516 | 5 | 1 | 2 | 20 | 13.95089 | 0.0287863 | -3.49521
Gamry_1 | 516 | 5 | 1 | 2 | 21 | 9.9734 | 0.0292604 | -3.614226
Gamry_1 | 516 | 5 | 1 | 2 | 22 | 7.233796 | 0.0296547 | -3.565564
Gamry_1 | 516 | 5 | 1 | 2 | 23 | 5.196785 | 0.0300787 | -3.502452
Gamry_1 | 516 | 5 | 1 | 2 | 24 | 3.720238 | 0.0304393 | -3.299216
Gamry_1 | 516 | 5 | 1 | 2 | 25 | 2.689329 | 0.0308602 | -2.968868
Gamry_1 | 516 | 5 | 1 | 2 | 26 | 1.929012 | 0.0311843 | -2.732931
Gamry_1 | 516 | 5 | 1 | 2 | 27 | 1.395089 | 0.0314072 | -2.66112
Gamry_1 | 516 | 5 | 1 | 2 | 28 | 0.997765 | 0.0317235 | -2.523737
Gamry_1 | 516 | 5 | 1 | 2 | 29 | 0.7233796 | 0.0318292 | -2.70828
Gamry_1 | 516 | 5 | 1 | 2 | 30 | 0.5185288 | 0.032068 | -2.652486
Gamry_1 | 516 | 5 | 1 | 2 | 31 | 0.3732086 | 0.0322848 | -2.869424
Gamry_1 | 516 | 5 | 1 | 2 | 32 | 0.2687787 | 0.0324512 | -3.223149
Gamry_1 | 516 | 5 | 1 | 2 | 33 | 0.1933787 | 0.0327352 | -3.709943
Gamry_1 | 516 | 5 | 1 | 2 | 34 | 0.1391776 | 0.0331101 | -4.359951
Gamry_1 | 516 | 5 | 1 | 2 | 35 | 0.1001603 | 0.0335337 | -5.15112
Gamry_1 | 516 | 5 | 1 | 2 | 36 | 0.0719825 | 0.0341609 | -6.121261
Gamry_1 | 516 | 5 | 1 | 2 | 37 | 0.051807 | 0.0347349 | -7.273041
Gamry_1 | 516 | 5 | 1 | 2 | 38 | 0.0372971 | 0.0354325 | -8.579415
Gamry_1 | 516 | 5 | 1 | 2 | 39 | 0.0268286 | 0.0362562 | -10.26504
Gamry_1 | 516 | 5 | 1 | 2 | 40 | 0.0193124 | 0.0372432 | -12.43663
Gamry_1 | 516 | 5 | 1 | 2 | 41 | 0.0138979 | 0.0385891 | -15.31321
Gamry_1 | 516 | 5 | 1 | 2 | 42 | 0.0100006 | 0.0404843 | -18.81138
Note on A1: Device_ID
Note on B1: Test_ID
Note on C1: Channel_ID
Note on D1: Cycle_ID
Note on E1: Step_ID
Note on F1: Pt
Note on G1: Freq
Note on H1: Zmod
Note on I1: Zphz

## Channel_6_1
Date_Time | Test_Time(s) | Step_Time(s) | Step_Index | Cycle_Index | Voltage(V) | Current(A) | Charge_Capacity(Ah) | Discharge_Capacity(Ah) | Charge_Energy(Wh) | Discharge_Energy(Wh) | Internal Resistance(Ohm) | dV/dt(V/s) | Aux_Temperature(¡æ)_1
2023-06-20 10:25 | 0.1004 | 0.1002 | 1 | 1 | 3.299848 | 0 | 0 | 0 | 0 | 0 | 0 | 0 | 24.77535
2023-06-20 10:25 | 0.2004 | 0.2002 | 1 | 1 | 3.299896 | 0 | 0 | 0 | 0 | 0 | 0 | 0 | 24.77535
2023-06-20 10:25 | 0.3002 | 0.3 | 1 | 1 | 3.299852 | 0 | 0 | 0 | 0 | 0 | 0 | 0 | 24.77535
2023-06-20 10:25 | 0.4004 | 0.4002 | 1 | 1 | 3.29984 | 0 | 0 | 0 | 0 | 0 | 0 | 0 | 24.77535
2023-06-20 10:25 | 0.5004 | 0.5002 | 1 | 1 | 3.299863 | 0 | 0 | 0 | 0 | 0 | 0 | 0 | 24.77535
2023-06-20 10:25 | 0.6012 | 0.601 | 1 | 1 | 3.299904 | 0 | 0 | 0 | 0 | 0 | 0 | 0 | 24.77535
2023-06-20 10:25 | 0.7006 | 0.7004 | 1 | 1 | 3.299879 | 0 | 0 | 0 | 0 | 0 | 0 | 0 | 24.77535
2023-06-20 10:25 | 0.8011 | 0.8009 | 1 | 1 | 3.299897 | 0 | 0 | 0 | 0 | 0 | 0 | 0 | 24.75675
2023-06-20 10:25 | 0.9015 | 0.9013 | 1 | 1 | 3.299906 | 0 | 0 | 0 | 0 | 0 | 0 | -1.181873e-07 | 24.75673
2023-06-20 10:25 | 1.0002 | 1 | 1 | 1 | 3.299882 | 0 | 0 | 0 | 0 | 0 | 0 | -2.343734e-07 | 24.75673
2023-06-20 10:25 | 1.0011 | 1.0009 | 1 | 1 | 3.299887 | 0 | 0 | 0 | 0 | 0 | 0 | -2.354328e-07 | 24.75673
2023-06-20 10:25 | 1.0189 | 0.0017 | 2 | 1 | 3.299903 | 0 | 0 | 0 | 0 | 0 | 0 | -2.563863e-07 | 24.75673
2023-06-20 10:26 | 61.0209 | 60.0037 | 2 | 1 | 3.294041 | 0 | 0 | 0 | 0 | 0 | 0 | -7.088859e-05 | 24.76269
2023-06-20 10:27 | 121.0246 | 120.0074 | 2 | 1 | 3.294282 | 0 | 0 | 0 | 0 | 0 | 0 | -0.0001415228 | 24.76865
2023-06-20 10:28 | 181.0253 | 180.0081 | 2 | 1 | 3.304438 | 0 | 0 | 0 | 0 | 0 | 0 | -0.0002121535 | 24.7746
2023-06-20 10:29 | 241.0269 | 240.0097 | 2 | 1 | 3.293957 | 0 | 0 | 0 | 0 | 0 | 0 | -0.0002827852 | 24.79544
2023-06-20 10:30 | 301.0284 | 300.0112 | 2 | 1 | 3.305447 | 0 | 0 | 0 | 0 | 0 | 0 | -0.0003534168 | 24.82245
2023-06-20 10:31 | 361.031 | 360.0138 | 2 | 1 | 3.298041 | 0 | 0 | 0 | 0 | 0 | 0 | -0.0004240497 | 24.79743
2023-06-20 10:32 | 421.0336 | 420.0164 | 2 | 1 | 3.293964 | 0 | 0 | 0 | 0 | 0 | 0 | -0.0004946826 | 24.76422
2023-06-20 10:33 | 481.0337 | 480.0165 | 2 | 1 | 3.30354 | 0 | 0 | 0 | 0 | 0 | 0 | -0.0005653126 | 24.75263
2023-06-20 10:34 | 541.0369 | 540.0197 | 2 | 1 | 3.302661 | 0 | 0 | 0 | 0 | 0 | 0 | -0.0006359462 | 24.74728
2023-06-20 10:35 | 601.0387 | 600.0215 | 2 | 1 | 3.302958 | 0 | 0 | 0 | 0 | 0 | 0 | -0.0007065782 | 24.75618
2023-06-20 10:36 | 661.0408 | 660.0236 | 2 | 1 | 3.296298 | 0 | 0 | 0 | 0 | 0 | 0 | -0.0007772105 | 24.74808
2023-06-20 10:37 | 721.0415 | 720.0243 | 2 | 1 | 3.293678 | 0 | 0 | 0 | 0 | 0 | 0 | -0.0008478412 | 24.77876
2023-06-20 10:38 | 781.0425 | 780.0253 | 2 | 1 | 3.297565 | 0 | 0 | 0 | 0 | 0 | 0 | -0.0009184722 | 24.76304
2023-06-20 10:39 | 841.0456 | 840.0284 | 2 | 1 | 3.293666 | 0 | 0 | 0 | 0 | 0 | 0 | -0.0009891057 | 24.74164
2023-06-20 10:40 | 901.0473 | 900.0301 | 2 | 1 | 3.296574 | 0 | 0 | 0 | 0 | 0 | 0 | -0.001059738 | 24.76289
2023-06-20 10:41 | 961.0491 | 960.0319 | 2 | 1 | 3.303441 | 0 | 0 | 0 | 0 | 0 | 0 | -0.001130369 | 24.75211
2023-06-20 10:42 | 1021.0492 | 1020.032 | 2 | 1 | 3.307126 | 0 | 0 | 0 | 0 | 0 | 0 | -0.001200999 | 24.71891
2023-06-20 10:43 | 1081.0493 | 1080.0321 | 2 | 1 | 3.293799 | 0 | 0 | 0 | 0 | 0 | 0 | -0.001271629 | 24.73639
2023-06-20 10:44 | 1141.0495 | 1140.0323 | 2 | 1 | 3.305468 | 0 | 0 | 0 | 0 | 0 | 0 | -0.001342259 | 24.74271
2023-06-20 10:45 | 1201.0506 | 1200.0334 | 2 | 1 | 3.299944 | 0 | 0 | 0 | 0 | 0 | 0 | -0.001412891 | 24.75991
2023-06-20 10:46 | 1261.051 | 1260.0338 | 2 | 1 | 3.297244 | 0 | 0 | 0 | 0 | 0 | 0 | -0.001483521 | 24.76791
2023-06-20 10:47 | 1321.0512 | 1320.034 | 2 | 1 | 3.307153 | 0 | 0 | 0 | 0 | 0 | 0 | -0.001554151 | 24.7934
2023-06-20 10:48 | 1381.0513 | 1380.0341 | 2 | 1 | 3.293781 | 0 | 0 | 0 | 0 | 0 | 0 | -0.001624781 | 24.76041
2023-06-20 10:49 | 1404.175776 | 0.1001 | 3 | 1 | 3.299044 | 0 | 0 | 0 | 0 | 0 | 0 | -0.001652002 | 24.76073
2023-06-20 10:49 | 1404.276376 | 0.2007 | 3 | 1 | 3.299056 | 0 | 0 | 0 | 0 | 0 | 0 | -0.001665051 | 24.76073
2023-06-20 10:49 | 1404.375776 | 0.3001 | 3 | 1 | 3.29897 | 0 | 0 | 0 | 0 | 0 | 0 | -0.001677945 | 24.76073
2023-06-20 10:49 | 1404.475976 | 0.4003 | 3 | 1 | 3.299001 | 0 | 0 | 0 | 0 | 0 | 0 | -0.001690942 | 24.76073
2023-06-20 10:49 | 1404.575976 | 0.5003 | 3 | 1 | 3.29904 | 0 | 0 | 0 | 0 | 0 | 0 | -0.001703913 | 24.76073
2023-06-20 10:49 | 1404.676176 | 0.6005 | 3 | 1 | 3.298989 | 0 | 0 | 0 | 0 | 0 | 0 | -0.00171691 | 24.76073
2023-06-20 10:49 | 1404.776176 | 0.7005 | 3 | 1 | 3.299016 | 0 | 0 | 0 | 0 | 0 | 0 | -0.001729882 | 24.76073
2023-06-20 10:49 | 1404.876076 | 0.8004 | 3 | 1 | 3.298994 | 0 | 0 | 0 | 0 | 0 | 0 | -0.00174284 | 24.76073
2023-06-20 10:49 | 1404.975976 | 0.9003 | 3 | 1 | 3.298992 | 0 | 0 | 0 | 0 | 0 | 0 | -0.001573259 | 24.76073
2023-06-20 10:49 | 1405.075776 | 1.0001 | 3 | 1 | 3.299014 | 0 | 0 | 0 | 0 | 0 | 0 | -0.001403848 | 24.76073
2023-06-20 10:49 | 1405.175876 | 1.1002 | 3 | 1 | 3.299057 | 0 | 0 | 0 | 0 | 0 | 0 | -0.001233928 | 24.76073
2023-06-20 10:49 | 1405.276976 | 1.2013 | 3 | 1 | 3.298945 | 0 | 0 | 0 | 0 | 0 | 0 | -0.00106231 | 24.76073
2023-06-20 10:49 | 1405.376376 | 1.3007 | 3 | 1 | 3.298951 | 0 | 0 | 0 | 0 | 0 | 0 | -0.0008935785 | 24.76073
2023-06-20 10:49 | 1405.476176 | 1.4005 | 3 | 1 | 3.299 | 0 | 0 | 0 | 0 | 0 | 0 | -0.0007241676 | 24.76073
2023-06-20 10:49 | 1405.576076 | 1.5004 | 3 | 1 | 3.298966 | 0 | 0 | 0 | 0 | 0 | 0 | -0.000554587 | 24.76073
2023-06-20 10:49 | 1405.676376 | 1.6007 | 3 | 1 | 3.298939 | 0 | 0 | 0 | 0 | 0 | 0 | -0.0003843273 | 24.76073
2023-06-20 10:49 | 1405.775776 | 1.7001 | 3 | 1 | 3.29901 | 0 | 0 | 0 | 0 | 0 | 0 | -0.0002155954 | 24.76073
2023-06-20 10:49 | 1405.875676 | 1.8 | 3 | 1 | 3.298985 | 0 | 0 | 0 | 0 | 0 | 0 | -4.601479e-05 | 24.76073
2023-06-20 10:49 | 1405.976976 | 1.9013 | 3 | 1 | 3.298948 | 0 | 0 | 0 | 0 | 0 | 0 | -4.427673e-05 | 24.76073
2023-06-20 10:49 | 1406.076376 | 2.0007 | 3 | 1 | 3.299001 | 0 | 0 | 0 | 0 | 0 | 0 | -4.257126e-05 | 24.76073
2023-06-20 10:49 | 1406.176776 | 2.1011 | 3 | 1 | 3.299032 | 0 | 0 | 0 | 0 | 0 | 0 | -4.084864e-05 | 24.76073
2023-06-20 10:49 | 1406.276376 | 2.2007 | 3 | 1 | 3.298985 | 0 | 0 | 0 | 0 | 0 | 0 | -3.913975e-05 | 24.76073
2023-06-20 10:49 | 1406.376376 | 2.3007 | 3 | 1 | 3.299037 | 0 | 0 | 0 | 0 | 0 | 0 | -3.7424e-05 | 24.76073
2023-06-20 10:49 | 1406.476876 | 2.4012 | 3 | 1 | 3.298965 | 0 | 0 | 0 | 0 | 0 | 0 | -3.569966e-05 | 24.76073
2023-06-20 10:49 | 1406.576276 | 2.5006 | 3 | 1 | 3.299018 | 0 | 0 | 0 | 0 | 0 | 0 | -3.39942e-05 | 24.77876
2023-06-20 10:49 | 1406.675576 | 2.5999 | 3 | 1 | 3.299002 | 0 | 0 | 0 | 0 | 0 | 0 | -3.229045e-05 | 24.77876
2023-06-20 10:49 | 1406.775876 | 2.7002 | 3 | 1 | 3.29898 | 0 | 0 | 0 | 0 | 0 | 0 | -3.056955e-05 | 24.77876
2023-06-20 10:49 | 1406.876176 | 2.8005 | 3 | 1 | 3.299009 | 0 | 0 | 0 | 0 | 0 | 0 | -2.884865e-05 | 24.77876
2023-06-20 10:49 | 1406.976576 | 2.9009 | 3 | 1 | 3.299033 | 0 | 0 | 0 | 0 | 0 | 0 | -2.291043e-05 | 24.77876
2023-06-20 10:49 | 1407.075976 | 3.0003 | 3 | 1 | 3.298998 | 0 | 0 | 0 | 0 | 0 | 0 | -1.703137e-05 | 24.77876
2023-06-20 10:49 | 1407.176476 | 3.1008 | 3 | 1 | 3.29901 | 0 | 0 | 0 | 0 | 0 | 0 | -1.108724e-05 | 24.77876
2023-06-20 10:49 | 1407.275976 | 3.2003 | 3 | 1 | 3.299018 | 0 | 0 | 0 | 0 | 0 | 0 | -5.202257e-06 | 24.77876
2023-06-20 10:49 | 1407.375976 | 3.3003 | 3 | 1 | 3.298952 | 0 | 0 | 0 | 0 | 0 | 0 | 7.122985e-07 | 24.77876
2023-06-20 10:49 | 1407.476176 | 3.4005 | 3 | 1 | 3.298999 | 0 | 0 | 0 | 0 | 0 | 0 | 6.638683e-06 | 24.77876
2023-06-20 10:49 | 1407.576176 | 3.5005 | 3 | 1 | 3.299018 | 0 | 0 | 0 | 0 | 0 | 0 | 1.255324e-05 | 24.77876
2023-06-20 10:49 | 1407.676076 | 3.6004 | 3 | 1 | 3.299043 | 0 | 0 | 0 | 0 | 0 | 0 | 1.846188e-05 | 24.77876
2023-06-20 10:49 | 1407.776376 | 3.7007 | 3 | 1 | 3.299016 | 0 | 0 | 0 | 0 | 0 | 0 | 2.439418e-05 | 24.77876
2023-06-20 10:49 | 1407.875876 | 3.8002 | 3 | 1 | 3.299004 | 0 | 0 | 0 | 0 | 0 | 0 | 3.027916e-05 | 24.77876
2023-06-20 10:49 | 1407.976276 | 3.9006 | 3 | 1 | 3.29902 | 0 | 0 | 0 | 0 | 0 | 0 | 3.126049e-05 | 24.77876
2023-06-20 10:49 | 1408.075676 | 4 | 3 | 1 | 3.29898 | 0 | 0 | 0 | 0 | 0 | 0 | 3.223204e-05 | 24.77876
2023-06-20 10:49 | 1408.175676 | 4.1 | 3 | 1 | 3.299014 | 0 | 0 | 0 | 0 | 0 | 0 | 3.320946e-05 | 24.77876
2023-06-20 10:49 | 1408.275876 | 4.2002 | 3 | 1 | 3.299071 | 0 | 0 | 0 | 0 | 0 | 0 | 3.418883e-05 | 24.77876
2023-06-20 10:49 | 1408.376176 | 4.3005 | 3 | 1 | 3.299012 | 0 | 0 | 0 | 0 | 0 | 0 | 3.516918e-05 | 24.77876
2023-06-20 10:49 | 1408.475576 | 4.3999 | 3 | 1 | 3.298967 | 0 | 0 | 0 | 0 | 0 | 0 | 3.614074e-05 | 24.77876
2023-06-20 10:49 | 1408.575876 | 4.5002 | 3 | 1 | 3.299044 | 0 | 0 | 0 | 0 | 0 | 0 | 3.712109e-05 | 24.77876
2023-06-20 10:49 | 1408.675776 | 4.6001 | 3 | 1 | 3.299063 | 0 | 0 | 0 | 0 | 0 | 0 | 3.809753e-05 | 24.77876
2023-06-20 10:49 | 1408.776076 | 4.7004 | 3 | 1 | 3.299033 | 0 | 0 | 0 | 0 | 0 | 0 | 3.907788e-05 | 24.77876
2023-06-20 10:49 | 1408.875976 | 4.8003 | 3 | 1 | 3.299042 | 0 | 0 | 0 | 0 | 0 | 0 | 4.005432e-05 | 24.77876
2023-06-20 10:49 | 1408.975676 | 4.9 | 3 | 1 | 3.299024 | 0 | 0 | 0 | 0 | 0 | 0 | 2.776014e-05 | 24.77876
2023-06-20 10:49 | 1409.075676 | 5 | 3 | 1 | 3.299006 | 0 | 0 | 0 | 0 | 0 | 0 | 1.542897e-05 | 24.77876
2023-06-20 10:49 | 1409.176176 | 5.1005 | 3 | 1 | 3.298924 | 0 | 0 | 0 | 0 | 0 | 0 | 3.03614e-06 | 24.77876
2023-06-20 10:49 | 1409.275876 | 5.2002 | 3 | 1 | 3.299033 | 0 | 0 | 0 | 0 | 0 | 0 | -9.25804e-06 | 24.77876
2023-06-20 10:49 | 1409.376076 | 5.3004 | 3 | 1 | 3.299008 | 0 | 0 | 0 | 0 | 0 | 0 | -2.161387e-05 | 24.77876
2023-06-20 10:49 | 1409.477076 | 5.4014 | 3 | 1 | 3.299023 | 0 | 0 | 0 | 0 | 0 | 0 | -3.406836e-05 | 24.78216
2023-06-20 10:49 | 1409.576576 | 5.5009 | 3 | 1 | 3.299044 | 0 | 0 | 0 | 0 | 0 | 0 | -4.633788e-05 | 24.78216
2023-06-20 10:49 | 1409.675976 | 5.6003 | 3 | 1 | 3.298991 | 0 | 0 | 0 | 0 | 0 | 0 | -5.859506e-05 | 24.78216
2023-06-20 10:49 | 1409.776176 | 5.7005 | 3 | 1 | 3.299018 | 0 | 0 | 0 | 0 | 0 | 0 | -7.09509e-05 | 24.78216
2023-06-20 10:49 | 1409.875576 | 5.7999 | 3 | 1 | 3.299083 | 0 | 0 | 0 | 0 | 0 | 0 | -8.320808e-05 | 24.78216
2023-06-20 10:49 | 1409.975576 | 5.8999 | 3 | 1 | 3.299051 | 0 | 0 | 0 | 0 | 0 | 0 | -7.079268e-05 | 24.78216
2023-06-20 10:49 | 1410.075776 | 6.0001 | 3 | 1 | 3.298992 | 0 | 0 | 0 | 0 | 0 | 0 | -5.835245e-05 | 24.78216
2023-06-20 10:49 | 1410.177076 | 6.1014 | 3 | 1 | 3.299006 | 0 | 0 | 0 | 0 | 0 | 0 | -4.577565e-05 | 24.78216
2023-06-20 10:49 | 1410.276476 | 6.2008 | 3 | 1 | 3.299074 | 0 | 0 | 0 | 0 | 0 | 0 | -3.343474e-05 | 24.78216
2023-06-20 10:49 | 1410.375876 | 6.3002 | 3 | 1 | 3.299018 | 0 | 0 | 0 | 0 | 0 | 0 | -2.109384e-05 | 24.78216
2023-06-20 10:49 | 1410.475676 | 6.4 | 3 | 1 | 3.299063 | 0 | 0 | 0 | 0 | 0 | 0 | -8.703267e-06 | 24.78216
2023-06-20 10:49 | 1410.575876 | 6.5002 | 3 | 1 | 3.29897 | 0 | 0 | 0 | 0 | 0 | 0 | 3.736964e-06 | 24.78216
2023-06-20 10:49 | 1410.675876 | 6.6002 | 3 | 1 | 3.299045 | 0 | 0 | 0 | 0 | 0 | 0 | 1.615236e-05 | 24.78216
2023-06-20 10:49 | 1410.776076 | 6.7004 | 3 | 1 | 3.29904 | 0 | 0 | 0 | 0 | 0 | 0 | 2.85926e-05 | 24.78216
2023-06-20 10:49 | 1410.876076 | 6.8004 | 3 | 1 | 3.299044 | 0 | 0 | 0 | 0 | 0 | 0 | 4.1008e-05 | 24.78216
2023-06-20 10:49 | 1410.976576 | 6.9009 | 3 | 1 | 3.299066 | 0 | 0 | 0 | 0 | 0 | 0 | 3.435081e-05 | 24.78216
2023-06-20 10:49 | 1411.075976 | 7.0003 | 3 | 1 | 3.298975 | 0 | 0 | 0 | 0 | 0 | 0 | 2.77665e-05 | 24.78216
2023-06-20 10:49 | 1411.175876 | 7.1002 | 3 | 1 | 3.299024 | 0 | 0 | 0 | 0 | 0 | 0 | 2.114906e-05 | 24.78216
2023-06-20 10:49 | 1411.275876 | 7.2002 | 3 | 1 | 3.299026 | 0 | 0 | 0 | 0 | 0 | 0 | 1.4525e-05 | 24.78216
2023-06-20 10:49 | 1411.376576 | 7.3009 | 3 | 1 | 3.298995 | 0 | 0 | 0 | 0 | 0 | 0 | 7.854565e-06 | 24.78216
2023-06-20 10:49 | 1411.476276 | 7.4006 | 3 | 1 | 3.299082 | 0 | 0 | 0 | 0 | 0 | 0 | 1.250375e-06 | 24.78216
2023-06-20 10:49 | 1411.575676 | 7.5 | 3 | 1 | 3.299051 | 0 | 0 | 0 | 0 | 0 | 0 | -5.333943e-06 | 24.78216
2023-06-20 10:49 | 1411.675976 | 7.6003 | 3 | 1 | 3.299042 | 0 | 0 | 0 | 0 | 0 | 0 | -1.197788e-05 | 24.78216
2023-06-20 10:49 | 1411.776276 | 7.7006 | 3 | 1 | 3.299107 | 0 | 0 | 0 | 0 | 0 | 0 | -1.862181e-05 | 24.78216
2023-06-20 10:49 | 1411.876676 | 7.801 | 3 | 1 | 3.298993 | 0 | 0 | 0 | 0 | 0 | 0 | -2.527237e-05 | 24.78216
2023-06-20 10:49 | 1411.975576 | 7.8999 | 3 | 1 | 3.299035 | 0 | 0 | 0 | 0 | 0 | 0 | -2.010534e-05 | 24.78216
2023-06-20 10:49 | 1412.075876 | 8.0002 | 3 | 1 | 3.299052 | 0 | 0 | 0 | 0 | 0 | 0 | -1.486516e-05 | 24.78216
2023-06-20 10:49 | 1412.176076 | 8.1004 | 3 | 1 | 3.299071 | 0 | 0 | 0 | 0 | 0 | 0 | -9.630212e-06 | 24.78216
2023-06-20 10:49 | 1412.277076 | 8.2014 | 3 | 1 | 3.299039 | 0 | 0 | 0 | 0 | 0 | 0 | -4.353465e-06 | 24.79429
2023-06-20 10:49 | 1412.376476 | 8.3008 | 3 | 1 | 3.299057 | 0 | 0 | 0 | 0 | 0 | 0 | 8.396895e-07 | 24.7943
2023-06-20 10:49 | 1412.475876 | 8.4002 | 3 | 1 | 3.299074 | 0 | 0 | 0 | 0 | 0 | 0 | 6.032844e-06 | 24.7943
2023-06-20 10:49 | 1412.576176 | 8.5005 | 3 | 1 | 3.299014 | 0 | 0 | 0 | 0 | 0 | 0 | 1.127302e-05 | 24.7943
2023-06-20 10:49 | 1412.675576 | 8.5999 | 3 | 1 | 3.298949 | 0 | 0 | 0 | 0 | 0 | 0 | 1.646617e-05 | 24.7943
2023-06-20 10:49 | 1412.775876 | 8.7002 | 3 | 1 | 3.299091 | 0 | 0 | 0 | 0 | 0 | 0 | 2.170635e-05 | 24.7943
2023-06-20 10:49 | 1412.876076 | 8.8004 | 3 | 1 | 3.29908 | 0 | 0 | 0 | 0 | 0 | 0 | 2.69413e-05 | 24.7943
2023-06-20 10:49 | 1412.975676 | 8.9 | 3 | 1 | 3.29904 | 0 | 0 | 0 | 0 | 0 | 0 | 2.183682e-05 | 24.7943
2023-06-20 10:49 | 1413.075976 | 9.0003 | 3 | 1 | 3.299085 | 0 | 0 | 0 | 0 | 0 | 0 | 1.669648e-05 | 24.7943
2023-06-20 10:49 | 1413.176476 | 9.1008 | 3 | 1 | 3.299078 | 0 | 0 | 0 | 0 | 0 | 0 | 1.154588e-05 | 24.7943
2023-06-20 10:49 | 1413.276676 | 9.201 | 3 | 1 | 3.29906 | 0 | 0 | 0 | 0 | 0 | 0 | 6.410652e-06 | 24.7943
2023-06-20 10:49 | 1413.376076 | 9.3004 | 3 | 1 | 3.299042 | 0 | 0 | 0 | 0 | 0 | 0 | 1.316427e-06 | 24.7943
2023-06-20 10:49 | 1413.475876 | 9.4002 | 3 | 1 | 3.299064 | 0 | 0 | 0 | 0 | 0 | 0 | -3.798297e-06 | 24.7943
2023-06-20 10:49 | 1413.575776 | 9.5001 | 3 | 1 | 3.299052 | 0 | 0 | 0 | 0 | 0 | 0 | -8.918147e-06 | 24.7943
2023-06-20 10:49 | 1413.676076 | 9.6004 | 3 | 1 | 3.299096 | 0 | 0 | 0 | 0 | 0 | 0 | -1.40585e-05 | 24.7943
2023-06-20 10:49 | 1413.775976 | 9.7003 | 3 | 1 | 3.299083 | 0 | 0 | 0 | 0 | 0 | 0 | -1.917835e-05 | 24.7943
2023-06-20 10:49 | 1413.876276 | 9.8006 | 3 | 1 | 3.299064 | 0 | 0 | 0 | 0 | 0 | 0 | -2.43187e-05 | 24.7943
2023-06-20 10:49 | 1413.976776 | 9.9011 | 3 | 1 | 3.299057 | 0 | 0 | 0 | 0 | 0 | 0 | -1.758361e-05 | 24.7943
2023-06-20 10:49 | 1414.076076 | 10.0004 | 3 | 1 | 3.29914 | 0 | 0 | 0 | 0 | 0 | 0 | -1.092895e-05 | 24.7943
2023-06-20 10:49 | 1414.176576 | 10.1009 | 3 | 1 | 3.299057 | 0 | 0 | 0 | 0 | 0 | 0 | -4.193873e-06 | 24.7943
2023-06-20 10:49 | 1414.276076 | 10.2004 | 3 | 1 | 3.299095 | 0 | 0 | 0 | 0 | 0 | 0 | 2.474192e-06 | 24.7943
2023-06-20 10:49 | 1414.376076 | 10.3004 | 3 | 1 | 3.299037 | 0 | 0 | 0 | 0 | 0 | 0 | 9.175765e-06 | 24.7943
2023-06-20 10:49 | 1414.476276 | 10.4006 | 3 | 1 | 3.299132 | 0 | 0 | 0 | 0 | 0 | 0 | 1.589074e-05 | 24.7943
2023-06-20 10:49 | 1414.576276 | 10.5006 | 3 | 1 | 3.299146 | 0 | 0 | 0 | 0 | 0 | 0 | 2.259231e-05 | 24.7943
2023-06-20 10:49 | 1414.676176 | 10.6005 | 3 | 1 | 3.299062 | 0 | 0 | 0 | 0 | 0 | 0 | 2.928718e-05 | 24.7943
2023-06-20 10:49 | 1414.775576 | 10.6999 | 3 | 1 | 3.299124 | 0 | 0 | 0 | 0 | 0 | 0 | 3.594855e-05 | 24.7943
2023-06-20 10:49 | 1414.875976 | 10.8003 | 3 | 1 | 3.299106 | 0 | 0 | 0 | 0 | 0 | 0 | 4.267693e-05 | 24.7943
2023-06-20 10:49 | 1414.976176 | 10.9005 | 3 | 1 | 3.299091 | 0 | 0 | 0 | 0 | 0 | 0 | 3.859386e-05 | 24.7943
2023-06-20 10:49 | 1415.076176 | 11.0005 | 3 | 1 | 3.29911 | 0 | 0 | 0 | 0 | 0 | 0 | 3.451894e-05 | 24.80885
2023-06-20 10:49 | 1415.175776 | 11.1001 | 3 | 1 | 3.299183 | 0 | 0 | 0 | 0 | 0 | 0 | 3.046031e-05 | 24.80885
2023-06-20 10:49 | 1415.275976 | 11.2003 | 3 | 1 | 3.299134 | 0 | 0 | 0 | 0 | 0 | 0 | 2.637724e-05 | 24.80885
2023-06-20 10:49 | 1415.375976 | 11.3003 | 3 | 1 | 3.299096 | 0 | 0 | 0 | 0 | 0 | 0 | 2.230232e-05 | 24.80885
2023-06-20 10:49 | 1415.475676 | 11.4 | 3 | 1 | 3.29914 | 0 | 0 | 0 | 0 | 0 | 0 | 1.823963e-05 | 24.80885
2023-06-20 10:49 | 1415.575976 | 11.5003 | 3 | 1 | 3.299073 | 0 | 0 | 0 | 0 | 0 | 0 | 1.415248e-05 | 24.80885
2023-06-20 10:49 | 1415.676076 | 11.6004 | 3 | 1 | 3.299124 | 0 | 0 | 0 | 0 | 0 | 0 | 1.007349e-05 | 24.80885
2023-06-20 10:49 | 1415.776376 | 11.7007 | 3 | 1 | 3.29911 | 0 | 0 | 0 | 0 | 0 | 0 | 5.986344e-06 | 24.80885
2023-06-20 10:49 | 1415.876476 | 11.8008 | 3 | 1 | 3.299116 | 0 | 0 | 0 | 0 | 0 | 0 | 1.907349e-06 | 24.80885
2023-06-20 10:49 | 1415.976276 | 11.9006 | 3 | 1 | 3.299151 | 0 | 0 | 0 | 0 | 0 | 0 | -1.664635e-06 | 24.80885
2023-06-20 10:49 | 1416.076176 | 12.0005 | 3 | 1 | 3.29915 | 0 | 0 | 0 | 0 | 0 | 0 | -5.240198e-06 | 24.80885
2023-06-20 10:49 | 1416.175576 | 12.0999 | 3 | 1 | 3.299174 | 0 | 0 | 0 | 0 | 0 | 0 | -8.797865e-06 | 24.80885
2023-06-20 10:49 | 1416.275876 | 12.2002 | 3 | 1 | 3.29911 | 0 | 0 | 0 | 0 | 0 | 0 | -1.238774e-05 | 24.80885
2023-06-20 10:49 | 1416.376076 | 12.3004 | 3 | 1 | 3.299108 | 0 | 0 | 0 | 0 | 0 | 0 | -1.597404e-05 | 24.80885
2023-06-20 10:49 | 1416.476276 | 12.4006 | 3 | 1 | 3.299168 | 0 | 0 | 0 | 0 | 0 | 0 | -1.956035e-05 | 24.80885
2023-06-20 10:49 | 1416.576476 | 12.5008 | 3 | 1 | 3.299077 | 0 | 0 | 0 | 0 | 0 | 0 | -2.314665e-05 | 24.80885
2023-06-20 10:49 | 1416.675876 | 12.6002 | 3 | 1 | 3.299129 | 0 | 0 | 0 | 0 | 0 | 0 | -2.670431e-05 | 24.80885
2023-06-20 10:49 | 1416.777076 | 12.7014 | 3 | 1 | 3.299124 | 0 | 0 | 0 | 0 | 0 | 0 | -3.03264e-05 | 24.80885
2023-06-20 10:49 | 1416.875676 | 12.8 | 3 | 1 | 3.299135 | 0 | 0 | 0 | 0 | 0 | 0 | -3.385544e-05 | 24.80885
2023-06-20 10:49 | 1416.976976 | 12.9013 | 3 | 1 | 3.299124 | 0 | 0 | 0 | 0 | 0 | 0 | -2.269619e-05 | 24.80885
2023-06-20 10:49 | 1417.076376 | 13.0007 | 3 | 1 | 3.29908 | 0 | 0 | 0 | 0 | 0 | 0 | -1.174625e-05 | 24.80885
2023-06-20 10:49 | 1417.176176 | 13.1005 | 3 | 1 | 3.299133 | 0 | 0 | 0 | 0 | 0 | 0 | -7.522382e-07 | 24.80885
2023-06-20 10:49 | 1417.276376 | 13.2007 | 3 | 1 | 3.299106 | 0 | 0 | 0 | 0 | 0 | 0 | 1.028583e-05 | 24.80885
2023-06-20 10:49 | 1417.376376 | 13.3007 | 3 | 1 | 3.299169 | 0 | 0 | 0 | 0 | 0 | 0 | 2.130187e-05 | 24.80885
2023-06-20 10:49 | 1417.476176 | 13.4005 | 3 | 1 | 3.299164 | 0 | 0 | 0 | 0 | 0 | 0 | 3.229588e-05 | 24.80885
2023-06-20 10:49 | 1417.576176 | 13.5005 | 3 | 1 | 3.299164 | 0 | 0 | 0 | 0 | 0 | 0 | 4.331192e-05 | 24.80885
2023-06-20 10:49 | 1417.675576 | 13.5999 | 3 | 1 | 3.299156 | 0 | 0 | 0 | 0 | 0 | 0 | 5.426187e-05 | 24.80885
2023-06-20 10:49 | 1417.775876 | 13.7002 | 3 | 1 | 3.299127 | 0 | 0 | 0 | 0 | 0 | 0 | 6.531095e-05 | 24.80885
2023-06-20 10:49 | 1417.875576 | 13.7999 | 3 | 1 | 3.29915 | 0 | 0 | 0 | 0 | 0 | 0 | 7.629395e-05 | 24.80885
2023-06-20 10:49 | 1417.976976 | 13.9013 | 3 | 1 | 3.299152 | 0 | 0 | 0 | 0 | 0 | 0 | 6.839009e-05 | 24.75451
2023-06-20 10:49 | 1418.076376 | 14.0007 | 3 | 1 | 3.299146 | 0 | 0 | 0 | 0 | 0 | 0 | 6.064213e-05 | 24.75451
2023-06-20 10:49 | 1418.176576 | 14.1009 | 3 | 1 | 3.299168 | 0 | 0 | 0 | 0 | 0 | 0 | 5.283181e-05 | 24.75451
2023-06-20 10:49 | 1418.275676 | 14.2 | 3 | 1 | 3.299152 | 0 | 0 | 0 | 0 | 0 | 0 | 4.510724e-05 | 24.75451
2023-06-20 10:49 | 1418.375976 | 14.3003 | 3 | 1 | 3.299144 | 0 | 0 | 0 | 0 | 0 | 0 | 3.728912e-05 | 24.75451
2023-06-20 10:49 | 1418.476176 | 14.4005 | 3 | 1 | 3.299181 | 0 | 0 | 0 | 0 | 0 | 0 | 2.947881e-05 | 24.75451
2023-06-20 10:49 | 1418.576176 | 14.5005 | 3 | 1 | 3.299135 | 0 | 0 | 0 | 0 | 0 | 0 | 2.168408e-05 | 24.75451
2023-06-20 10:49 | 1418.676376 | 14.6007 | 3 | 1 | 3.29914 | 0 | 0 | 0 | 0 | 0 | 0 | 1.387376e-05 | 24.75451
2023-06-20 10:49 | 1418.776376 | 14.7007 | 3 | 1 | 3.29916 | 0 | 0 | 0 | 0 | 0 | 0 | 6.07903e-06 | 24.75451
2023-06-20 10:49 | 1418.875776 | 14.8001 | 3 | 1 | 3.29917 | 0 | 0 | 0 | 0 | 0 | 0 | -1.66893e-06 | 24.75451
2023-06-20 10:49 | 1418.976176 | 14.9005 | 3 | 1 | 3.299178 | 0 | 0 | 0 | 0 | 0 | 0 | -2.386975e-06 | 24.75451
2023-06-20 10:49 | 1419.075576 | 14.9999 | 3 | 1 | 3.299127 | 0 | 0 | 0 | 0 | 0 | 0 | -3.097868e-06 | 24.75451
2023-06-20 10:49 | 1419.176076 | 15.1004 | 3 | 1 | 3.299177 | 0 | 0 | 0 | 0 | 0 | 0 | -3.816628e-06 | 24.75451
2023-06-20 10:49 | 1419.275776 | 15.2001 | 3 | 1 | 3.299164 | 0 | 0 | 0 | 0 | 0 | 0 | -4.529667e-06 | 24.75451
2023-06-20 10:49 | 1419.376076 | 15.3004 | 3 | 1 | 3.299103 | 0 | 0 | 0 | 0 | 0 | 0 | -5.246997e-06 | 24.75451
2023-06-20 10:49 | 1419.476376 | 15.4007 | 3 | 1 | 3.299105 | 0 | 0 | 0 | 0 | 0 | 0 | -5.964326e-06 | 24.75451
2023-06-20 10:49 | 1419.576276 | 15.5006 | 3 | 1 | 3.299199 | 0 | 0 | 0 | 0 | 0 | 0 | -6.678796e-06 | 24.75451
2023-06-20 10:49 | 1419.676576 | 15.6009 | 3 | 1 | 3.299156 | 0 | 0 | 0 | 0 | 0 | 0 | -7.396125e-06 | 24.75451
2023-06-20 10:49 | 1419.775576 | 15.6999 | 3 | 1 | 3.299154 | 0 | 0 | 0 | 0 | 0 | 0 | -8.104158e-06 | 24.75451
2023-06-20 10:49 | 1419.875876 | 15.8002 | 3 | 1 | 3.29917 | 0 | 0 | 0 | 0 | 0 | 0 | -8.821487e-06 | 24.75451
2023-06-20 10:49 | 1419.975876 | 15.9002 | 3 | 1 | 3.299213 | 0 | 0 | 0 | 0 | 0 | 0 | -9.155107e-06 | 24.75451
2023-06-20 10:49 | 1420.076076 | 16.0004 | 3 | 1 | 3.299142 | 0 | 0 | 0 | 0 | 0 | 0 | -9.489393e-06 | 24.75451
2023-06-20 10:49 | 1420.175776 | 16.1001 | 3 | 1 | 3.299202 | 0 | 0 | 0 | 0 | 0 | 0 | -9.822011e-06 | 24.75451
2023-06-20 10:49 | 1420.276776 | 16.2011 | 3 | 1 | 3.299182 | 0 | 0 | 0 | 0 | 0 | 0 | -1.015897e-05 | 24.75451
2023-06-20 10:49 | 1420.376176 | 16.3005 | 3 | 1 | 3.299146 | 0 | 0 | 0 | 0 | 0 | 0 | -1.049058e-05 | 24.75451
2023-06-20 10:49 | 1420.475576 | 16.3999 | 3 | 1 | 3.299131 | 0 | 0 | 0 | 0 | 0 | 0 | -1.08222e-05 | 24.75451
2023-06-20 10:49 | 1420.575876 | 16.5002 | 3 | 1 | 3.299137 | 0 | 0 | 0 | 0 | 0 | 0 | -1.115682e-05 | 24.75451
2023-06-20 10:49 | 1420.676776 | 16.6011 | 3 | 1 | 3.299187 | 0 | 0 | 0 | 0 | 0 | 0 | -1.149344e-05 | 24.75451
2023-06-20 10:49 | 1420.776376 | 16.7007 | 3 | 1 | 3.299164 | 0 | 0 | 0 | 0 | 0 | 0 | -1.182573e-05 | 24.76166
2023-06-20 10:49 | 1420.876376 | 16.8007 | 3 | 1 | 3.299156 | 0 | 0 | 0 | 0 | 0 | 0 | -1.215935e-05 | 24.76166
2023-06-20 10:49 | 1420.975776 | 16.9001 | 3 | 1 | 3.299148 | 0 | 0 | 0 | 0 | 0 | 0 | -1.147181e-05 | 24.76166
2023-06-20 10:49 | 1421.075676 | 17 | 3 | 1 | 3.299166 | 0 | 0 | 0 | 0 | 0 | 0 | -1.078081e-05 | 24.76166
2023-06-20 10:49 | 1421.177076 | 17.1014 | 3 | 1 | 3.299111 | 0 | 0 | 0 | 0 | 0 | 0 | -1.007943e-05 | 24.76166
2023-06-20 10:49 | 1421.276476 | 17.2008 | 3 | 1 | 3.299197 | 0 | 0 | 0 | 0 | 0 | 0 | -9.391894e-06 | 24.76166
2023-06-20 10:49 | 1421.375776 | 17.3001 | 3 | 1 | 3.299158 | 0 | 0 | 0 | 0 | 0 | 0 | -8.705045e-06 | 24.76166
2023-06-20 10:49 | 1421.476976 | 17.4013 | 3 | 1 | 3.299153 | 0 | 0 | 0 | 0 | 0 | 0 | -8.005054e-06 | 24.76166
2023-06-20 10:49 | 1421.575976 | 17.5003 | 3 | 1 | 3.299155 | 0 | 0 | 0 | 0 | 0 | 0 | -7.32028e-06 | 24.76166
2023-06-20 10:49 | 1421.677176 | 17.6015 | 3 | 1 | 3.299135 | 0 | 0 | 0 | 0 | 0 | 0 | -6.62029e-06 | 24.76166
2023-06-20 10:49 | 1421.775676 | 17.7 | 3 | 1 | 3.299131 | 0 | 0 | 0 | 0 | 0 | 0 | -5.938974e-06 | 24.76166
2023-06-20 10:49 | 1421.875976 | 17.8003 | 3 | 1 | 3.299174 | 0 | 0 | 0 | 0 | 0 | 0 | -5.245209e-06 | 24.76166
2023-06-20 10:49 | 1421.976176 | 17.9005 | 3 | 1 | 3.299183 | 0 | 0 | 0 | 0 | 0 | 0 | 2.940718e-06 | 24.76166
2023-06-20 10:49 | 1422.076176 | 18.0005 | 3 | 1 | 3.299163 | 0 | 0 | 0 | 0 | 0 | 0 | 1.111031e-05 | 24.76166
2023-06-20 10:49 | 1422.175576 | 18.0999 | 3 | 1 | 3.299196 | 0 | 0 | 0 | 0 | 0 | 0 | 1.923088e-05 | 24.76166
2023-06-20 10:49 | 1422.275776 | 18.2001 | 3 | 1 | 3.299249 | 0 | 0 | 0 | 0 | 0 | 0 | 2.74168e-05 | 24.76166
2023-06-20 10:49 | 1422.375776 | 18.3001 | 3 | 1 | 3.299185 | 0 | 0 | 0 | 0 | 0 | 0 | 3.558639e-05 | 24.76166
2023-06-20 10:49 | 1422.476176 | 18.4005 | 3 | 1 | 3.299151 | 0 | 0 | 0 | 0 | 0 | 0 | 4.378866e-05 | 24.76166
2023-06-20 10:49 | 1422.575576 | 18.4999 | 3 | 1 | 3.299251 | 0 | 0 | 0 | 0 | 0 | 0 | 5.190923e-05 | 24.76166
2023-06-20 10:49 | 1422.675876 | 18.6002 | 3 | 1 | 3.29921 | 0 | 0 | 0 | 0 | 0 | 0 | 6.010332e-05 | 24.76166
2023-06-20 10:49 | 1422.776176 | 18.7005 | 3 | 1 | 3.299209 | 0 | 0 | 0 | 0 | 0 | 0 | 6.829742e-05 | 24.76166
2023-06-20 10:49 | 1422.876976 | 18.8013 | 3 | 1 | 3.299147 | 0 | 0 | 0 | 0 | 0 | 0 | 7.653236e-05 | 24.76166
2023-06-20 10:49 | 1422.975776 | 18.9001 | 3 | 1 | 3.299147 | 0 | 0 | 0 | 0 | 0 | 0 | 6.561732e-05 | 24.76166
2023-06-20 10:49 | 1423.075776 | 19.0001 | 3 | 1 | 3.299174 | 0 | 0 | 0 | 0 | 0 | 0 | 5.45697e-05 | 24.76166
2023-06-20 10:49 | 1423.175576 | 19.0999 | 3 | 1 | 3.299199 | 0 | 0 | 0 | 0 | 0 | 0 | 4.354418e-05 | 24.76166
2023-06-20 10:49 | 1423.275576 | 19.1999 | 3 | 1 | 3.299223 | 0 | 0 | 0 | 0 | 0 | 0 | 3.249656e-05 | 24.76166
2023-06-20 10:49 | 1423.375876 | 19.3002 | 3 | 1 | 3.299157 | 0 | 0 | 0 | 0 | 0 | 0 | 2.14158e-05 | 24.76166
2023-06-20 10:49 | 1423.476376 | 19.4007 | 3 | 1 | 3.299197 | 0 | 0 | 0 | 0 | 0 | 0 | 1.031294e-05 | 24.76166
2023-06-20 10:49 | 1423.576576 | 19.5009 | 3 | 1 | 3.299159 | 0 | 0 | 0 | 0 | 0 | 0 | -7.567738e-07 | 24.76166
2023-06-20 10:49 | 1423.675976 | 19.6003 | 3 | 1 | 3.29921 | 0 | 0 | 0 | 0 | 0 | 0 | -1.173811e-05 | 24.78931
2023-06-20 10:49 | 1423.776776 | 19.7011 | 3 | 1 | 3.299237 | 0 | 0 | 0 | 0 | 0 | 0 | -2.287411e-05 | 24.78931
2023-06-20 10:49 | 1423.876176 | 19.8005 | 3 | 1 | 3.299226 | 0 | 0 | 0 | 0 | 0 | 0 | -3.385544e-05 | 24.78931
2023-06-20 10:49 | 1423.976376 | 19.9007 | 3 | 1 | 3.299186 | 0 | 0 | 0 | 0 | 0 | 0 | -2.68762e-05 | 24.78931
2023-06-20 10:49 | 1424.076376 | 20.0007 | 3 | 1 | 3.299217 | 0 | 0 | 0 | 0 | 0 | 0 | -1.99109e-05 | 24.78931
2023-06-20 10:49 | 1424.176676 | 20.101 | 3 | 1 | 3.299195 | 0 | 0 | 0 | 0 | 0 | 0 | -1.29247e-05 | 24.78931
2023-06-20 10:49 | 1424.276076 | 20.2004 | 3 | 1 | 3.299251 | 0 | 0 | 0 | 0 | 0 | 0 | -6.001183e-06 | 24.78931
2023-06-20 10:49 | 1424.377076 | 20.3014 | 3 | 1 | 3.29921 | 0 | 0 | 0 | 0 | 0 | 0 | 1.033775e-06 | 24.78931
2023-06-20 10:49 | 1424.475976 | 20.4003 | 3 | 1 | 3.299219 | 0 | 0 | 0 | 0 | 0 | 0 | 7.922462e-06 | 24.78931
2023-06-20 10:49 | 1424.576276 | 20.5006 | 3 | 1 | 3.299182 | 0 | 0 | 0 | 0 | 0 | 0 | 1.490866e-05 | 24.78931
2023-06-20 10:49 | 1424.675676 | 20.6 | 3 | 1 | 3.299199 | 0 | 0 | 0 | 0 | 0 | 0 | 2.183218e-05 | 24.78931
2023-06-20 10:49 | 1424.776776 | 20.7011 | 3 | 1 | 3.299165 | 0 | 0 | 0 | 0 | 0 | 0 | 2.88741e-05 | 24.78931
2023-06-20 10:49 | 1424.875676 | 20.8 | 3 | 1 | 3.299255 | 0 | 0 | 0 | 0 | 0 | 0 | 3.576279e-05 | 24.78931
2023-06-20 10:49 | 1424.975676 | 20.9 | 3 | 1 | 3.29929 | 0 | 0 | 0 | 0 | 0 | 0 | 3.809882e-05 | 24.78931
2023-06-20 10:49 | 1425.075576 | 20.9999 | 3 | 1 | 3.299235 | 0 | 0 | 0 | 0 | 0 | 0 | 4.043252e-05 | 24.78931
2023-06-20 10:49 | 1425.176076 | 21.1004 | 3 | 1 | 3.299203 | 0 | 0 | 0 | 0 | 0 | 0 | 4.278024e-05 | 24.78931
2023-06-20 10:49 | 1425.276276 | 21.2006 | 3 | 1 | 3.299237 | 0 | 0 | 0 | 0 | 0 | 0 | 4.512094e-05 | 24.78931
2023-06-20 10:49 | 1425.375676 | 21.3 | 3 | 1 | 3.299222 | 0 | 0 | 0 | 0 | 0 | 0 | 4.744296e-05 | 24.78931
2023-06-20 10:49 | 1425.476276 | 21.4006 | 3 | 1 | 3.299261 | 0 | 0 | 0 | 0 | 0 | 0 | 4.979301e-05 | 24.78931
2023-06-20 10:49 | 1425.576276 | 21.5006 | 3 | 1 | 3.299239 | 0 | 0 | 0 | 0 | 0 | 0 | 5.212905e-05 | 24.78931
2023-06-20 10:49 | 1425.675676 | 21.6 | 3 | 1 | 3.299239 | 0 | 0 | 0 | 0 | 0 | 0 | 5.445107e-05 | 24.78931
2023-06-20 10:49 | 1425.775576 | 21.6999 | 3 | 1 | 3.299262 | 0 | 0 | 0 | 0 | 0 | 0 | 5.678476e-05 | 24.78931
2023-06-20 10:49 | 1425.875876 | 21.8002 | 3 | 1 | 3.299275 | 0 | 0 | 0 | 0 | 0 | 0 | 5.912781e-05 | 24.78931
2023-06-20 10:49 | 1425.976376 | 21.9007 | 3 | 1 | 3.299242 | 0 | 0 | 0 | 0 | 0 | 0 | 5.491066e-05 | 24.78931
2023-06-20 10:49 | 1426.075776 | 22.0001 | 3 | 1 | 3.299244 | 0 | 0 | 0 | 0 | 0 | 0 | 5.073967e-05 | 24.78931
2023-06-20 10:49 | 1426.175976 | 22.1003 | 3 | 1 | 3.299253 | 0 | 0 | 0 | 0 | 0 | 0 | 4.653511e-05 | 24.78931
2023-06-20 10:49 | 1426.276276 | 22.2006 | 3 | 1 | 3.299229 | 0 | 0 | 0 | 0 | 0 | 0 | 4.232635e-05 | 24.78931
2023-06-20 10:49 | 1426.376176 | 22.3005 | 3 | 1 | 3.299204 | 0 | 0 | 0 | 0 | 0 | 0 | 3.813438e-05 | 24.78931
2023-06-20 10:49 | 1426.475676 | 22.4 | 3 | 1 | 3.29927 | 0 | 0 | 0 | 0 | 0 | 0 | 3.39592e-05 | 24.79644
2023-06-20 10:49 | 1426.576376 | 22.5007 | 3 | 1 | 3.299238 | 0 | 0 | 0 | 0 | 0 | 0 | 2.973366e-05 | 24.79645
2023-06-20 10:49 | 1426.676676 | 22.601 | 3 | 1 | 3.29924 | 0 | 0 | 0 | 0 | 0 | 0 | 2.55249e-05 | 24.79645
2023-06-20 10:49 | 1426.775776 | 22.7001 | 3 | 1 | 3.299263 | 0 | 0 | 0 | 0 | 0 | 0 | 2.13665e-05 | 24.79645
2023-06-20 10:49 | 1426.875876 | 22.8002 | 3 | 1 | 3.299238 | 0 | 0 | 0 | 0 | 0 | 0 | 1.716614e-05 | 24.79645
2023-06-20 10:49 | 1426.975676 | 22.9 | 3 | 1 | 3.299222 | 0 | 0 | 0 | 0 | 0 | 0 | 2.011603e-05 | 24.79645
2023-06-20 10:49 | 1427.075676 | 23 | 3 | 1 | 3.299222 | 0 | 0 | 0 | 0 | 0 | 0 | 2.307182e-05 | 24.79645
2023-06-20 10:49 | 1427.175876 | 23.1002 | 3 | 1 | 3.29929 | 0 | 0 | 0 | 0 | 0 | 0 | 2.603354e-05 | 24.79645
2023-06-20 10:49 | 1427.275876 | 23.2002 | 3 | 1 | 3.299215 | 0 | 0 | 0 | 0 | 0 | 0 | 2.898933e-05 | 24.79645
2023-06-20 10:49 | 1427.375776 | 23.3001 | 3 | 1 | 3.299157 | 0 | 0 | 0 | 0 | 0 | 0 | 3.194218e-05 | 24.79645
2023-06-20 10:49 | 1427.476276 | 23.4006 | 3 | 1 | 3.299248 | 0 | 0 | 0 | 0 | 0 | 0 | 3.491276e-05 | 24.79645
2023-06-20 10:49 | 1427.576476 | 23.5008 | 3 | 1 | 3.299292 | 0 | 0 | 0 | 0 | 0 | 0 | 3.787447e-05 | 24.79645
2023-06-20 10:49 | 1427.675876 | 23.6002 | 3 | 1 | 3.299239 | 0 | 0 | 0 | 0 | 0 | 0 | 4.081253e-05 | 24.79645
2023-06-20 10:49 | 1427.777076 | 23.7014 | 3 | 1 | 3.299308 | 0 | 0 | 0 | 0 | 0 | 0 | 4.38038e-05 | 24.79645
2023-06-20 10:49 | 1427.876076 | 23.8004 | 3 | 1 | 3.299268 | 0 | 0 | 0 | 0 | 0 | 0 | 4.673004e-05 | 24.79645
2023-06-20 10:49 | 1427.976676 | 23.901 | 3 | 1 | 3.299219 | 0 | 0 | 0 | 0 | 0 | 0 | 3.495345e-05 | 24.79645
2023-06-20 10:49 | 1428.076676 | 24.001 | 3 | 1 | 3.299239 | 0 | 0 | 0 | 0 | 0 | 0 | 2.32471e-05 | 24.79645
2023-06-20 10:49 | 1428.176576 | 24.1009 | 3 | 1 | 3.299268 | 0 | 0 | 0 | 0 | 0 | 0 | 1.155245e-05 | 24.79645
2023-06-20 10:49 | 1428.276276 | 24.2006 | 3 | 1 | 3.299236 | 0 | 0 | 0 | 0 | 0 | 0 | -1.187801e-07 | 24.79645
2023-06-20 10:49 | 1428.376276 | 24.3006 | 3 | 1 | 3.299203 | 0 | 0 | 0 | 0 | 0 | 0 | -1.182513e-05 | 24.79645
2023-06-20 10:49 | 1428.476676 | 24.401 | 3 | 1 | 3.299229 | 0 | 0 | 0 | 0 | 0 | 0 | -2.357831e-05 | 24.79645
2023-06-20 10:49 | 1428.576076 | 24.5004 | 3 | 1 | 3.299216 | 0 | 0 | 0 | 0 | 0 | 0 | -3.521442e-05 | 24.79645
2023-06-20 10:49 | 1428.675576 | 24.5999 | 3 | 1 | 3.299271 | 0 | 0 | 0 | 0 | 0 | 0 | -4.686224e-05 | 24.79645
2023-06-20 10:49 | 1428.775776 | 24.7001 | 3 | 1 | 3.299288 | 0 | 0 | 0 | 0 | 0 | 0 | -5.859201e-05 | 24.79645
2023-06-20 10:49 | 1428.876076 | 24.8004 | 3 | 1 | 3.299233 | 0 | 0 | 0 | 0 | 0 | 0 | -7.033348e-05 | 24.79645
2023-06-20 10:49 | 1428.976476 | 24.9008 | 3 | 1 | 3.299258 | 0 | 0 | 0 | 0 | 0 | 0 | -6.633436e-05 | 24.79645
2023-06-20 10:49 | 1429.075876 | 25.0002 | 3 | 1 | 3.299266 | 0 | 0 | 0 | 0 | 0 | 0 | -6.237508e-05 | 24.79645
2023-06-20 10:49 | 1429.176076 | 25.1004 | 3 | 1 | 3.299275 | 0 | 0 | 0 | 0 | 0 | 0 | -5.838393e-05 | 24.79645
2023-06-20 10:49 | 1429.276476 | 25.2008 | 3 | 1 | 3.299238 | 0 | 0 | 0 | 0 | 0 | 0 | -5.438481e-05 | 24.76384
2023-06-20 10:49 | 1429.375876 | 25.3002 | 3 | 1 | 3.299224 | 0 | 0 | 0 | 0 | 0 | 0 | -5.042553e-05 | 24.76384
2023-06-20 10:49 | 1429.476276 | 25.4006 | 3 | 1 | 3.299314 | 0 | 0 | 0 | 0 | 0 | 0 | -4.642641e-05 | 24.76384
2023-06-20 10:49 | 1429.575776 | 25.5001 | 3 | 1 | 3.299278 | 0 | 0 | 0 | 0 | 0 | 0 | -4.246315e-05 | 24.76384
2023-06-20 10:49 | 1429.676876 | 25.6012 | 3 | 1 | 3.299285 | 0 | 0 | 0 | 0 | 0 | 0 | -3.843615e-05 | 24.76384
2023-06-20 10:49 | 1429.776276 | 25.7006 | 3 | 1 | 3.299253 | 0 | 0 | 0 | 0 | 0 | 0 | -3.447686e-05 | 24.76384
2023-06-20 10:49 | 1429.875676 | 25.8 | 3 | 1 | 3.299221 | 0 | 0 | 0 | 0 | 0 | 0 | -3.051758e-05 | 24.76384
2023-06-20 10:49 | 1429.977076 | 25.9014 | 3 | 1 | 3.299187 | 0 | 0 | 0 | 0 | 0 | 0 | -2.672238e-05 | 24.76384
2023-06-20 10:49 | 1430.075876 | 26.0002 | 3 | 1 | 3.299232 | 0 | 0 | 0 | 0 | 0 | 0 | -2.30245e-05 | 24.76384
2023-06-20 10:49 | 1430.176076 | 26.1004 | 3 | 1 | 3.299309 | 0 | 0 | 0 | 0 | 0 | 0 | -1.927421e-05 | 24.76384
2023-06-20 10:49 | 1430.276076 | 26.2004 | 3 | 1 | 3.2993 | 0 | 0 | 0 | 0 | 0 | 0 | -1.553142e-05 | 24.76384
2023-06-20 10:49 | 1430.375976 | 26.3003 | 3 | 1 | 3.299268 | 0 | 0 | 0 | 0 | 0 | 0 | -1.179236e-05 | 24.76384
2023-06-20 10:49 | 1430.476276 | 26.4006 | 3 | 1 | 3.299263 | 0 | 0 | 0 | 0 | 0 | 0 | -8.038337e-06 | 24.76384
2023-06-20 10:49 | 1430.576176 | 26.5005 | 3 | 1 | 3.299304 | 0 | 0 | 0 | 0 | 0 | 0 | -4.299282e-06 | 24.76384
2023-06-20 10:49 | 1430.675576 | 26.5999 | 3 | 1 | 3.299287 | 0 | 0 | 0 | 0 | 0 | 0 | -5.789416e-07 | 24.76384
2023-06-20 10:49 | 1430.776676 | 26.701 | 3 | 1 | 3.299194 | 0 | 0 | 0 | 0 | 0 | 0 | 3.205027e-06 | 24.76384
2023-06-20 10:49 | 1430.875776 | 26.8001 | 3 | 1 | 3.299267 | 0 | 0 | 0 | 0 | 0 | 0 | 6.914139e-06 | 24.76384
2023-06-20 10:49 | 1430.976276 | 26.9006 | 3 | 1 | 3.299323 | 0 | 0 | 0 | 0 | 0 | 0 | 6.842292e-06 | 24.76384
2023-06-20 10:49 | 1431.076576 | 27.0009 | 3 | 1 | 3.299261 | 0 | 0 | 0 | 0 | 0 | 0 | 6.770587e-06 | 24.76384
2023-06-20 10:49 | 1431.176976 | 27.1013 | 3 | 1 | 3.299257 | 0 | 0 | 0 | 0 | 0 | 0 | 6.698811e-06 | 24.76384
2023-06-20 10:49 | 1431.275676 | 27.2 | 3 | 1 | 3.2993 | 0 | 0 | 0 | 0 | 0 | 0 | 6.628251e-06 | 24.76384
2023-06-20 10:49 | 1431.375876 | 27.3002 | 3 | 1 | 3.299284 | 0 | 0 | 0 | 0 | 0 | 0 | 6.556618e-06 | 24.76384
2023-06-20 10:49 | 1431.476376 | 27.4007 | 3 | 1 | 3.299259 | 0 | 0 | 0 | 0 | 0 | 0 | 6.484771e-06 | 24.76384
2023-06-20 10:49 | 1431.575776 | 27.5001 | 3 | 1 | 3.299267 | 0 | 0 | 0 | 0 | 0 | 0 | 6.41371e-06 | 24.76384
2023-06-20 10:49 | 1431.676076 | 27.6004 | 3 | 1 | 3.299255 | 0 | 0 | 0 | 0 | 0 | 0 | 6.342006e-06 | 24.76384
2023-06-20 10:49 | 1431.776276 | 27.7006 | 3 | 1 | 3.299268 | 0 | 0 | 0 | 0 | 0 | 0 | 6.270373e-06 | 24.76384
2023-06-20 10:49 | 1431.876276 | 27.8006 | 3 | 1 | 3.299227 | 0 | 0 | 0 | 0 | 0 | 0 | 6.198883e-06 | 24.76384
2023-06-20 10:49 | 1431.975876 | 27.9002 | 3 | 1 | 3.299294 | 0 | 0 | 0 | 0 | 0 | 0 | 6.270144e-06 | 24.76384
2023-06-20 10:49 | 1432.076076 | 28.0004 | 3 | 1 | 3.299259 | 0 | 0 | 0 | 0 | 0 | 0 | 6.341834e-06 | 24.76384
2023-06-20 10:49 | 1432.175876 | 28.1002 | 3 | 1 | 3.299295 | 0 | 0 | 0 | 0 | 0 | 0 | 6.413238e-06 | 24.77224
2023-06-20 10:49 | 1432.276076 | 28.2004 | 3 | 1 | 3.299233 | 0 | 0 | 0 | 0 | 0 | 0 | 6.484928e-06 | 24.77224
2023-06-20 10:49 | 1432.376076 | 28.3004 | 3 | 1 | 3.299267 | 0 | 0 | 0 | 0 | 0 | 0 | 6.556475e-06 | 24.77224
2023-06-20 10:49 | 1432.475676 | 28.4 | 3 | 1 | 3.299227 | 0 | 0 | 0 | 0 | 0 | 0 | 6.627736e-06 | 24.77224
2023-06-20 10:49 | 1432.575976 | 28.5003 | 3 | 1 | 3.299282 | 0 | 0 | 0 | 0 | 0 | 0 | 6.699498e-06 | 24.77224
2023-06-20 10:49 | 1432.676176 | 28.6005 | 3 | 1 | 3.299308 | 0 | 0 | 0 | 0 | 0 | 0 | 6.771188e-06 | 24.77224
2023-06-20 10:49 | 1432.776476 | 28.7008 | 3 | 1 | 3.299321 | 0 | 0 | 0 | 0 | 0 | 0 | 6.842949e-06 | 24.77224
2023-06-20 10:49 | 1432.875976 | 28.8003 | 3 | 1 | 3.299314 | 0 | 0 | 0 | 0 | 0 | 0 | 6.914139e-06 | 24.77224
2023-06-20 10:49 | 1432.975576 | 28.8999 | 3 | 1 | 3.299273 | 0 | 0 | 0 | 0 | 0 | 0 | 7.436562e-06 | 24.77224
2023-06-20 10:49 | 1433.075776 | 29.0001 | 3 | 1 | 3.299264 | 0 | 0 | 0 | 0 | 0 | 0 | 7.962132e-06 | 24.77224
2023-06-20 10:49 | 1433.176976 | 29.1013 | 3 | 1 | 3.299306 | 0 | 0 | 0 | 0 | 0 | 0 | 8.492947e-06 | 24.77224
2023-06-20 10:49 | 1433.276376 | 29.2007 | 3 | 1 | 3.299267 | 0 | 0 | 0 | 0 | 0 | 0 | 9.01432e-06 | 24.77224
2023-06-20 10:49 | 1433.375776 | 29.3001 | 3 | 1 | 3.299311 | 0 | 0 | 0 | 0 | 0 | 0 | 9.535694e-06 | 24.77224
2023-06-20 10:49 | 1433.476176 | 29.4005 | 3 | 1 | 3.299275 | 0 | 0 | 0 | 0 | 0 | 0 | 1.006231e-05 | 24.77224
2023-06-20 10:49 | 1433.577076 | 29.5014 | 3 | 1 | 3.299302 | 0 | 0 | 0 | 0 | 0 | 0 | 1.059155e-05 | 24.77224
2023-06-20 10:49 | 1433.676476 | 29.6008 | 3 | 1 | 3.29932 | 0 | 0 | 0 | 0 | 0 | 0 | 1.111293e-05 | 24.77224
2023-06-20 10:49 | 1433.775776 | 29.7001 | 3 | 1 | 3.299288 | 0 | 0 | 0 | 0 | 0 | 0 | 1.163378e-05 | 24.77224
2023-06-20 10:49 | 1433.875976 | 29.8003 | 3 | 1 | 3.299302 | 0 | 0 | 0 | 0 | 0 | 0 | 1.215935e-05 | 24.77224
2023-06-20 10:49 | 1433.976476 | 29.9008 | 3 | 1 | 3.29935 | 0 | 0 | 0 | 0 | 0 | 0 | 1.215935e-05 | 24.77224
2023-06-20 10:49 | 1434.076676 | 30.001 | 3 | 1 | 3.299286 | 0 | 0 | 0 | 0 | 0 | 0 | 1.215935e-05 | 24.77224
2023-06-20 10:49 | 1434.076876 | 30.0012 | 3 | 1 | 3.299286 | 0 | 0 | 0 | 0 | 0 | 0 | 1.215935e-05 | 24.77224