## Global_Info
TEST REPORT
|  |  | 20230618_G1_EIS363 | Serial Number |  | C:\ArbinSoftware\DataPro\Result\20230618_G1_EIS363
|  |  | 2023-06-20 | 207487
Channel | Start DateTime | Schedule File Name | Creator | Comments | Software Version | Schedule Version | MASS | Specific Capacity | Capacity | Item ID | Has Aux | Has Specail | Log Aux Data Flag | Log Special Flag
6 | 2023-06-19 23:50 | INR21700_m50T\2nd_life_EIS\EIS_general.sdu |  |  | PV7.0 Build: 181116USB | Schedule Version 7.00.15 | 0 | 0 | 4.85 |  | 1 | 0 | TRUE | TRUE
Note on G2: Click to open file path

## ACIM_Chan6
Device_ID | Test_ID | Channel_ID | Cycle_ID | Step_ID | Pt | Freq | Zmod | Zphz
Gamry_1 | 504 | 5 | 1 | 2 | 0 | 10019.53 | 0.047284 | 48.95936
Gamry_1 | 504 | 5 | 1 | 2 | 1 | 7207.031 | 0.0390877 | 43.35744
Gamry_1 | 504 | 5 | 1 | 2 | 2 | 5150.463 | 0.0331342 | 36.73747
Gamry_1 | 504 | 5 | 1 | 2 | 3 | 3715.701 | 0.0292054 | 29.74563
Gamry_1 | 504 | 5 | 1 | 2 | 4 | 2686.738 | 0.0268078 | 22.83784
Gamry_1 | 504 | 5 | 1 | 2 | 5 | 1933.594 | 0.0254739 | 16.52726
Gamry_1 | 504 | 5 | 1 | 2 | 6 | 1395.089 | 0.0248616 | 11.36329
Gamry_1 | 504 | 5 | 1 | 2 | 7 | 1000.702 | 0.0247051 | 7.348909
Gamry_1 | 504 | 5 | 1 | 2 | 8 | 716.9117 | 0.0247353 | 4.417961
Gamry_1 | 504 | 5 | 1 | 2 | 9 | 520.8333 | 0.024921 | 2.406864
Gamry_1 | 504 | 5 | 1 | 2 | 10 | 372.8693 | 0.025165 | 0.8416553
Gamry_1 | 504 | 5 | 1 | 2 | 11 | 269.3965 | 0.0254151 | -0.2033686
Gamry_1 | 504 | 5 | 1 | 2 | 12 | 193.6983 | 0.0256936 | -0.8987141
Gamry_1 | 504 | 5 | 1 | 2 | 13 | 139.2327 | 0.0259554 | -1.455154
Gamry_1 | 504 | 5 | 1 | 2 | 14 | 99.734 | 0.0262621 | -1.750673
Gamry_1 | 504 | 5 | 1 | 2 | 15 | 72.11539 | 0.0265276 | -2.046361
Gamry_1 | 504 | 5 | 1 | 2 | 16 | 49.86702 | 0.0268364 | -2.051783
Gamry_1 | 504 | 5 | 1 | 2 | 17 | 37.5 | 0.0270664 | -2.017459
Gamry_1 | 504 | 5 | 1 | 2 | 18 | 27.25291 | 0.0273378 | -2.072498
Gamry_1 | 504 | 5 | 1 | 2 | 19 | 19.29012 | 0.027565 | -1.865557
Gamry_1 | 504 | 5 | 1 | 2 | 20 | 13.95089 | 0.0277365 | -1.604068
Gamry_1 | 504 | 5 | 1 | 2 | 21 | 9.9734 | 0.027939 | -1.362433
Gamry_1 | 504 | 5 | 1 | 2 | 22 | 7.233796 | 0.0280677 | -1.320296
Gamry_1 | 504 | 5 | 1 | 2 | 23 | 5.196785 | 0.0280953 | -1.060278
Gamry_1 | 504 | 5 | 1 | 2 | 24 | 3.720238 | 0.0281495 | -1.079133
Gamry_1 | 504 | 5 | 1 | 2 | 25 | 2.689329 | 0.0283212 | -0.972121
Gamry_1 | 504 | 5 | 1 | 2 | 26 | 1.929012 | 0.0284195 | -1.079264
Gamry_1 | 504 | 5 | 1 | 2 | 27 | 1.395089 | 0.0285147 | -1.050599
Gamry_1 | 504 | 5 | 1 | 2 | 28 | 0.997765 | 0.0285771 | -0.99085
Gamry_1 | 504 | 5 | 1 | 2 | 29 | 0.7233796 | 0.0286008 | -1.20666
Gamry_1 | 504 | 5 | 1 | 2 | 30 | 0.5185288 | 0.0287055 | -1.467181
Gamry_1 | 504 | 5 | 1 | 2 | 31 | 0.3732086 | 0.0288547 | -1.624092
Gamry_1 | 504 | 5 | 1 | 2 | 32 | 0.2687787 | 0.0289596 | -1.78988
Gamry_1 | 504 | 5 | 1 | 2 | 33 | 0.1933787 | 0.0291404 | -2.134611
Gamry_1 | 504 | 5 | 1 | 2 | 34 | 0.1391776 | 0.0292816 | -2.483028
Gamry_1 | 504 | 5 | 1 | 2 | 35 | 0.1001603 | 0.0295017 | -3.003393
Gamry_1 | 504 | 5 | 1 | 2 | 36 | 0.0719825 | 0.0298053 | -3.545358
Gamry_1 | 504 | 5 | 1 | 2 | 37 | 0.051807 | 0.0300753 | -4.281989
Gamry_1 | 504 | 5 | 1 | 2 | 38 | 0.0372971 | 0.0304567 | -5.150352
Gamry_1 | 504 | 5 | 1 | 2 | 39 | 0.0268286 | 0.0309641 | -6.15524
Gamry_1 | 504 | 5 | 1 | 2 | 40 | 0.0193124 | 0.0315654 | -7.336272
Gamry_1 | 504 | 5 | 1 | 2 | 41 | 0.0138979 | 0.0322848 | -8.753078
Gamry_1 | 504 | 5 | 1 | 2 | 42 | 0.0100006 | 0.0331595 | -10.46036
Note on A1: Device_ID
Note on B1: Test_ID
Note on C1: Channel_ID
Note on D1: Cycle_ID
Note on E1: Step_ID
Note on F1: Pt
Note on G1: Freq
Note on H1: Zmod
Note on I1: Zphz

## Channel_6_1
Date_Time | Test_Time(s) | Step_Time(s) | Step_Index | Cycle_Index | Voltage(V) | Current(A) | Charge_Capacity(Ah) | Discharge_Capacity(Ah) | Charge_Energy(Wh) | Discharge_Energy(Wh) | Internal Resistance(Ohm) | dV/dt(V/s) | Aux_Temperature(¡æ)_1
2023-06-19 23:50 | 0.1009 | 0.1006 | 1 | 1 | 3.635424 | 0 | 0 | 0 | 0 | 0 | 0 | 0 | 24.74905
2023-06-19 23:50 | 0.2002 | 0.1999 | 1 | 1 | 3.635423 | 0 | 0 | 0 | 0 | 0 | 0 | 0 | 24.74905
2023-06-19 23:50 | 0.3005 | 0.3002 | 1 | 1 | 3.635432 | 0 | 0 | 0 | 0 | 0 | 0 | 0 | 24.74905
2023-06-19 23:50 | 0.4009 | 0.4006 | 1 | 1 | 3.635443 | 0 | 0 | 0 | 0 | 0 | 0 | 0 | 24.74905
2023-06-19 23:50 | 0.5012 | 0.5009 | 1 | 1 | 3.635389 | 0 | 0 | 0 | 0 | 0 | 0 | -7.353983e-08 | 24.72832
2023-06-19 23:50 | 0.6005 | 0.6002 | 1 | 1 | 3.635431 | 0 | 0 | 0 | 0 | 0 | 0 | -1.463465e-07 | 24.7283
2023-06-19 23:50 | 0.7009 | 0.7006 | 1 | 1 | 3.635462 | 0 | 0 | 0 | 0 | 0 | 0 | -2.199596e-07 | 24.7283
2023-06-19 23:50 | 0.8003 | 0.8 | 1 | 1 | 3.635417 | 0 | 0 | 0 | 0 | 0 | 0 | -2.928395e-07 | 24.7283
2023-06-19 23:50 | 0.9005 | 0.9002 | 1 | 1 | 3.635385 | 0 | 0 | 0 | 0 | 0 | 0 | -3.663061e-07 | 24.7283
2023-06-19 23:50 | 1.0007 | 1.0004 | 1 | 1 | 3.635465 | 0 | 0 | 0 | 0 | 0 | 0 | -4.397726e-07 | 24.7283
2023-06-19 23:50 | 1.0008 | 1.0005 | 1 | 1 | 3.635463 | 0 | 0 | 0 | 0 | 0 | 0 | -4.398459e-07 | 24.7283
2023-06-19 23:50 | 1.0174 | 0.001 | 2 | 1 | 3.635417 | 0 | 0 | 0 | 0 | 0 | 0 | -4.519437e-07 | 24.7283
2023-06-19 23:51 | 61.0205 | 60.0041 | 2 | 1 | 3.635244 | 0 | 0 | 0 | 0 | 0 | 0 | -4.444614e-05 | 24.73208
2023-06-19 23:52 | 121.0208 | 120.0044 | 2 | 1 | 3.641052 | 0 | 0 | 0 | 0 | 0 | 0 | -8.843828e-05 | 24.73586
2023-06-19 23:53 | 181.0211 | 180.0047 | 2 | 1 | 3.637918 | 0 | 0 | 0 | 0 | 0 | 0 | -0.0001324304 | 24.73963
2023-06-19 23:54 | 241.0214 | 240.005 | 2 | 1 | 3.637058 | 0 | 0 | 0 | 0 | 0 | 0 | -0.0001764226 | 24.73483
2023-06-19 23:55 | 301.0225 | 300.0061 | 2 | 1 | 3.641294 | 0 | 0 | 0 | 0 | 0 | 0 | -0.0002204153 | 24.74223
2023-06-19 23:56 | 361.0247 | 360.0083 | 2 | 1 | 3.633596 | 0 | 0 | 0 | 0 | 0 | 0 | -0.0002644088 | 24.74595
2023-06-19 23:57 | 421.0255 | 420.0091 | 2 | 1 | 3.629642 | 0 | 0 | 0 | 0 | 0 | 0 | -0.0003084013 | 24.71707
2023-06-19 23:58 | 481.0267 | 480.0103 | 2 | 1 | 3.639024 | 0 | 0 | 0 | 0 | 0 | 0 | -0.0003523941 | 24.73296
2023-06-19 23:59 | 541.0297 | 540.0133 | 2 | 1 | 3.636919 | 0 | 0 | 0 | 0 | 0 | 0 | -0.0003963882 | 24.73605
2023-06-20 | 601.0307 | 600.0143 | 2 | 1 | 3.642532 | 0 | 0 | 0 | 0 | 0 | 0 | -0.0004403809 | 24.73304
2023-06-20 00:01 | 661.031 | 660.0146 | 2 | 1 | 3.642715 | 0 | 0 | 0 | 0 | 0 | 0 | -0.000484373 | 24.74011
2023-06-20 00:02 | 721.0312 | 720.0148 | 2 | 1 | 3.642455 | 0 | 0 | 0 | 0 | 0 | 0 | -0.0005283651 | 24.7272
2023-06-20 00:03 | 781.0334 | 780.017 | 2 | 1 | 3.642521 | 0 | 0 | 0 | 0 | 0 | 0 | -0.0005723586 | 24.74233
2023-06-20 00:04 | 841.0342 | 840.0178 | 2 | 1 | 3.636421 | 0 | 0 | 0 | 0 | 0 | 0 | -0.0006163511 | 24.75741
2023-06-20 00:05 | 901.0343 | 900.0179 | 2 | 1 | 3.63036 | 0 | 0 | 0 | 0 | 0 | 0 | -0.0006603431 | 24.73111
2023-06-20 00:06 | 961.0353 | 960.0189 | 2 | 1 | 3.637641 | 0 | 0 | 0 | 0 | 0 | 0 | -0.0007043358 | 24.77203
2023-06-20 00:07 | 1021.036 | 1020.0196 | 2 | 1 | 3.639475 | 0 | 0 | 0 | 0 | 0 | 0 | -0.0007483282 | 24.81954
2023-06-20 00:08 | 1081.0367 | 1080.0203 | 2 | 1 | 3.630067 | 0 | 0 | 0 | 0 | 0 | 0 | -0.0007923207 | 24.77282
2023-06-20 00:09 | 1141.0369 | 1140.0205 | 2 | 1 | 3.643361 | 0 | 0 | 0 | 0 | 0 | 0 | -0.0008363127 | 24.73589
2023-06-20 00:10 | 1201.0387 | 1200.0223 | 2 | 1 | 3.631264 | 0 | 0 | 0 | 0 | 0 | 0 | -0.000880306 | 25.11771
2023-06-20 00:11 | 1261.0392 | 1260.0228 | 2 | 1 | 3.637555 | 0 | 0 | 0 | 0 | 0 | 0 | -0.0009242982 | 25.45666
2023-06-20 00:12 | 1315.087236 | 0.1002 | 3 | 1 | 3.635235 | 0 | 0 | 0 | 0 | 0 | 0 | -0.0009639263 | 25.06264
2023-06-20 00:12 | 1315.187436 | 0.2004 | 3 | 1 | 3.635219 | 0 | 0 | 0 | 0 | 0 | 0 | -0.0009746338 | 25.06264
2023-06-20 00:12 | 1315.286836 | 0.2998 | 3 | 1 | 3.635284 | 0 | 0 | 0 | 0 | 0 | 0 | -0.0009852558 | 25.06264
2023-06-20 00:12 | 1315.388436 | 0.4014 | 3 | 1 | 3.635264 | 0 | 0 | 0 | 0 | 0 | 0 | -0.0009961128 | 25.08187
2023-06-20 00:12 | 1315.486936 | 0.4999 | 3 | 1 | 3.635237 | 0 | 0 | 0 | 0 | 0 | 0 | -0.0008998402 | 25.08189
2023-06-20 00:12 | 1315.587136 | 0.6001 | 3 | 1 | 3.635202 | 0 | 0 | 0 | 0 | 0 | 0 | -0.000801906 | 25.08189
2023-06-20 00:12 | 1315.688236 | 0.7012 | 3 | 1 | 3.635193 | 0 | 0 | 0 | 0 | 0 | 0 | -0.0007030921 | 25.08189
2023-06-20 00:12 | 1315.787636 | 0.8006 | 3 | 1 | 3.635232 | 0 | 0 | 0 | 0 | 0 | 0 | -0.0006059398 | 25.08189
2023-06-20 00:12 | 1315.887336 | 0.9003 | 3 | 1 | 3.635173 | 0 | 0 | 0 | 0 | 0 | 0 | -0.0005084943 | 25.08189
2023-06-20 00:12 | 1315.987536 | 1.0005 | 3 | 1 | 3.635232 | 0 | 0 | 0 | 0 | 0 | 0 | -0.0004105601 | 25.08189
2023-06-20 00:12 | 1316.087536 | 1.1005 | 3 | 1 | 3.635149 | 0 | 0 | 0 | 0 | 0 | 0 | -0.0003128213 | 25.08189
2023-06-20 00:12 | 1316.187536 | 1.2005 | 3 | 1 | 3.63525 | 0 | 0 | 0 | 0 | 0 | 0 | -0.0002150826 | 25.08189
2023-06-20 00:12 | 1316.288136 | 1.3011 | 3 | 1 | 3.635229 | 0 | 0 | 0 | 0 | 0 | 0 | -0.0001167574 | 25.08189
2023-06-20 00:12 | 1316.387836 | 1.4008 | 3 | 1 | 3.635247 | 0 | 0 | 0 | 0 | 0 | 0 | -1.93119e-05 | 25.08189
2023-06-20 00:12 | 1316.488036 | 1.501 | 3 | 1 | 3.635267 | 0 | 0 | 0 | 0 | 0 | 0 | -1.711187e-05 | 25.08189
2023-06-20 00:12 | 1316.588236 | 1.6012 | 3 | 1 | 3.635247 | 0 | 0 | 0 | 0 | 0 | 0 | -1.491183e-05 | 25.08189
2023-06-20 00:12 | 1316.687536 | 1.7005 | 3 | 1 | 3.635237 | 0 | 0 | 0 | 0 | 0 | 0 | -1.273155e-05 | 25.08189
2023-06-20 00:12 | 1316.786836 | 1.7998 | 3 | 1 | 3.635224 | 0 | 0 | 0 | 0 | 0 | 0 | -1.055128e-05 | 25.08189
2023-06-20 00:12 | 1316.887236 | 1.9002 | 3 | 1 | 3.635248 | 0 | 0 | 0 | 0 | 0 | 0 | -8.346846e-06 | 25.08189
2023-06-20 00:12 | 1316.987036 | 2 | 3 | 1 | 3.635246 | 0 | 0 | 0 | 0 | 0 | 0 | -6.155591e-06 | 25.08189
2023-06-20 00:12 | 1317.087036 | 2.1 | 3 | 1 | 3.635202 | 0 | 0 | 0 | 0 | 0 | 0 | -3.959944e-06 | 25.08189
2023-06-20 00:12 | 1317.187236 | 2.2002 | 3 | 1 | 3.635186 | 0 | 0 | 0 | 0 | 0 | 0 | -1.759906e-06 | 25.08189
2023-06-20 00:12 | 1317.287236 | 2.3002 | 3 | 1 | 3.63523 | 0 | 0 | 0 | 0 | 0 | 0 | 4.357404e-07 | 25.08189
2023-06-20 00:12 | 1317.386836 | 2.3998 | 3 | 1 | 3.635266 | 0 | 0 | 0 | 0 | 0 | 0 | 2.622604e-06 | 25.08189
2023-06-20 00:12 | 1317.487136 | 2.5001 | 3 | 1 | 3.635251 | 0 | 0 | 0 | 0 | 0 | 0 | 1.470707e-05 | 25.08189
2023-06-20 00:12 | 1317.587336 | 2.6003 | 3 | 1 | 3.635255 | 0 | 0 | 0 | 0 | 0 | 0 | 2.677948e-05 | 25.08189
2023-06-20 00:12 | 1317.687636 | 2.7006 | 3 | 1 | 3.635297 | 0 | 0 | 0 | 0 | 0 | 0 | 3.886394e-05 | 25.08189
2023-06-20 00:12 | 1317.787436 | 2.8004 | 3 | 1 | 3.635281 | 0 | 0 | 0 | 0 | 0 | 0 | 5.088816e-05 | 25.08189
2023-06-20 00:12 | 1317.887236 | 2.9002 | 3 | 1 | 3.635232 | 0 | 0 | 0 | 0 | 0 | 0 | 6.291238e-05 | 25.08189
2023-06-20 00:12 | 1317.987436 | 3.0004 | 3 | 1 | 3.635369 | 0 | 0 | 0 | 0 | 0 | 0 | 7.49848e-05 | 25.08189
2023-06-20 00:12 | 1318.087436 | 3.1004 | 3 | 1 | 3.63525 | 0 | 0 | 0 | 0 | 0 | 0 | 8.703312e-05 | 25.08189
2023-06-20 00:12 | 1318.188236 | 3.2012 | 3 | 1 | 3.635287 | 0 | 0 | 0 | 0 | 0 | 0 | 9.917782e-05 | 25.08189
2023-06-20 00:12 | 1318.286836 | 3.2998 | 3 | 1 | 3.635249 | 0 | 0 | 0 | 0 | 0 | 0 | 0.0001110575 | 25.05954
2023-06-20 00:12 | 1318.388136 | 3.4011 | 3 | 1 | 3.635253 | 0 | 0 | 0 | 0 | 0 | 0 | 0.0001232624 | 25.05954
2023-06-20 00:12 | 1318.487536 | 3.5005 | 3 | 1 | 3.635188 | 0 | 0 | 0 | 0 | 0 | 0 | 0.0001128266 | 25.05954
2023-06-20 00:12 | 1318.586936 | 3.5999 | 3 | 1 | 3.635298 | 0 | 0 | 0 | 0 | 0 | 0 | 0.0001023908 | 25.05954
2023-06-20 00:12 | 1318.688236 | 3.7012 | 3 | 1 | 3.635264 | 0 | 0 | 0 | 0 | 0 | 0 | 9.175546e-05 | 25.05954
2023-06-20 00:12 | 1318.788336 | 3.8013 | 3 | 1 | 3.635262 | 0 | 0 | 0 | 0 | 0 | 0 | 8.124614e-05 | 25.05954
2023-06-20 00:12 | 1318.888036 | 3.901 | 3 | 1 | 3.635288 | 0 | 0 | 0 | 0 | 0 | 0 | 7.077882e-05 | 25.05954
2023-06-20 00:12 | 1318.987936 | 4.0009 | 3 | 1 | 3.635317 | 0 | 0 | 0 | 0 | 0 | 0 | 6.02905e-05 | 25.05954
2023-06-20 00:12 | 1319.088136 | 4.1011 | 3 | 1 | 3.635211 | 0 | 0 | 0 | 0 | 0 | 0 | 4.977069e-05 | 25.05954
2023-06-20 00:12 | 1319.187536 | 4.2005 | 3 | 1 | 3.635276 | 0 | 0 | 0 | 0 | 0 | 0 | 3.933487e-05 | 25.05954
2023-06-20 00:12 | 1319.287336 | 4.3003 | 3 | 1 | 3.635239 | 0 | 0 | 0 | 0 | 0 | 0 | 2.885705e-05 | 25.05954
2023-06-20 00:12 | 1319.387336 | 4.4003 | 3 | 1 | 3.635269 | 0 | 0 | 0 | 0 | 0 | 0 | 1.835823e-05 | 25.05954
2023-06-20 00:12 | 1319.487636 | 4.5006 | 3 | 1 | 3.635292 | 0 | 0 | 0 | 0 | 0 | 0 | 1.63487e-05 | 25.05954
2023-06-20 00:12 | 1319.586936 | 4.5999 | 3 | 1 | 3.63536 | 0 | 0 | 0 | 0 | 0 | 0 | 1.435921e-05 | 25.05954
2023-06-20 00:12 | 1319.688036 | 4.701 | 3 | 1 | 3.63525 | 0 | 0 | 0 | 0 | 0 | 0 | 1.233365e-05 | 25.05954
2023-06-20 00:12 | 1319.788136 | 4.8011 | 3 | 1 | 3.635309 | 0 | 0 | 0 | 0 | 0 | 0 | 1.032813e-05 | 25.05954
2023-06-20 00:12 | 1319.887136 | 4.9001 | 3 | 1 | 3.635278 | 0 | 0 | 0 | 0 | 0 | 0 | 8.34465e-06 | 25.05954
2023-06-20 00:12 | 1319.987336 | 5.0003 | 3 | 1 | 3.635324 | 0 | 0 | 0 | 0 | 0 | 0 | 6.337126e-06 | 25.05954
2023-06-20 00:12 | 1320.087536 | 5.1005 | 3 | 1 | 3.635273 | 0 | 0 | 0 | 0 | 0 | 0 | 4.329601e-06 | 25.05954
2023-06-20 00:12 | 1320.187536 | 5.2005 | 3 | 1 | 3.635319 | 0 | 0 | 0 | 0 | 0 | 0 | 2.326084e-06 | 25.05954
2023-06-20 00:12 | 1320.288336 | 5.3013 | 3 | 1 | 3.635273 | 0 | 0 | 0 | 0 | 0 | 0 | 3.065382e-07 | 25.05954
2023-06-20 00:12 | 1320.386936 | 5.3999 | 3 | 1 | 3.6353 | 0 | 0 | 0 | 0 | 0 | 0 | -1.66893e-06 | 25.05954
2023-06-20 00:12 | 1320.487136 | 5.5001 | 3 | 1 | 3.635308 | 0 | 0 | 0 | 0 | 0 | 0 | -9.049995e-07 | 25.05954
2023-06-20 00:12 | 1320.587136 | 5.6001 | 3 | 1 | 3.635292 | 0 | 0 | 0 | 0 | 0 | 0 | -1.425937e-07 | 25.05954
2023-06-20 00:12 | 1320.687136 | 5.7001 | 3 | 1 | 3.635259 | 0 | 0 | 0 | 0 | 0 | 0 | 6.198121e-07 | 25.05954
2023-06-20 00:12 | 1320.787736 | 5.8007 | 3 | 1 | 3.635285 | 0 | 0 | 0 | 0 | 0 | 0 | 1.386792e-06 | 25.05954
2023-06-20 00:12 | 1320.887536 | 5.9005 | 3 | 1 | 3.63527 | 0 | 0 | 0 | 0 | 0 | 0 | 2.147673e-06 | 25.05954
2023-06-20 00:12 | 1320.987536 | 6.0005 | 3 | 1 | 3.635354 | 0 | 0 | 0 | 0 | 0 | 0 | 2.910079e-06 | 25.05954
2023-06-20 00:12 | 1321.086936 | 6.0999 | 3 | 1 | 3.635263 | 0 | 0 | 0 | 0 | 0 | 0 | 3.66791e-06 | 25.07785
2023-06-20 00:12 | 1321.187136 | 6.2001 | 3 | 1 | 3.635416 | 0 | 0 | 0 | 0 | 0 | 0 | 4.431841e-06 | 25.07785
2023-06-20 00:12 | 1321.287336 | 6.3003 | 3 | 1 | 3.635318 | 0 | 0 | 0 | 0 | 0 | 0 | 5.195771e-06 | 25.07785
2023-06-20 00:12 | 1321.387636 | 6.4006 | 3 | 1 | 3.635331 | 0 | 0 | 0 | 0 | 0 | 0 | 5.960464e-06 | 25.07785
2023-06-20 00:12 | 1321.487736 | 6.5007 | 3 | 1 | 3.635315 | 0 | 0 | 0 | 0 | 0 | 0 | 1.713644e-06 | 25.07785
2023-06-20 00:12 | 1321.587136 | 6.6001 | 3 | 1 | 3.635321 | 0 | 0 | 0 | 0 | 0 | 0 | -2.503479e-06 | 25.07785
2023-06-20 00:12 | 1321.688436 | 6.7014 | 3 | 1 | 3.635338 | 0 | 0 | 0 | 0 | 0 | 0 | -6.80121e-06 | 25.07785
2023-06-20 00:12 | 1321.786936 | 6.7999 | 3 | 1 | 3.635402 | 0 | 0 | 0 | 0 | 0 | 0 | -1.098015e-05 | 25.07785
2023-06-20 00:12 | 1321.888136 | 6.9011 | 3 | 1 | 3.635322 | 0 | 0 | 0 | 0 | 0 | 0 | -1.527364e-05 | 25.07785
2023-06-20 00:12 | 1321.987136 | 7.0001 | 3 | 1 | 3.635321 | 0 | 0 | 0 | 0 | 0 | 0 | -1.947379e-05 | 25.07785
2023-06-20 00:12 | 1322.087336 | 7.1003 | 3 | 1 | 3.635342 | 0 | 0 | 0 | 0 | 0 | 0 | -2.372485e-05 | 25.07785
2023-06-20 00:12 | 1322.187536 | 7.2005 | 3 | 1 | 3.635309 | 0 | 0 | 0 | 0 | 0 | 0 | -2.797592e-05 | 25.07785
2023-06-20 00:12 | 1322.287536 | 7.3005 | 3 | 1 | 3.635396 | 0 | 0 | 0 | 0 | 0 | 0 | -3.221849e-05 | 25.07785
2023-06-20 00:12 | 1322.387936 | 7.4009 | 3 | 1 | 3.635265 | 0 | 0 | 0 | 0 | 0 | 0 | -3.647804e-05 | 25.07785
2023-06-20 00:12 | 1322.487336 | 7.5003 | 3 | 1 | 3.635391 | 0 | 0 | 0 | 0 | 0 | 0 | -2.559376e-05 | 25.07785
2023-06-20 00:12 | 1322.587736 | 7.6007 | 3 | 1 | 3.635304 | 0 | 0 | 0 | 0 | 0 | 0 | -1.459998e-05 | 25.07785
2023-06-20 00:12 | 1322.687936 | 7.7009 | 3 | 1 | 3.635311 | 0 | 0 | 0 | 0 | 0 | 0 | -3.628094e-06 | 25.07785
2023-06-20 00:12 | 1322.787336 | 7.8003 | 3 | 1 | 3.635346 | 0 | 0 | 0 | 0 | 0 | 0 | 7.256189e-06 | 25.07785
2023-06-20 00:12 | 1322.887736 | 7.9007 | 3 | 1 | 3.635293 | 0 | 0 | 0 | 0 | 0 | 0 | 1.824997e-05 | 25.07785
2023-06-20 00:12 | 1322.987236 | 8.0002 | 3 | 1 | 3.635326 | 0 | 0 | 0 | 0 | 0 | 0 | 2.91452e-05 | 25.07785
2023-06-20 00:12 | 1323.087536 | 8.1005 | 3 | 1 | 3.635276 | 0 | 0 | 0 | 0 | 0 | 0 | 4.012804e-05 | 25.07785
2023-06-20 00:12 | 1323.187336 | 8.2003 | 3 | 1 | 3.63534 | 0 | 0 | 0 | 0 | 0 | 0 | 5.105612e-05 | 25.07785
2023-06-20 00:12 | 1323.287736 | 8.3007 | 3 | 1 | 3.635348 | 0 | 0 | 0 | 0 | 0 | 0 | 6.20499e-05 | 25.07785
2023-06-20 00:12 | 1323.387336 | 8.4003 | 3 | 1 | 3.635401 | 0 | 0 | 0 | 0 | 0 | 0 | 7.295609e-05 | 25.07785
2023-06-20 00:12 | 1323.487336 | 8.5003 | 3 | 1 | 3.635431 | 0 | 0 | 0 | 0 | 0 | 0 | 7.729097e-05 | 25.07785
2023-06-20 00:12 | 1323.587536 | 8.6005 | 3 | 1 | 3.635358 | 0 | 0 | 0 | 0 | 0 | 0 | 8.163452e-05 | 25.07785
2023-06-20 00:12 | 1323.686936 | 8.6999 | 3 | 1 | 3.635433 | 0 | 0 | 0 | 0 | 0 | 0 | 8.59434e-05 | 25.07785
2023-06-20 00:12 | 1323.786936 | 8.7999 | 3 | 1 | 3.635338 | 0 | 0 | 0 | 0 | 0 | 0 | 9.027828e-05 | 25.07785
2023-06-20 00:12 | 1323.888336 | 8.9013 | 3 | 1 | 3.635343 | 0 | 0 | 0 | 0 | 0 | 0 | 9.467385e-05 | 25.03259
2023-06-20 00:12 | 1323.987736 | 9.0007 | 3 | 1 | 3.635358 | 0 | 0 | 0 | 0 | 0 | 0 | 9.898272e-05 | 25.03259
2023-06-20 00:12 | 1324.087136 | 9.1001 | 3 | 1 | 3.635341 | 0 | 0 | 0 | 0 | 0 | 0 | 0.0001032916 | 25.03259
2023-06-20 00:12 | 1324.187336 | 9.2003 | 3 | 1 | 3.63536 | 0 | 0 | 0 | 0 | 0 | 0 | 0.0001076352 | 25.03259
2023-06-20 00:12 | 1324.287336 | 9.3003 | 3 | 1 | 3.635338 | 0 | 0 | 0 | 0 | 0 | 0 | 0.00011197 | 25.03259
2023-06-20 00:12 | 1324.388336 | 9.4013 | 3 | 1 | 3.635295 | 0 | 0 | 0 | 0 | 0 | 0 | 0.0001163483 | 25.03259
2023-06-20 00:12 | 1324.487836 | 9.5008 | 3 | 1 | 3.635371 | 0 | 0 | 0 | 0 | 0 | 0 | 9.879617e-05 | 25.03259
2023-06-20 00:12 | 1324.587136 | 9.6001 | 3 | 1 | 3.635381 | 0 | 0 | 0 | 0 | 0 | 0 | 8.127935e-05 | 25.03259
2023-06-20 00:12 | 1324.687136 | 9.7001 | 3 | 1 | 3.635345 | 0 | 0 | 0 | 0 | 0 | 0 | 6.363905e-05 | 25.03259
2023-06-20 00:12 | 1324.787336 | 9.8003 | 3 | 1 | 3.635395 | 0 | 0 | 0 | 0 | 0 | 0 | 4.596346e-05 | 25.03259
2023-06-20 00:12 | 1324.886936 | 9.8999 | 3 | 1 | 3.635335 | 0 | 0 | 0 | 0 | 0 | 0 | 2.839372e-05 | 25.03259
2023-06-20 00:12 | 1324.987336 | 10.0003 | 3 | 1 | 3.635357 | 0 | 0 | 0 | 0 | 0 | 0 | 1.068286e-05 | 25.03259
2023-06-20 00:12 | 1325.087636 | 10.1006 | 3 | 1 | 3.635389 | 0 | 0 | 0 | 0 | 0 | 0 | -7.010361e-06 | 25.03259
2023-06-20 00:12 | 1325.188036 | 10.201 | 3 | 1 | 3.635296 | 0 | 0 | 0 | 0 | 0 | 0 | -2.472122e-05 | 25.03259
2023-06-20 00:12 | 1325.287136 | 10.3001 | 3 | 1 | 3.63537 | 0 | 0 | 0 | 0 | 0 | 0 | -4.220276e-05 | 25.03259
2023-06-20 00:12 | 1325.387136 | 10.4001 | 3 | 1 | 3.635413 | 0 | 0 | 0 | 0 | 0 | 0 | -5.984306e-05 | 25.03259
2023-06-20 00:12 | 1325.487336 | 10.5003 | 3 | 1 | 3.635319 | 0 | 0 | 0 | 0 | 0 | 0 | -6.001017e-05 | 25.03259
2023-06-20 00:12 | 1325.588336 | 10.6013 | 3 | 1 | 3.635311 | 0 | 0 | 0 | 0 | 0 | 0 | -6.017862e-05 | 25.03259
2023-06-20 00:12 | 1325.687036 | 10.7 | 3 | 1 | 3.635361 | 0 | 0 | 0 | 0 | 0 | 0 | -6.034323e-05 | 25.03259
2023-06-20 00:12 | 1325.787336 | 10.8003 | 3 | 1 | 3.635388 | 0 | 0 | 0 | 0 | 0 | 0 | -6.05105e-05 | 25.03259
2023-06-20 00:12 | 1325.887736 | 10.9007 | 3 | 1 | 3.635387 | 0 | 0 | 0 | 0 | 0 | 0 | -6.067795e-05 | 25.03259
2023-06-20 00:12 | 1325.987136 | 11.0001 | 3 | 1 | 3.63541 | 0 | 0 | 0 | 0 | 0 | 0 | -6.084372e-05 | 25.03259
2023-06-20 00:12 | 1326.087136 | 11.1001 | 3 | 1 | 3.635376 | 0 | 0 | 0 | 0 | 0 | 0 | -6.10105e-05 | 25.03259
2023-06-20 00:12 | 1326.187136 | 11.2001 | 3 | 1 | 3.63541 | 0 | 0 | 0 | 0 | 0 | 0 | -6.117727e-05 | 25.03259
2023-06-20 00:12 | 1326.287336 | 11.3003 | 3 | 1 | 3.635384 | 0 | 0 | 0 | 0 | 0 | 0 | -6.134438e-05 | 25.03259
2023-06-20 00:12 | 1326.387836 | 11.4008 | 3 | 1 | 3.635459 | 0 | 0 | 0 | 0 | 0 | 0 | -6.151199e-05 | 25.03259
2023-06-20 00:12 | 1326.487236 | 11.5002 | 3 | 1 | 3.63532 | 0 | 0 | 0 | 0 | 0 | 0 | -5.382974e-05 | 25.03259
2023-06-20 00:12 | 1326.587636 | 11.6006 | 3 | 1 | 3.635343 | 0 | 0 | 0 | 0 | 0 | 0 | -4.60702e-05 | 25.03259
2023-06-20 00:12 | 1326.688136 | 11.7011 | 3 | 1 | 3.635414 | 0 | 0 | 0 | 0 | 0 | 0 | -3.830293e-05 | 25.03259
2023-06-20 00:12 | 1326.788236 | 11.8012 | 3 | 1 | 3.635432 | 0 | 0 | 0 | 0 | 0 | 0 | -3.056657e-05 | 25.06236
2023-06-20 00:12 | 1326.887436 | 11.9004 | 3 | 1 | 3.635383 | 0 | 0 | 0 | 0 | 0 | 0 | -2.289978e-05 | 25.06236
2023-06-20 00:12 | 1326.986836 | 11.9998 | 3 | 1 | 3.635391 | 0 | 0 | 0 | 0 | 0 | 0 | -1.521752e-05 | 25.06236
2023-06-20 00:12 | 1327.086836 | 12.0998 | 3 | 1 | 3.635432 | 0 | 0 | 0 | 0 | 0 | 0 | -7.488896e-06 | 25.06236
2023-06-20 00:12 | 1327.187036 | 12.2 | 3 | 1 | 3.635405 | 0 | 0 | 0 | 0 | 0 | 0 | 2.551878e-07 | 25.06236
2023-06-20 00:12 | 1327.287136 | 12.3001 | 3 | 1 | 3.635406 | 0 | 0 | 0 | 0 | 0 | 0 | 7.991543e-06 | 25.06236
2023-06-20 00:12 | 1327.387336 | 12.4003 | 3 | 1 | 3.635378 | 0 | 0 | 0 | 0 | 0 | 0 | 1.573563e-05 | 25.06236
2023-06-20 00:12 | 1327.487736 | 12.5007 | 3 | 1 | 3.635369 | 0 | 0 | 0 | 0 | 0 | 0 | 2.042967e-05 | 25.06236
2023-06-20 00:12 | 1327.587136 | 12.6001 | 3 | 1 | 3.635438 | 0 | 0 | 0 | 0 | 0 | 0 | 2.507696e-05 | 25.06236
2023-06-20 00:12 | 1327.687436 | 12.7004 | 3 | 1 | 3.635483 | 0 | 0 | 0 | 0 | 0 | 0 | 2.976633e-05 | 25.06236
2023-06-20 00:12 | 1327.787536 | 12.8005 | 3 | 1 | 3.635396 | 0 | 0 | 0 | 0 | 0 | 0 | 3.444634e-05 | 25.06236
2023-06-20 00:12 | 1327.887136 | 12.9001 | 3 | 1 | 3.635384 | 0 | 0 | 0 | 0 | 0 | 0 | 3.910298e-05 | 25.06236
2023-06-20 00:12 | 1327.988336 | 13.0013 | 3 | 1 | 3.635331 | 0 | 0 | 0 | 0 | 0 | 0 | 4.383443e-05 | 25.06236
2023-06-20 00:12 | 1328.087436 | 13.1004 | 3 | 1 | 3.635408 | 0 | 0 | 0 | 0 | 0 | 0 | 4.846769e-05 | 25.06236
2023-06-20 00:12 | 1328.186936 | 13.1999 | 3 | 1 | 3.635501 | 0 | 0 | 0 | 0 | 0 | 0 | 5.311966e-05 | 25.06236
2023-06-20 00:12 | 1328.287136 | 13.3001 | 3 | 1 | 3.635384 | 0 | 0 | 0 | 0 | 0 | 0 | 5.780435e-05 | 25.06236
2023-06-20 00:12 | 1328.386836 | 13.3998 | 3 | 1 | 3.635388 | 0 | 0 | 0 | 0 | 0 | 0 | 6.246567e-05 | 25.06236
2023-06-20 00:12 | 1328.487636 | 13.5006 | 3 | 1 | 3.63548 | 0 | 0 | 0 | 0 | 0 | 0 | 5.591198e-05 | 25.06236
2023-06-20 00:12 | 1328.587036 | 13.6 | 3 | 1 | 3.635408 | 0 | 0 | 0 | 0 | 0 | 0 | 4.944931e-05 | 25.06236
2023-06-20 00:12 | 1328.687936 | 13.7009 | 3 | 1 | 3.635353 | 0 | 0 | 0 | 0 | 0 | 0 | 4.288912e-05 | 25.06236
2023-06-20 00:12 | 1328.787236 | 13.8002 | 3 | 1 | 3.635429 | 0 | 0 | 0 | 0 | 0 | 0 | 3.643296e-05 | 25.06236
2023-06-20 00:12 | 1328.888236 | 13.9012 | 3 | 1 | 3.635425 | 0 | 0 | 0 | 0 | 0 | 0 | 2.986627e-05 | 25.06236
2023-06-20 00:12 | 1328.986936 | 13.9999 | 3 | 1 | 3.635437 | 0 | 0 | 0 | 0 | 0 | 0 | 2.344911e-05 | 25.06236
2023-06-20 00:12 | 1329.087036 | 14.1 | 3 | 1 | 3.635393 | 0 | 0 | 0 | 0 | 0 | 0 | 1.694094e-05 | 25.06236
2023-06-20 00:12 | 1329.187436 | 14.2004 | 3 | 1 | 3.635441 | 0 | 0 | 0 | 0 | 0 | 0 | 1.041325e-05 | 25.06236
2023-06-20 00:12 | 1329.287036 | 14.3 | 3 | 1 | 3.635415 | 0 | 0 | 0 | 0 | 0 | 0 | 3.937586e-06 | 25.06236
2023-06-20 00:12 | 1329.387936 | 14.4009 | 3 | 1 | 3.63542 | 0 | 0 | 0 | 0 | 0 | 0 | -2.622604e-06 | 25.06236
2023-06-20 00:12 | 1329.487336 | 14.5003 | 3 | 1 | 3.635431 | 0 | 0 | 0 | 0 | 0 | 0 | 4.893676e-06 | 25.06236
2023-06-20 00:12 | 1329.586836 | 14.5998 | 3 | 1 | 3.635458 | 0 | 0 | 0 | 0 | 0 | 0 | 1.241752e-05 | 25.09024
2023-06-20 00:12 | 1329.688036 | 14.701 | 3 | 1 | 3.635362 | 0 | 0 | 0 | 0 | 0 | 0 | 2.006991e-05 | 25.09027
2023-06-20 00:12 | 1329.787336 | 14.8003 | 3 | 1 | 3.63545 | 0 | 0 | 0 | 0 | 0 | 0 | 2.757862e-05 | 25.09027
2023-06-20 00:12 | 1329.887736 | 14.9007 | 3 | 1 | 3.635397 | 0 | 0 | 0 | 0 | 0 | 0 | 3.517052e-05 | 25.09027
2023-06-20 00:12 | 1329.987236 | 15.0002 | 3 | 1 | 3.635348 | 0 | 0 | 0 | 0 | 0 | 0 | 4.269436e-05 | 25.09027
2023-06-20 00:12 | 1330.088336 | 15.1013 | 3 | 1 | 3.635404 | 0 | 0 | 0 | 0 | 0 | 0 | 5.033919e-05 | 25.09027
2023-06-20 00:12 | 1330.187836 | 15.2008 | 3 | 1 | 3.635428 | 0 | 0 | 0 | 0 | 0 | 0 | 5.786303e-05 | 25.09027
2023-06-20 00:12 | 1330.287136 | 15.3001 | 3 | 1 | 3.635455 | 0 | 0 | 0 | 0 | 0 | 0 | 6.537175e-05 | 25.09027
2023-06-20 00:12 | 1330.387436 | 15.4004 | 3 | 1 | 3.635414 | 0 | 0 | 0 | 0 | 0 | 0 | 7.295609e-05 | 25.09027
2023-06-20 00:12 | 1330.487436 | 15.5004 | 3 | 1 | 3.635385 | 0 | 0 | 0 | 0 | 0 | 0 | 6.382009e-05 | 25.09027
2023-06-20 00:12 | 1330.587636 | 15.6006 | 3 | 1 | 3.635398 | 0 | 0 | 0 | 0 | 0 | 0 | 5.466581e-05 | 25.09027
2023-06-20 00:12 | 1330.686836 | 15.6998 | 3 | 1 | 3.635412 | 0 | 0 | 0 | 0 | 0 | 0 | 4.56029e-05 | 25.09027
2023-06-20 00:12 | 1330.787636 | 15.8006 | 3 | 1 | 3.635401 | 0 | 0 | 0 | 0 | 0 | 0 | 3.639381e-05 | 25.09027
2023-06-20 00:12 | 1330.887936 | 15.9009 | 3 | 1 | 3.635494 | 0 | 0 | 0 | 0 | 0 | 0 | 2.723041e-05 | 25.09027
2023-06-20 00:12 | 1330.987236 | 16.0002 | 3 | 1 | 3.635463 | 0 | 0 | 0 | 0 | 0 | 0 | 1.815836e-05 | 25.09027
2023-06-20 00:12 | 1331.087236 | 16.1002 | 3 | 1 | 3.635478 | 0 | 0 | 0 | 0 | 0 | 0 | 9.02236e-06 | 25.09027
2023-06-20 00:12 | 1331.187436 | 16.2004 | 3 | 1 | 3.63546 | 0 | 0 | 0 | 0 | 0 | 0 | -1.319114e-07 | 25.09027
2023-06-20 00:12 | 1331.286836 | 16.2998 | 3 | 1 | 3.63538 | 0 | 0 | 0 | 0 | 0 | 0 | -9.213095e-06 | 25.09027
2023-06-20 00:12 | 1331.386936 | 16.3999 | 3 | 1 | 3.635379 | 0 | 0 | 0 | 0 | 0 | 0 | -1.835823e-05 | 25.09027
2023-06-20 00:12 | 1331.488336 | 16.5013 | 3 | 1 | 3.635415 | 0 | 0 | 0 | 0 | 0 | 0 | -1.343231e-05 | 25.09027
2023-06-20 00:12 | 1331.586936 | 16.5999 | 3 | 1 | 3.635386 | 0 | 0 | 0 | 0 | 0 | 0 | -8.642412e-06 | 25.09027
2023-06-20 00:12 | 1331.687136 | 16.7001 | 3 | 1 | 3.635418 | 0 | 0 | 0 | 0 | 0 | 0 | -3.774786e-06 | 25.09027
2023-06-20 00:12 | 1331.787336 | 16.8003 | 3 | 1 | 3.63543 | 0 | 0 | 0 | 0 | 0 | 0 | 1.092839e-06 | 25.09027
2023-06-20 00:12 | 1331.886936 | 16.8999 | 3 | 1 | 3.635385 | 0 | 0 | 0 | 0 | 0 | 0 | 5.931317e-06 | 25.09027
2023-06-20 00:12 | 1331.987536 | 17.0005 | 3 | 1 | 3.635447 | 0 | 0 | 0 | 0 | 0 | 0 | 1.081837e-05 | 25.09027
2023-06-20 00:12 | 1332.087536 | 17.1005 | 3 | 1 | 3.635437 | 0 | 0 | 0 | 0 | 0 | 0 | 1.567628e-05 | 25.09027
2023-06-20 00:12 | 1332.186936 | 17.1999 | 3 | 1 | 3.635429 | 0 | 0 | 0 | 0 | 0 | 0 | 2.050505e-05 | 25.09027
2023-06-20 00:12 | 1332.286936 | 17.2999 | 3 | 1 | 3.635464 | 0 | 0 | 0 | 0 | 0 | 0 | 2.536296e-05 | 25.09027
2023-06-20 00:12 | 1332.388136 | 17.4011 | 3 | 1 | 3.635437 | 0 | 0 | 0 | 0 | 0 | 0 | 3.027916e-05 | 25.09027
2023-06-20 00:12 | 1332.487536 | 17.5005 | 3 | 1 | 3.635466 | 0 | 0 | 0 | 0 | 0 | 0 | 1.612106e-05 | 25.10144
2023-06-20 00:12 | 1332.586936 | 17.5999 | 3 | 1 | 3.635488 | 0 | 0 | 0 | 0 | 0 | 0 | 1.962963e-06 | 25.10144
2023-06-20 00:12 | 1332.688136 | 17.7011 | 3 | 1 | 3.635443 | 0 | 0 | 0 | 0 | 0 | 0 | -1.245152e-05 | 25.10144
2023-06-20 00:12 | 1332.787336 | 17.8003 | 3 | 1 | 3.635391 | 0 | 0 | 0 | 0 | 0 | 0 | -2.658113e-05 | 25.10144
2023-06-20 00:12 | 1332.887736 | 17.9007 | 3 | 1 | 3.635469 | 0 | 0 | 0 | 0 | 0 | 0 | -4.088166e-05 | 25.10144
2023-06-20 00:12 | 1332.988036 | 18.001 | 3 | 1 | 3.635445 | 0 | 0 | 0 | 0 | 0 | 0 | -5.516795e-05 | 25.10144
2023-06-20 00:12 | 1333.088136 | 18.1011 | 3 | 1 | 3.635478 | 0 | 0 | 0 | 0 | 0 | 0 | -6.942576e-05 | 25.10144
2023-06-20 00:12 | 1333.187536 | 18.2005 | 3 | 1 | 3.635461 | 0 | 0 | 0 | 0 | 0 | 0 | -8.358386e-05 | 25.10144
2023-06-20 00:12 | 1333.287136 | 18.3001 | 3 | 1 | 3.635485 | 0 | 0 | 0 | 0 | 0 | 0 | -9.777044e-05 | 25.10144
2023-06-20 00:12 | 1333.387436 | 18.4004 | 3 | 1 | 3.635437 | 0 | 0 | 0 | 0 | 0 | 0 | -0.0001120567 | 25.10144
2023-06-20 00:12 | 1333.486836 | 18.4998 | 3 | 1 | 3.635463 | 0 | 0 | 0 | 0 | 0 | 0 | -0.000104802 | 25.10144
2023-06-20 00:12 | 1333.587036 | 18.6 | 3 | 1 | 3.635465 | 0 | 0 | 0 | 0 | 0 | 0 | -9.748887e-05 | 25.10144
2023-06-20 00:12 | 1333.687636 | 18.7006 | 3 | 1 | 3.635395 | 0 | 0 | 0 | 0 | 0 | 0 | -9.014655e-05 | 25.10144
2023-06-20 00:12 | 1333.787536 | 18.8005 | 3 | 1 | 3.635412 | 0 | 0 | 0 | 0 | 0 | 0 | -8.285532e-05 | 25.10144
2023-06-20 00:12 | 1333.888036 | 18.901 | 3 | 1 | 3.635407 | 0 | 0 | 0 | 0 | 0 | 0 | -7.55203e-05 | 25.10144
2023-06-20 00:12 | 1333.987436 | 19.0004 | 3 | 1 | 3.635484 | 0 | 0 | 0 | 0 | 0 | 0 | -6.826556e-05 | 25.10144
2023-06-20 00:12 | 1334.087436 | 19.1004 | 3 | 1 | 3.635369 | 0 | 0 | 0 | 0 | 0 | 0 | -6.096704e-05 | 25.10144
2023-06-20 00:12 | 1334.186836 | 19.1998 | 3 | 1 | 3.635512 | 0 | 0 | 0 | 0 | 0 | 0 | -5.37123e-05 | 25.10144
2023-06-20 00:12 | 1334.288036 | 19.301 | 3 | 1 | 3.635403 | 0 | 0 | 0 | 0 | 0 | 0 | -4.632619e-05 | 25.10144
2023-06-20 00:12 | 1334.387036 | 19.4 | 3 | 1 | 3.635463 | 0 | 0 | 0 | 0 | 0 | 0 | -3.910065e-05 | 25.10144
2023-06-20 00:12 | 1334.486836 | 19.4998 | 3 | 1 | 3.635436 | 0 | 0 | 0 | 0 | 0 | 0 | -2.376414e-05 | 25.10144
2023-06-20 00:12 | 1334.587236 | 19.6002 | 3 | 1 | 3.635461 | 0 | 0 | 0 | 0 | 0 | 0 | -8.33543e-06 | 25.10144
2023-06-20 00:12 | 1334.687436 | 19.7004 | 3 | 1 | 3.635392 | 0 | 0 | 0 | 0 | 0 | 0 | 7.062546e-06 | 25.10144
2023-06-20 00:12 | 1334.787636 | 19.8006 | 3 | 1 | 3.635319 | 0 | 0 | 0 | 0 | 0 | 0 | 2.246052e-05 | 25.10144
2023-06-20 00:12 | 1334.887436 | 19.9004 | 3 | 1 | 3.635396 | 0 | 0 | 0 | 0 | 0 | 0 | 3.779703e-05 | 25.10144
2023-06-20 00:12 | 1334.987636 | 20.0006 | 3 | 1 | 3.63545 | 0 | 0 | 0 | 0 | 0 | 0 | 5.3195e-05 | 25.10144
2023-06-20 00:12 | 1335.087036 | 20.1 | 3 | 1 | 3.635468 | 0 | 0 | 0 | 0 | 0 | 0 | 6.847004e-05 | 25.10144
2023-06-20 00:12 | 1335.187236 | 20.2002 | 3 | 1 | 3.635456 | 0 | 0 | 0 | 0 | 0 | 0 | 8.386802e-05 | 25.10144
2023-06-20 00:12 | 1335.287236 | 20.3002 | 3 | 1 | 3.635529 | 0 | 0 | 0 | 0 | 0 | 0 | 9.923526e-05 | 25.09334
2023-06-20 00:12 | 1335.387736 | 20.4007 | 3 | 1 | 3.635477 | 0 | 0 | 0 | 0 | 0 | 0 | 0.0001146793 | 25.09334
2023-06-20 00:12 | 1335.487036 | 20.5 | 3 | 1 | 3.635539 | 0 | 0 | 0 | 0 | 0 | 0 | 9.976262e-05 | 25.09334
2023-06-20 00:12 | 1335.587236 | 20.6002 | 3 | 1 | 3.635512 | 0 | 0 | 0 | 0 | 0 | 0 | 8.47107e-05 | 25.09334
2023-06-20 00:12 | 1335.687636 | 20.7006 | 3 | 1 | 3.635505 | 0 | 0 | 0 | 0 | 0 | 0 | 6.962874e-05 | 25.09334
2023-06-20 00:12 | 1335.787036 | 20.8 | 3 | 1 | 3.635495 | 0 | 0 | 0 | 0 | 0 | 0 | 5.4697e-05 | 25.09334
2023-06-20 00:12 | 1335.887536 | 20.9005 | 3 | 1 | 3.635529 | 0 | 0 | 0 | 0 | 0 | 0 | 3.960002e-05 | 25.09334
2023-06-20 00:12 | 1335.987636 | 21.0006 | 3 | 1 | 3.63548 | 0 | 0 | 0 | 0 | 0 | 0 | 2.456312e-05 | 25.09334
2023-06-20 00:12 | 1336.087036 | 21.1 | 3 | 1 | 3.635461 | 0 | 0 | 0 | 0 | 0 | 0 | 9.631381e-06 | 25.09334
2023-06-20 00:12 | 1336.187436 | 21.2004 | 3 | 1 | 3.635439 | 0 | 0 | 0 | 0 | 0 | 0 | -5.450579e-06 | 25.09334
2023-06-20 00:12 | 1336.287436 | 21.3004 | 3 | 1 | 3.635444 | 0 | 0 | 0 | 0 | 0 | 0 | -2.047245e-05 | 25.09334
2023-06-20 00:12 | 1336.387636 | 21.4006 | 3 | 1 | 3.635489 | 0 | 0 | 0 | 0 | 0 | 0 | -3.552437e-05 | 25.09334
2023-06-20 00:12 | 1336.487036 | 21.5 | 3 | 1 | 3.6355 | 0 | 0 | 0 | 0 | 0 | 0 | -3.054812e-05 | 25.09334
2023-06-20 00:12 | 1336.587236 | 21.6002 | 3 | 1 | 3.635459 | 0 | 0 | 0 | 0 | 0 | 0 | -2.553181e-05 | 25.09334
2023-06-20 00:12 | 1336.687536 | 21.7005 | 3 | 1 | 3.63548 | 0 | 0 | 0 | 0 | 0 | 0 | -2.051051e-05 | 25.09334
2023-06-20 00:12 | 1336.786836 | 21.7998 | 3 | 1 | 3.635438 | 0 | 0 | 0 | 0 | 0 | 0 | -1.553926e-05 | 25.09334
2023-06-20 00:12 | 1336.887836 | 21.9008 | 3 | 1 | 3.635483 | 0 | 0 | 0 | 0 | 0 | 0 | -1.048291e-05 | 25.09334
2023-06-20 00:12 | 1336.986836 | 21.9998 | 3 | 1 | 3.635502 | 0 | 0 | 0 | 0 | 0 | 0 | -5.526681e-06 | 25.09334
2023-06-20 00:12 | 1337.087036 | 22.1 | 3 | 1 | 3.635523 | 0 | 0 | 0 | 0 | 0 | 0 | -5.103793e-07 | 25.09334
2023-06-20 00:12 | 1337.187236 | 22.2002 | 3 | 1 | 3.635581 | 0 | 0 | 0 | 0 | 0 | 0 | 4.505923e-06 | 25.09334
2023-06-20 00:12 | 1337.287236 | 22.3002 | 3 | 1 | 3.635424 | 0 | 0 | 0 | 0 | 0 | 0 | 9.512212e-06 | 25.09334
2023-06-20 00:12 | 1337.387736 | 22.4007 | 3 | 1 | 3.63551 | 0 | 0 | 0 | 0 | 0 | 0 | 1.454353e-05 | 25.09334
2023-06-20 00:12 | 1337.487036 | 22.5 | 3 | 1 | 3.635424 | 0 | 0 | 0 | 0 | 0 | 0 | 8.173057e-06 | 25.09334
2023-06-20 00:12 | 1337.588336 | 22.6013 | 3 | 1 | 3.635519 | 0 | 0 | 0 | 0 | 0 | 0 | 1.674272e-06 | 25.09334
2023-06-20 00:12 | 1337.687636 | 22.7006 | 3 | 1 | 3.635439 | 0 | 0 | 0 | 0 | 0 | 0 | -4.696204e-06 | 25.09334
2023-06-20 00:12 | 1337.787036 | 22.8 | 3 | 1 | 3.635468 | 0 | 0 | 0 | 0 | 0 | 0 | -1.10731e-05 | 25.09334
2023-06-20 00:12 | 1337.887236 | 22.9002 | 3 | 1 | 3.635477 | 0 | 0 | 0 | 0 | 0 | 0 | -1.750131e-05 | 25.09334
2023-06-20 00:12 | 1337.987236 | 23.0002 | 3 | 1 | 3.635507 | 0 | 0 | 0 | 0 | 0 | 0 | -2.39167e-05 | 25.09334
2023-06-20 00:12 | 1338.087236 | 23.1002 | 3 | 1 | 3.63545 | 0 | 0 | 0 | 0 | 0 | 0 | -3.033208e-05 | 25.06547
2023-06-20 00:12 | 1338.187536 | 23.2005 | 3 | 1 | 3.63548 | 0 | 0 | 0 | 0 | 0 | 0 | -3.676671e-05 | 25.06547
2023-06-20 00:12 | 1338.286936 | 23.2999 | 3 | 1 | 3.635531 | 0 | 0 | 0 | 0 | 0 | 0 | -4.31436e-05 | 25.06547
2023-06-20 00:12 | 1338.387436 | 23.4004 | 3 | 1 | 3.635409 | 0 | 0 | 0 | 0 | 0 | 0 | -4.959106e-05 | 25.06547
2023-06-20 00:12 | 1338.487636 | 23.5006 | 3 | 1 | 3.635424 | 0 | 0 | 0 | 0 | 0 | 0 | -4.870786e-05 | 25.06547
2023-06-20 00:12 | 1338.587036 | 23.6 | 3 | 1 | 3.635525 | 0 | 0 | 0 | 0 | 0 | 0 | -4.78317e-05 | 25.06547
2023-06-20 00:12 | 1338.687036 | 23.7 | 3 | 1 | 3.635551 | 0 | 0 | 0 | 0 | 0 | 0 | -4.695026e-05 | 25.06547
2023-06-20 00:12 | 1338.787236 | 23.8002 | 3 | 1 | 3.635417 | 0 | 0 | 0 | 0 | 0 | 0 | -4.606705e-05 | 25.06547
2023-06-20 00:12 | 1338.887436 | 23.9004 | 3 | 1 | 3.635436 | 0 | 0 | 0 | 0 | 0 | 0 | -4.518385e-05 | 25.06547
2023-06-20 00:12 | 1338.986836 | 23.9998 | 3 | 1 | 3.635464 | 0 | 0 | 0 | 0 | 0 | 0 | -4.430769e-05 | 25.06547
2023-06-20 00:12 | 1339.087036 | 24.1 | 3 | 1 | 3.635554 | 0 | 0 | 0 | 0 | 0 | 0 | -4.342449e-05 | 25.06547
2023-06-20 00:12 | 1339.187036 | 24.2 | 3 | 1 | 3.635512 | 0 | 0 | 0 | 0 | 0 | 0 | -4.254304e-05 | 25.06547
2023-06-20 00:12 | 1339.287636 | 24.3006 | 3 | 1 | 3.635509 | 0 | 0 | 0 | 0 | 0 | 0 | -4.165631e-05 | 25.06547
2023-06-20 00:12 | 1339.388236 | 24.4012 | 3 | 1 | 3.635489 | 0 | 0 | 0 | 0 | 0 | 0 | -4.076958e-05 | 25.06547
2023-06-20 00:12 | 1339.487636 | 24.5006 | 3 | 1 | 3.635582 | 0 | 0 | 0 | 0 | 0 | 0 | -3.128341e-05 | 25.06547
2023-06-20 00:12 | 1339.587436 | 24.6004 | 3 | 1 | 3.635497 | 0 | 0 | 0 | 0 | 0 | 0 | -2.175908e-05 | 25.06547
2023-06-20 00:12 | 1339.686836 | 24.6998 | 3 | 1 | 3.635535 | 0 | 0 | 0 | 0 | 0 | 0 | -1.227291e-05 | 25.06547
2023-06-20 00:12 | 1339.787936 | 24.8009 | 3 | 1 | 3.635481 | 0 | 0 | 0 | 0 | 0 | 0 | -2.624513e-06 | 25.06547
2023-06-20 00:12 | 1339.888036 | 24.901 | 3 | 1 | 3.635469 | 0 | 0 | 0 | 0 | 0 | 0 | 6.928454e-06 | 25.06547
2023-06-20 00:12 | 1339.987436 | 25.0004 | 3 | 1 | 3.635556 | 0 | 0 | 0 | 0 | 0 | 0 | 1.641462e-05 | 25.06547
2023-06-20 00:12 | 1340.086836 | 25.0998 | 3 | 1 | 3.635491 | 0 | 0 | 0 | 0 | 0 | 0 | 2.590078e-05 | 25.06547
2023-06-20 00:12 | 1340.187236 | 25.2002 | 3 | 1 | 3.63553 | 0 | 0 | 0 | 0 | 0 | 0 | 3.548238e-05 | 25.06547
2023-06-20 00:12 | 1340.287436 | 25.3004 | 3 | 1 | 3.635504 | 0 | 0 | 0 | 0 | 0 | 0 | 4.504489e-05 | 25.06547
2023-06-20 00:12 | 1340.387536 | 25.4005 | 3 | 1 | 3.635554 | 0 | 0 | 0 | 0 | 0 | 0 | 5.459785e-05 | 25.06547
2023-06-20 00:12 | 1340.486936 | 25.4999 | 3 | 1 | 3.635476 | 0 | 0 | 0 | 0 | 0 | 0 | 4.510033e-05 | 25.06547
2023-06-20 00:12 | 1340.587136 | 25.6001 | 3 | 1 | 3.635517 | 0 | 0 | 0 | 0 | 0 | 0 | 3.552637e-05 | 25.06547
2023-06-20 00:12 | 1340.686836 | 25.6998 | 3 | 1 | 3.635535 | 0 | 0 | 0 | 0 | 0 | 0 | 2.600018e-05 | 25.06547
2023-06-20 00:12 | 1340.786936 | 25.7999 | 3 | 1 | 3.635511 | 0 | 0 | 0 | 0 | 0 | 0 | 1.643578e-05 | 25.06547
2023-06-20 00:12 | 1340.886836 | 25.8998 | 3 | 1 | 3.635543 | 0 | 0 | 0 | 0 | 0 | 0 | 6.890478e-06 | 25.06547
2023-06-20 00:12 | 1340.986936 | 25.9999 | 3 | 1 | 3.635544 | 0 | 0 | 0 | 0 | 0 | 0 | -2.673929e-06 | 25.04591
2023-06-20 00:12 | 1341.086936 | 26.0999 | 3 | 1 | 3.635495 | 0 | 0 | 0 | 0 | 0 | 0 | -1.222878e-05 | 25.04591
2023-06-20 00:12 | 1341.186936 | 26.1999 | 3 | 1 | 3.635527 | 0 | 0 | 0 | 0 | 0 | 0 | -2.178363e-05 | 25.04591
2023-06-20 00:12 | 1341.287136 | 26.3001 | 3 | 1 | 3.635535 | 0 | 0 | 0 | 0 | 0 | 0 | -3.135759e-05 | 25.04591
2023-06-20 00:12 | 1341.388136 | 26.4011 | 3 | 1 | 3.63553 | 0 | 0 | 0 | 0 | 0 | 0 | -4.1008e-05 | 25.04591
2023-06-20 00:12 | 1341.488236 | 26.5012 | 3 | 1 | 3.635562 | 0 | 0 | 0 | 0 | 0 | 0 | -3.324621e-05 | 25.04591
2023-06-20 00:12 | 1341.587636 | 26.6006 | 3 | 1 | 3.635538 | 0 | 0 | 0 | 0 | 0 | 0 | -2.55387e-05 | 25.04591
2023-06-20 00:12 | 1341.687236 | 26.7002 | 3 | 1 | 3.635488 | 0 | 0 | 0 | 0 | 0 | 0 | -1.781569e-05 | 25.04591
2023-06-20 00:12 | 1341.787136 | 26.8001 | 3 | 1 | 3.635599 | 0 | 0 | 0 | 0 | 0 | 0 | -1.006941e-05 | 25.04591
2023-06-20 00:12 | 1341.887836 | 26.9008 | 3 | 1 | 3.635544 | 0 | 0 | 0 | 0 | 0 | 0 | -2.261099e-06 | 25.04591
2023-06-20 00:12 | 1341.988136 | 27.0011 | 3 | 1 | 3.635512 | 0 | 0 | 0 | 0 | 0 | 0 | 5.516194e-06 | 25.04591
2023-06-20 00:12 | 1342.088436 | 27.1014 | 3 | 1 | 3.635523 | 0 | 0 | 0 | 0 | 0 | 0 | 1.329349e-05 | 25.04591
2023-06-20 00:12 | 1342.186836 | 27.1998 | 3 | 1 | 3.635574 | 0 | 0 | 0 | 0 | 0 | 0 | 2.092346e-05 | 25.04591
2023-06-20 00:12 | 1342.287236 | 27.3002 | 3 | 1 | 3.635577 | 0 | 0 | 0 | 0 | 0 | 0 | 2.87085e-05 | 25.04591
2023-06-20 00:12 | 1342.387436 | 27.4004 | 3 | 1 | 3.635628 | 0 | 0 | 0 | 0 | 0 | 0 | 3.647804e-05 | 25.04591
2023-06-20 00:12 | 1342.487436 | 27.5004 | 3 | 1 | 3.635487 | 0 | 0 | 0 | 0 | 0 | 0 | 3.02296e-05 | 25.04591
2023-06-20 00:12 | 1342.586836 | 27.5998 | 3 | 1 | 3.635477 | 0 | 0 | 0 | 0 | 0 | 0 | 2.401865e-05 | 25.04591
2023-06-20 00:12 | 1342.688136 | 27.7011 | 3 | 1 | 3.63554 | 0 | 0 | 0 | 0 | 0 | 0 | 1.768898e-05 | 25.04591
2023-06-20 00:12 | 1342.787636 | 27.8006 | 3 | 1 | 3.635543 | 0 | 0 | 0 | 0 | 0 | 0 | 1.147178e-05 | 25.04591
2023-06-20 00:12 | 1342.888136 | 27.9011 | 3 | 1 | 3.635489 | 0 | 0 | 0 | 0 | 0 | 0 | 5.192097e-06 | 25.04591
2023-06-20 00:12 | 1342.988236 | 28.0012 | 3 | 1 | 3.635504 | 0 | 0 | 0 | 0 | 0 | 0 | -1.062593e-06 | 25.04591
2023-06-20 00:12 | 1343.086936 | 28.0999 | 3 | 1 | 3.635517 | 0 | 0 | 0 | 0 | 0 | 0 | -7.229804e-06 | 25.04591
2023-06-20 00:12 | 1343.187436 | 28.2004 | 3 | 1 | 3.635528 | 0 | 0 | 0 | 0 | 0 | 0 | -1.350949e-05 | 25.04591
2023-06-20 00:12 | 1343.287236 | 28.3002 | 3 | 1 | 3.635456 | 0 | 0 | 0 | 0 | 0 | 0 | -1.974543e-05 | 25.04591
2023-06-20 00:12 | 1343.387136 | 28.4001 | 3 | 1 | 3.635539 | 0 | 0 | 0 | 0 | 0 | 0 | -2.598763e-05 | 25.04591
2023-06-20 00:12 | 1343.488036 | 28.501 | 3 | 1 | 3.635571 | 0 | 0 | 0 | 0 | 0 | 0 | -1.461121e-05 | 25.04591
2023-06-20 00:12 | 1343.588136 | 28.6011 | 3 | 1 | 3.635478 | 0 | 0 | 0 | 0 | 0 | 0 | -3.324988e-06 | 25.04591
2023-06-20 00:12 | 1343.687036 | 28.7 | 3 | 1 | 3.635566 | 0 | 0 | 0 | 0 | 0 | 0 | 7.825931e-06 | 25.04591
2023-06-20 00:12 | 1343.787136 | 28.8001 | 3 | 1 | 3.635553 | 0 | 0 | 0 | 0 | 0 | 0 | 1.911215e-05 | 25.01925
2023-06-20 00:12 | 1343.886936 | 28.8999 | 3 | 1 | 3.635543 | 0 | 0 | 0 | 0 | 0 | 0 | 3.036454e-05 | 25.01925
2023-06-20 00:12 | 1343.987136 | 29.0001 | 3 | 1 | 3.635613 | 0 | 0 | 0 | 0 | 0 | 0 | 4.166204e-05 | 25.01925
2023-06-20 00:12 | 1344.087936 | 29.1009 | 3 | 1 | 3.635545 | 0 | 0 | 0 | 0 | 0 | 0 | 5.302718e-05 | 25.01925
2023-06-20 00:12 | 1344.187336 | 29.2003 | 3 | 1 | 3.635587 | 0 | 0 | 0 | 0 | 0 | 0 | 6.423448e-05 | 25.01925
2023-06-20 00:12 | 1344.287036 | 29.3 | 3 | 1 | 3.635578 | 0 | 0 | 0 | 0 | 0 | 0 | 7.547559e-05 | 25.01925
2023-06-20 00:12 | 1344.387336 | 29.4003 | 3 | 1 | 3.635562 | 0 | 0 | 0 | 0 | 0 | 0 | 8.678436e-05 | 25.01925
2023-06-20 00:12 | 1344.488336 | 29.5013 | 3 | 1 | 3.63555 | 0 | 0 | 0 | 0 | 0 | 0 | 8.678436e-05 | 25.01925
2023-06-20 00:12 | 1344.587736 | 29.6007 | 3 | 1 | 3.635557 | 0 | 0 | 0 | 0 | 0 | 0 | 8.678436e-05 | 25.01925
2023-06-20 00:12 | 1344.688036 | 29.701 | 3 | 1 | 3.635595 | 0 | 0 | 0 | 0 | 0 | 0 | 8.678436e-05 | 25.01925
2023-06-20 00:12 | 1344.787436 | 29.8004 | 3 | 1 | 3.635605 | 0 | 0 | 0 | 0 | 0 | 0 | 8.678436e-05 | 25.01925
2023-06-20 00:12 | 1344.887136 | 29.9001 | 3 | 1 | 3.635519 | 0 | 0 | 0 | 0 | 0 | 0 | 8.678436e-05 | 25.01925
2023-06-20 00:12 | 1344.987336 | 30.0003 | 3 | 1 | 3.635484 | 0 | 0 | 0 | 0 | 0 | 0 | 8.678436e-05 | 25.01925
2023-06-20 00:12 | 1344.988136 | 30.0011 | 3 | 1 | 3.6355 | 0 | 0 | 0 | 0 | 0 | 0 | 8.678436e-05 | 25.01925