## Global_Info
TEST REPORT
|  |  | 20230618_G1_EIS400 | Serial Number |  | C:\ArbinSoftware\DataPro\Result\20230618_G1_EIS400
|  |  | 2023-06-19 | 207487
Channel | Start DateTime | Schedule File Name | Creator | Comments | Software Version | Schedule Version | MASS | Specific Capacity | Capacity | Item ID | Has Aux | Has Specail | Log Aux Data Flag | Log Special Flag
6 | 2023-06-19 10:15 | INR21700_m50T\2nd_life_EIS\EIS_general.sdu |  |  | PV7.0 Build: 181116USB | Schedule Version 7.00.15 | 0 | 0 | 4.85 |  | 1 | 0 | TRUE | TRUE
Note on G2: Click to open file path

## ACIM_Chan6
Device_ID | Test_ID | Channel_ID | Cycle_ID | Step_ID | Pt | Freq | Zmod | Zphz
Gamry_1 | 488 | 5 | 1 | 2 | 0 | 10019.53 | 0.0472104 | 49.12127
Gamry_1 | 488 | 5 | 1 | 2 | 1 | 7207.031 | 0.0389988 | 43.57032
Gamry_1 | 488 | 5 | 1 | 2 | 2 | 5150.463 | 0.0329701 | 37.07113
Gamry_1 | 488 | 5 | 1 | 2 | 3 | 3715.701 | 0.0290444 | 30.07894
Gamry_1 | 488 | 5 | 1 | 2 | 4 | 2686.738 | 0.0266118 | 23.12885
Gamry_1 | 488 | 5 | 1 | 2 | 5 | 1933.594 | 0.0252464 | 16.80343
Gamry_1 | 488 | 5 | 1 | 2 | 6 | 1395.089 | 0.0246264 | 11.66993
Gamry_1 | 488 | 5 | 1 | 2 | 7 | 1000.702 | 0.0244245 | 7.622189
Gamry_1 | 488 | 5 | 1 | 2 | 8 | 716.9117 | 0.0244612 | 4.645871
Gamry_1 | 488 | 5 | 1 | 2 | 9 | 520.8333 | 0.0245894 | 2.645254
Gamry_1 | 488 | 5 | 1 | 2 | 10 | 372.8693 | 0.0248135 | 1.069122
Gamry_1 | 488 | 5 | 1 | 2 | 11 | 269.3965 | 0.0250404 | -0.0159741
Gamry_1 | 488 | 5 | 1 | 2 | 12 | 193.6983 | 0.0252825 | -0.7846183
Gamry_1 | 488 | 5 | 1 | 2 | 13 | 139.2327 | 0.0255151 | -1.353101
Gamry_1 | 488 | 5 | 1 | 2 | 14 | 99.734 | 0.0258181 | -1.758569
Gamry_1 | 488 | 5 | 1 | 2 | 15 | 72.11539 | 0.0260367 | -2.002074
Gamry_1 | 488 | 5 | 1 | 2 | 16 | 49.86702 | 0.0264081 | -2.223739
Gamry_1 | 488 | 5 | 1 | 2 | 17 | 37.5 | 0.0266392 | -2.338109
Gamry_1 | 488 | 5 | 1 | 2 | 18 | 27.25291 | 0.026907 | -2.323363
Gamry_1 | 488 | 5 | 1 | 2 | 19 | 19.29012 | 0.0272155 | -2.332662
Gamry_1 | 488 | 5 | 1 | 2 | 20 | 13.95089 | 0.0274512 | -2.130054
Gamry_1 | 488 | 5 | 1 | 2 | 21 | 9.9734 | 0.0276707 | -1.943164
Gamry_1 | 488 | 5 | 1 | 2 | 22 | 7.233796 | 0.0278324 | -1.870651
Gamry_1 | 488 | 5 | 1 | 2 | 23 | 5.196785 | 0.0279179 | -1.636858
Gamry_1 | 488 | 5 | 1 | 2 | 24 | 3.720238 | 0.0281394 | -1.507517
Gamry_1 | 488 | 5 | 1 | 2 | 25 | 2.689329 | 0.028308 | -1.523612
Gamry_1 | 488 | 5 | 1 | 2 | 26 | 1.929012 | 0.0283298 | -1.474025
Gamry_1 | 488 | 5 | 1 | 2 | 27 | 1.395089 | 0.0284464 | -1.450348
Gamry_1 | 488 | 5 | 1 | 2 | 28 | 0.997765 | 0.0286088 | -1.342639
Gamry_1 | 488 | 5 | 1 | 2 | 29 | 0.7233796 | 0.0287343 | -1.609526
Gamry_1 | 488 | 5 | 1 | 2 | 30 | 0.5185288 | 0.028878 | -1.955272
Gamry_1 | 488 | 5 | 1 | 2 | 31 | 0.3732086 | 0.0290526 | -2.343576
Gamry_1 | 488 | 5 | 1 | 2 | 32 | 0.2687787 | 0.0292486 | -2.590544
Gamry_1 | 488 | 5 | 1 | 2 | 33 | 0.1933787 | 0.0294471 | -3.032207
Gamry_1 | 488 | 5 | 1 | 2 | 34 | 0.1391776 | 0.0297576 | -3.56386
Gamry_1 | 488 | 5 | 1 | 2 | 35 | 0.1001603 | 0.0300832 | -4.176079
Gamry_1 | 488 | 5 | 1 | 2 | 36 | 0.0719825 | 0.0305301 | -4.905914
Gamry_1 | 488 | 5 | 1 | 2 | 37 | 0.051807 | 0.0309792 | -5.7472
Gamry_1 | 488 | 5 | 1 | 2 | 38 | 0.0372971 | 0.031555 | -6.716573
Gamry_1 | 488 | 5 | 1 | 2 | 39 | 0.0268286 | 0.0322627 | -7.855527
Gamry_1 | 488 | 5 | 1 | 2 | 40 | 0.0193124 | 0.0330872 | -9.156623
Gamry_1 | 488 | 5 | 1 | 2 | 41 | 0.0138979 | 0.0340943 | -10.70856
Gamry_1 | 488 | 5 | 1 | 2 | 42 | 0.0100006 | 0.0353472 | -12.55048
Note on A1: Device_ID
Note on B1: Test_ID
Note on C1: Channel_ID
Note on D1: Cycle_ID
Note on E1: Step_ID
Note on F1: Pt
Note on G1: Freq
Note on H1: Zmod
Note on I1: Zphz

## Channel_6_1
Date_Time | Test_Time(s) | Step_Time(s) | Step_Index | Cycle_Index | Voltage(V) | Current(A) | Charge_Capacity(Ah) | Discharge_Capacity(Ah) | Charge_Energy(Wh) | Discharge_Energy(Wh) | Internal Resistance(Ohm) | dV/dt(V/s) | Aux_Temperature(¡æ)_1
2023-06-19 10:15 | 0.1007 | 0.1005 | 1 | 1 | 4.003087 | 0 | 0 | 0 | 0 | 0 | 0 | 0 | 24.80668
2023-06-19 10:15 | 0.2009 | 0.2007 | 1 | 1 | 4.003041 | 0 | 0 | 0 | 0 | 0 | 0 | 0 | 24.80668
2023-06-19 10:15 | 0.3001 | 0.2999 | 1 | 1 | 4.003095 | 0 | 0 | 0 | 0 | 0 | 0 | 0 | 24.80668
2023-06-19 10:15 | 0.4003 | 0.4001 | 1 | 1 | 4.003146 | 0 | 0 | 0 | 0 | 0 | 0 | 0 | 24.80668
2023-06-19 10:15 | 0.5005 | 0.5003 | 1 | 1 | 4.003162 | 0 | 0 | 0 | 0 | 0 | 0 | 0 | 24.74181
2023-06-19 10:15 | 0.6 | 0.5998 | 1 | 1 | 4.003116 | 0 | 0 | 0 | 0 | 0 | 0 | 0 | 24.74181
2023-06-19 10:15 | 0.7002 | 0.7 | 1 | 1 | 4.003114 | 0 | 0 | 0 | 0 | 0 | 0 | 0 | 24.74181
2023-06-19 10:15 | 0.8005 | 0.8003 | 1 | 1 | 4.003188 | 0 | 0 | 0 | 0 | 0 | 0 | 0 | 24.74181
2023-06-19 10:15 | 0.9008 | 0.9006 | 1 | 1 | 4.003049 | 0 | 0 | 0 | 0 | 0 | 0 | -8.391643e-08 | 24.74181
2023-06-19 10:15 | 1.0004 | 1.0002 | 1 | 1 | 4.00311 | 0 | 0 | 0 | 0 | 0 | 0 | -1.672472e-07 | 24.74181
2023-06-19 10:15 | 1.0006 | 1.0004 | 1 | 1 | 4.003109 | 0 | 0 | 0 | 0 | 0 | 0 | -1.674145e-07 | 24.74181
2023-06-19 10:15 | 1.017399 | 0.0012 | 2 | 1 | 4.00325 | 0 | 0 | 0 | 0 | 0 | 0 | -1.814703e-07 | 24.74181
2023-06-19 10:16 | 61.017399 | 60.0012 | 2 | 1 | 4.009832 | 0 | 0 | 0 | 0 | 0 | 0 | -5.038073e-05 | 24.75198
2023-06-19 10:17 | 121.018299 | 120.0021 | 2 | 1 | 4.011084 | 0 | 0 | 0 | 0 | 0 | 0 | -0.0001005807 | 24.76215
2023-06-19 10:18 | 181.018499 | 180.0023 | 2 | 1 | 4.009352 | 0 | 0 | 0 | 0 | 0 | 0 | -0.0001507802 | 24.77232
2023-06-19 10:19 | 241.021499 | 240.0053 | 2 | 1 | 4.010772 | 0 | 0 | 0 | 0 | 0 | 0 | -0.0002009819 | 24.80336
2023-06-19 10:20 | 301.023399 | 300.0072 | 2 | 1 | 4.005446 | 0 | 0 | 0 | 0 | 0 | 0 | -0.0002511828 | 24.80326
2023-06-19 10:21 | 361.024199 | 360.008 | 2 | 1 | 3.997181 | 0 | 0 | 0 | 0 | 0 | 0 | -0.0003013827 | 24.77737
2023-06-19 10:22 | 421.024499 | 420.0083 | 2 | 1 | 4.004153 | 0 | 0 | 0 | 0 | 0 | 0 | -0.0003515822 | 24.79375
2023-06-19 10:23 | 481.024899 | 480.0087 | 2 | 1 | 4.000436 | 0 | 0 | 0 | 0 | 0 | 0 | -0.0004017818 | 24.78061
2023-06-19 10:24 | 541.026599 | 540.0104 | 2 | 1 | 4.010904 | 0 | 0 | 0 | 0 | 0 | 0 | -0.0004519825 | 24.77336
2023-06-19 10:25 | 601.029099 | 600.0129 | 2 | 1 | 4.00151 | 0 | 0 | 0 | 0 | 0 | 0 | -0.0005021839 | 24.79782
2023-06-19 10:26 | 661.031399 | 660.0152 | 2 | 1 | 3.997276 | 0 | 0 | 0 | 0 | 0 | 0 | -0.000552385 | 24.77938
2023-06-19 10:27 | 721.032999 | 720.0168 | 2 | 1 | 3.999289 | 0 | 0 | 0 | 0 | 0 | 0 | -0.0006025856 | 24.75821
2023-06-19 10:28 | 781.034699 | 780.0185 | 2 | 1 | 4.004655 | 0 | 0 | 0 | 0 | 0 | 0 | -0.0006527863 | 24.77189
2023-06-19 10:29 | 841.035499 | 840.0193 | 2 | 1 | 3.998358 | 0 | 0 | 0 | 0 | 0 | 0 | -0.0007029863 | 24.76784
2023-06-19 10:30 | 901.038099 | 900.0219 | 2 | 1 | 3.997912 | 0 | 0 | 0 | 0 | 0 | 0 | -0.0007531877 | 24.77875
2023-06-19 10:31 | 961.038499 | 960.0223 | 2 | 1 | 4.003618 | 0 | 0 | 0 | 0 | 0 | 0 | -0.0008033873 | 24.79626
2023-06-19 10:32 | 1021.039299 | 1020.0231 | 2 | 1 | 4.010038 | 0 | 0 | 0 | 0 | 0 | 0 | -0.0008535872 | 24.783
2023-06-19 10:33 | 1081.039499 | 1080.0233 | 2 | 1 | 4.008897 | 0 | 0 | 0 | 0 | 0 | 0 | -0.0009037866 | 24.77379
2023-06-19 10:34 | 1141.040199 | 1140.024 | 2 | 1 | 3.997191 | 0 | 0 | 0 | 0 | 0 | 0 | -0.0009539865 | 24.77039
2023-06-19 10:35 | 1201.040699 | 1200.0245 | 2 | 1 | 4.010691 | 0 | 0 | 0 | 0 | 0 | 0 | -0.001004186 | 24.76737
2023-06-19 10:36 | 1261.041099 | 1260.0249 | 2 | 1 | 4.000809 | 0 | 0 | 0 | 0 | 0 | 0 | -0.001054386 | 24.77209
2023-06-19 10:37 | 1321.044199 | 1320.028 | 2 | 1 | 4.00331 | 0 | 0 | 0 | 0 | 0 | 0 | -0.001104588 | 24.78187
2023-06-19 10:37 | 1370.350212 | 0.1002 | 3 | 1 | 4.002981 | 0 | 0 | 0 | 0 | 0 | 0 | -0.00114584 | 24.79815
2023-06-19 10:37 | 1370.450412 | 0.2004 | 3 | 1 | 4.003001 | 0 | 0 | 0 | 0 | 0 | 0 | -0.001153238 | 24.79815
2023-06-19 10:37 | 1370.550412 | 0.3004 | 3 | 1 | 4.002956 | 0 | 0 | 0 | 0 | 0 | 0 | -0.001160622 | 24.79815
2023-06-19 10:37 | 1370.650312 | 0.4003 | 3 | 1 | 4.002935 | 0 | 0 | 0 | 0 | 0 | 0 | -0.001167998 | 24.79815
2023-06-19 10:37 | 1370.750612 | 0.5006 | 3 | 1 | 4.003007 | 0 | 0 | 0 | 0 | 0 | 0 | -0.001175404 | 24.79815
2023-06-19 10:37 | 1370.850012 | 0.6 | 3 | 1 | 4.00297 | 0 | 0 | 0 | 0 | 0 | 0 | -0.00105512 | 24.79815
2023-06-19 10:37 | 1370.950212 | 0.7002 | 3 | 1 | 4.003 | 0 | 0 | 0 | 0 | 0 | 0 | -0.0009338693 | 24.79815
2023-06-19 10:37 | 1371.050812 | 0.8008 | 3 | 1 | 4.002963 | 0 | 0 | 0 | 0 | 0 | 0 | -0.0008121341 | 24.79815
2023-06-19 10:37 | 1371.150812 | 0.9008 | 3 | 1 | 4.003043 | 0 | 0 | 0 | 0 | 0 | 0 | -0.0006911249 | 24.79815
2023-06-19 10:37 | 1371.250412 | 1.0004 | 3 | 1 | 4.00298 | 0 | 0 | 0 | 0 | 0 | 0 | -0.0005705998 | 24.79815
2023-06-19 10:37 | 1371.350412 | 1.1004 | 3 | 1 | 4.002912 | 0 | 0 | 0 | 0 | 0 | 0 | -0.0004495906 | 24.79815
2023-06-19 10:37 | 1371.451012 | 1.201 | 3 | 1 | 4.002935 | 0 | 0 | 0 | 0 | 0 | 0 | -0.0003278554 | 24.79815
2023-06-19 10:37 | 1371.550012 | 1.3 | 3 | 1 | 4.002931 | 0 | 0 | 0 | 0 | 0 | 0 | -0.0002080563 | 24.79815
2023-06-19 10:37 | 1371.649912 | 1.3999 | 3 | 1 | 4.002897 | 0 | 0 | 0 | 0 | 0 | 0 | -8.716813e-05 | 24.79815
2023-06-19 10:37 | 1371.750712 | 1.5007 | 3 | 1 | 4.002977 | 0 | 0 | 0 | 0 | 0 | 0 | 3.480911e-05 | 24.79815
2023-06-19 10:37 | 1371.850212 | 1.6002 | 3 | 1 | 4.002896 | 0 | 0 | 0 | 0 | 0 | 0 | 3.319517e-05 | 24.79815
2023-06-19 10:37 | 1371.950412 | 1.7004 | 3 | 1 | 4.002892 | 0 | 0 | 0 | 0 | 0 | 0 | 3.156986e-05 | 24.79815
2023-06-19 10:37 | 1372.050012 | 1.8 | 3 | 1 | 4.002941 | 0 | 0 | 0 | 0 | 0 | 0 | 2.995429e-05 | 24.79815
2023-06-19 10:37 | 1372.150012 | 1.9 | 3 | 1 | 4.002984 | 0 | 0 | 0 | 0 | 0 | 0 | 2.833224e-05 | 24.79815
2023-06-19 10:37 | 1372.250212 | 2.0002 | 3 | 1 | 4.002991 | 0 | 0 | 0 | 0 | 0 | 0 | 2.670694e-05 | 24.79101
2023-06-19 10:37 | 1372.350212 | 2.1002 | 3 | 1 | 4.002944 | 0 | 0 | 0 | 0 | 0 | 0 | 2.508488e-05 | 24.79101
2023-06-19 10:37 | 1372.450212 | 2.2002 | 3 | 1 | 4.002967 | 0 | 0 | 0 | 0 | 0 | 0 | 2.346282e-05 | 24.79101
2023-06-19 10:37 | 1372.549812 | 2.2998 | 3 | 1 | 4.002965 | 0 | 0 | 0 | 0 | 0 | 0 | 2.184725e-05 | 24.79101
2023-06-19 10:37 | 1372.649812 | 2.3998 | 3 | 1 | 4.002919 | 0 | 0 | 0 | 0 | 0 | 0 | 2.022519e-05 | 24.79101
2023-06-19 10:37 | 1372.750212 | 2.5002 | 3 | 1 | 4.002898 | 0 | 0 | 0 | 0 | 0 | 0 | 1.859665e-05 | 24.79101
2023-06-19 10:37 | 1372.850412 | 2.6004 | 3 | 1 | 4.002996 | 0 | 0 | 0 | 0 | 0 | 0 | 1.854893e-05 | 24.79101
2023-06-19 10:37 | 1372.950212 | 2.7002 | 3 | 1 | 4.002989 | 0 | 0 | 0 | 0 | 0 | 0 | 1.85014e-05 | 24.79101
2023-06-19 10:37 | 1373.050212 | 2.8002 | 3 | 1 | 4.003023 | 0 | 0 | 0 | 0 | 0 | 0 | 1.845377e-05 | 24.79101
2023-06-19 10:37 | 1373.150212 | 2.9002 | 3 | 1 | 4.003001 | 0 | 0 | 0 | 0 | 0 | 0 | 1.840614e-05 | 24.79101
2023-06-19 10:37 | 1373.250412 | 3.0004 | 3 | 1 | 4.002961 | 0 | 0 | 0 | 0 | 0 | 0 | 1.835842e-05 | 24.79101
2023-06-19 10:37 | 1373.351212 | 3.1012 | 3 | 1 | 4.002961 | 0 | 0 | 0 | 0 | 0 | 0 | 1.831041e-05 | 24.79101
2023-06-19 10:37 | 1373.450612 | 3.2006 | 3 | 1 | 4.002977 | 0 | 0 | 0 | 0 | 0 | 0 | 1.826307e-05 | 24.79101
2023-06-19 10:37 | 1373.550412 | 3.3004 | 3 | 1 | 4.002982 | 0 | 0 | 0 | 0 | 0 | 0 | 1.821554e-05 | 24.79101
2023-06-19 10:37 | 1373.650212 | 3.4002 | 3 | 1 | 4.00298 | 0 | 0 | 0 | 0 | 0 | 0 | 1.816801e-05 | 24.79101
2023-06-19 10:38 | 1373.751412 | 3.5014 | 3 | 1 | 4.003036 | 0 | 0 | 0 | 0 | 0 | 0 | 1.811981e-05 | 24.79101
2023-06-19 10:38 | 1373.850812 | 3.6008 | 3 | 1 | 4.002938 | 0 | 0 | 0 | 0 | 0 | 0 | 1.475054e-05 | 24.79101
2023-06-19 10:38 | 1373.950312 | 3.7003 | 3 | 1 | 4.002985 | 0 | 0 | 0 | 0 | 0 | 0 | 1.137788e-05 | 24.79101
2023-06-19 10:38 | 1374.050512 | 3.8005 | 3 | 1 | 4.002981 | 0 | 0 | 0 | 0 | 0 | 0 | 7.981484e-06 | 24.79101
2023-06-19 10:38 | 1374.150712 | 3.9007 | 3 | 1 | 4.002935 | 0 | 0 | 0 | 0 | 0 | 0 | 4.585094e-06 | 24.79101
2023-06-19 10:38 | 1374.250112 | 4.0001 | 3 | 1 | 4.003009 | 0 | 0 | 0 | 0 | 0 | 0 | 1.21582e-06 | 24.79101
2023-06-19 10:38 | 1374.350312 | 4.1003 | 3 | 1 | 4.003006 | 0 | 0 | 0 | 0 | 0 | 0 | -2.18057e-06 | 24.79101
2023-06-19 10:38 | 1374.450312 | 4.2003 | 3 | 1 | 4.002999 | 0 | 0 | 0 | 0 | 0 | 0 | -5.570182e-06 | 24.79101
2023-06-19 10:38 | 1374.550312 | 4.3003 | 3 | 1 | 4.003076 | 0 | 0 | 0 | 0 | 0 | 0 | -8.959793e-06 | 24.79101
2023-06-19 10:38 | 1374.650212 | 4.4002 | 3 | 1 | 4.003004 | 0 | 0 | 0 | 0 | 0 | 0 | -1.234601e-05 | 24.79101
2023-06-19 10:38 | 1374.750212 | 4.5002 | 3 | 1 | 4.002977 | 0 | 0 | 0 | 0 | 0 | 0 | -1.573563e-05 | 24.79101
2023-06-19 10:38 | 1374.850312 | 4.6003 | 3 | 1 | 4.003014 | 0 | 0 | 0 | 0 | 0 | 0 | -1.373071e-05 | 24.79101
2023-06-19 10:38 | 1374.950612 | 4.7006 | 3 | 1 | 4.002971 | 0 | 0 | 0 | 0 | 0 | 0 | -1.172178e-05 | 24.79101
2023-06-19 10:38 | 1375.050212 | 4.8002 | 3 | 1 | 4.003054 | 0 | 0 | 0 | 0 | 0 | 0 | -9.726877e-06 | 24.76093
2023-06-19 10:38 | 1375.150212 | 4.9002 | 3 | 1 | 4.003024 | 0 | 0 | 0 | 0 | 0 | 0 | -7.723961e-06 | 24.76093
2023-06-19 10:38 | 1375.250412 | 5.0004 | 3 | 1 | 4.003055 | 0 | 0 | 0 | 0 | 0 | 0 | -5.717039e-06 | 24.76093
2023-06-19 10:38 | 1375.350412 | 5.1004 | 3 | 1 | 4.003067 | 0 | 0 | 0 | 0 | 0 | 0 | -3.714122e-06 | 24.76093
2023-06-19 10:38 | 1375.449812 | 5.1998 | 3 | 1 | 4.002983 | 0 | 0 | 0 | 0 | 0 | 0 | -1.723223e-06 | 24.76093
2023-06-19 10:38 | 1375.549812 | 5.2998 | 3 | 1 | 4.003007 | 0 | 0 | 0 | 0 | 0 | 0 | 2.79693e-07 | 24.76093
2023-06-19 10:38 | 1375.650612 | 5.4006 | 3 | 1 | 4.003011 | 0 | 0 | 0 | 0 | 0 | 0 | 2.298633e-06 | 24.76093
2023-06-19 10:38 | 1375.750112 | 5.5001 | 3 | 1 | 4.002975 | 0 | 0 | 0 | 0 | 0 | 0 | 4.291534e-06 | 24.76093
2023-06-19 10:38 | 1375.850312 | 5.6003 | 3 | 1 | 4.002984 | 0 | 0 | 0 | 0 | 0 | 0 | 8.637693e-06 | 24.76093
2023-06-19 10:38 | 1375.950512 | 5.7005 | 3 | 1 | 4.003027 | 0 | 0 | 0 | 0 | 0 | 0 | 1.298385e-05 | 24.76093
2023-06-19 10:38 | 1376.049912 | 5.7999 | 3 | 1 | 4.003073 | 0 | 0 | 0 | 0 | 0 | 0 | 1.729531e-05 | 24.76093
2023-06-19 10:38 | 1376.149912 | 5.8999 | 3 | 1 | 4.003008 | 0 | 0 | 0 | 0 | 0 | 0 | 2.163279e-05 | 24.76093
2023-06-19 10:38 | 1376.250112 | 6.0001 | 3 | 1 | 4.003037 | 0 | 0 | 0 | 0 | 0 | 0 | 2.597895e-05 | 24.76093
2023-06-19 10:38 | 1376.350112 | 6.1001 | 3 | 1 | 4.00298 | 0 | 0 | 0 | 0 | 0 | 0 | 3.031643e-05 | 24.76093
2023-06-19 10:38 | 1376.450712 | 6.2007 | 3 | 1 | 4.003012 | 0 | 0 | 0 | 0 | 0 | 0 | 3.467994e-05 | 24.76093
2023-06-19 10:38 | 1376.550312 | 6.3003 | 3 | 1 | 4.002974 | 0 | 0 | 0 | 0 | 0 | 0 | 3.900007e-05 | 24.76093
2023-06-19 10:38 | 1376.650512 | 6.4005 | 3 | 1 | 4.002964 | 0 | 0 | 0 | 0 | 0 | 0 | 4.334623e-05 | 24.76093
2023-06-19 10:38 | 1376.750512 | 6.5005 | 3 | 1 | 4.002967 | 0 | 0 | 0 | 0 | 0 | 0 | 4.768372e-05 | 24.76093
2023-06-19 10:38 | 1376.849912 | 6.5999 | 3 | 1 | 4.003129 | 0 | 0 | 0 | 0 | 0 | 0 | 4.412747e-05 | 24.76093
2023-06-19 10:38 | 1376.950112 | 6.7001 | 3 | 1 | 4.003019 | 0 | 0 | 0 | 0 | 0 | 0 | 4.054261e-05 | 24.76093
2023-06-19 10:38 | 1377.051112 | 6.8011 | 3 | 1 | 4.003056 | 0 | 0 | 0 | 0 | 0 | 0 | 3.692912e-05 | 24.76093
2023-06-19 10:38 | 1377.149912 | 6.8999 | 3 | 1 | 4.003087 | 0 | 0 | 0 | 0 | 0 | 0 | 3.339434e-05 | 24.76093
2023-06-19 10:38 | 1377.249912 | 6.9999 | 3 | 1 | 4.003136 | 0 | 0 | 0 | 0 | 0 | 0 | 2.981663e-05 | 24.76093
2023-06-19 10:38 | 1377.350112 | 7.1001 | 3 | 1 | 4.002993 | 0 | 0 | 0 | 0 | 0 | 0 | 2.623177e-05 | 24.76093
2023-06-19 10:38 | 1377.450312 | 7.2003 | 3 | 1 | 4.003054 | 0 | 0 | 0 | 0 | 0 | 0 | 2.26469e-05 | 24.76093
2023-06-19 10:38 | 1377.550812 | 7.3008 | 3 | 1 | 4.003006 | 0 | 0 | 0 | 0 | 0 | 0 | 1.90513e-05 | 24.76093
2023-06-19 10:38 | 1377.650112 | 7.4001 | 3 | 1 | 4.003046 | 0 | 0 | 0 | 0 | 0 | 0 | 1.549864e-05 | 24.76093
2023-06-19 10:38 | 1377.750112 | 7.5001 | 3 | 1 | 4.003046 | 0 | 0 | 0 | 0 | 0 | 0 | 1.192093e-05 | 24.76093
2023-06-19 10:38 | 1377.850412 | 7.6004 | 3 | 1 | 4.003056 | 0 | 0 | 0 | 0 | 0 | 0 | 1.325941e-05 | 24.76093
2023-06-19 10:38 | 1377.951312 | 7.7013 | 3 | 1 | 4.003026 | 0 | 0 | 0 | 0 | 0 | 0 | 1.46059e-05 | 24.79716
2023-06-19 10:38 | 1378.050312 | 7.8003 | 3 | 1 | 4.003058 | 0 | 0 | 0 | 0 | 0 | 0 | 1.592703e-05 | 24.79719
2023-06-19 10:38 | 1378.150512 | 7.9005 | 3 | 1 | 4.003052 | 0 | 0 | 0 | 0 | 0 | 0 | 1.726417e-05 | 24.79719
2023-06-19 10:38 | 1378.249912 | 7.9999 | 3 | 1 | 4.00305 | 0 | 0 | 0 | 0 | 0 | 0 | 1.859064e-05 | 24.79719
2023-06-19 10:38 | 1378.350112 | 8.1001 | 3 | 1 | 4.00307 | 0 | 0 | 0 | 0 | 0 | 0 | 1.992779e-05 | 24.79719
2023-06-19 10:38 | 1378.451112 | 8.2011 | 3 | 1 | 4.003024 | 0 | 0 | 0 | 0 | 0 | 0 | 2.127561e-05 | 24.79719
2023-06-19 10:38 | 1378.551012 | 8.301 | 3 | 1 | 4.003038 | 0 | 0 | 0 | 0 | 0 | 0 | 2.260875e-05 | 24.79719
2023-06-19 10:38 | 1378.650312 | 8.4003 | 3 | 1 | 4.003105 | 0 | 0 | 0 | 0 | 0 | 0 | 2.393389e-05 | 24.79719
2023-06-19 10:38 | 1378.750612 | 8.5006 | 3 | 1 | 4.003085 | 0 | 0 | 0 | 0 | 0 | 0 | 2.527237e-05 | 24.79719
2023-06-19 10:38 | 1378.850012 | 8.6 | 3 | 1 | 4.003115 | 0 | 0 | 0 | 0 | 0 | 0 | 2.252386e-05 | 24.79719
2023-06-19 10:38 | 1378.951012 | 8.701 | 3 | 1 | 4.003116 | 0 | 0 | 0 | 0 | 0 | 0 | 1.97311e-05 | 24.79719
2023-06-19 10:38 | 1379.050512 | 8.8005 | 3 | 1 | 4.003107 | 0 | 0 | 0 | 0 | 0 | 0 | 1.697983e-05 | 24.79719
2023-06-19 10:38 | 1379.151312 | 8.9013 | 3 | 1 | 4.003111 | 0 | 0 | 0 | 0 | 0 | 0 | 1.41926e-05 | 24.79719
2023-06-19 10:38 | 1379.250612 | 9.0006 | 3 | 1 | 4.003054 | 0 | 0 | 0 | 0 | 0 | 0 | 1.144686e-05 | 24.79719
2023-06-19 10:38 | 1379.350112 | 9.1001 | 3 | 1 | 4.003018 | 0 | 0 | 0 | 0 | 0 | 0 | 8.69558e-06 | 24.79719
2023-06-19 10:38 | 1379.449912 | 9.1999 | 3 | 1 | 4.003126 | 0 | 0 | 0 | 0 | 0 | 0 | 5.936008e-06 | 24.79719
2023-06-19 10:38 | 1379.550512 | 9.3005 | 3 | 1 | 4.003067 | 0 | 0 | 0 | 0 | 0 | 0 | 3.154315e-06 | 24.79719
2023-06-19 10:38 | 1379.650512 | 9.4005 | 3 | 1 | 4.003075 | 0 | 0 | 0 | 0 | 0 | 0 | 3.89212e-07 | 24.79719
2023-06-19 10:38 | 1379.750812 | 9.5008 | 3 | 1 | 4.003074 | 0 | 0 | 0 | 0 | 0 | 0 | -2.384186e-06 | 24.79719
2023-06-19 10:38 | 1379.850112 | 9.6001 | 3 | 1 | 4.003099 | 0 | 0 | 0 | 0 | 0 | 0 | -1.53129e-06 | 24.79719
2023-06-19 10:38 | 1379.950112 | 9.7001 | 3 | 1 | 4.003078 | 0 | 0 | 0 | 0 | 0 | 0 | -6.723819e-07 | 24.79719
2023-06-19 10:38 | 1380.050512 | 9.8005 | 3 | 1 | 4.003067 | 0 | 0 | 0 | 0 | 0 | 0 | 1.899618e-07 | 24.79719
2023-06-19 10:38 | 1380.150112 | 9.9001 | 3 | 1 | 4.003015 | 0 | 0 | 0 | 0 | 0 | 0 | 1.045434e-06 | 24.79719
2023-06-19 10:38 | 1380.250312 | 10.0003 | 3 | 1 | 4.003119 | 0 | 0 | 0 | 0 | 0 | 0 | 1.90606e-06 | 24.79719
2023-06-19 10:38 | 1380.350512 | 10.1005 | 3 | 1 | 4.00307 | 0 | 0 | 0 | 0 | 0 | 0 | 2.766686e-06 | 24.79719
2023-06-19 10:38 | 1380.449912 | 10.1999 | 3 | 1 | 4.003089 | 0 | 0 | 0 | 0 | 0 | 0 | 3.620441e-06 | 24.79719
2023-06-19 10:38 | 1380.551312 | 10.3013 | 3 | 1 | 4.003119 | 0 | 0 | 0 | 0 | 0 | 0 | 4.491374e-06 | 24.79719
2023-06-19 10:38 | 1380.650512 | 10.4005 | 3 | 1 | 4.003058 | 0 | 0 | 0 | 0 | 0 | 0 | 5.343411e-06 | 24.79719
2023-06-19 10:38 | 1380.750112 | 10.5001 | 3 | 1 | 4.003036 | 0 | 0 | 0 | 0 | 0 | 0 | 6.198883e-06 | 24.8034
2023-06-19 10:38 | 1380.850712 | 10.6007 | 3 | 1 | 4.003137 | 0 | 0 | 0 | 0 | 0 | 0 | 9.077648e-06 | 24.8034
2023-06-19 10:38 | 1380.950012 | 10.7 | 3 | 1 | 4.003158 | 0 | 0 | 0 | 0 | 0 | 0 | 1.191921e-05 | 24.8034
2023-06-19 10:38 | 1381.050312 | 10.8003 | 3 | 1 | 4.003111 | 0 | 0 | 0 | 0 | 0 | 0 | 1.478939e-05 | 24.8034
2023-06-19 10:38 | 1381.150312 | 10.9003 | 3 | 1 | 4.003146 | 0 | 0 | 0 | 0 | 0 | 0 | 1.765099e-05 | 24.8034
2023-06-19 10:38 | 1381.250512 | 11.0005 | 3 | 1 | 4.003166 | 0 | 0 | 0 | 0 | 0 | 0 | 2.051831e-05 | 24.8034
2023-06-19 10:38 | 1381.350612 | 11.1006 | 3 | 1 | 4.003098 | 0 | 0 | 0 | 0 | 0 | 0 | 2.338276e-05 | 24.8034
2023-06-19 10:38 | 1381.450012 | 11.2 | 3 | 1 | 4.003175 | 0 | 0 | 0 | 0 | 0 | 0 | 2.622719e-05 | 24.8034
2023-06-19 10:38 | 1381.550612 | 11.3006 | 3 | 1 | 4.003038 | 0 | 0 | 0 | 0 | 0 | 0 | 2.910595e-05 | 24.8034
2023-06-19 10:38 | 1381.649912 | 11.3999 | 3 | 1 | 4.003104 | 0 | 0 | 0 | 0 | 0 | 0 | 3.194752e-05 | 24.8034
2023-06-19 10:38 | 1381.749912 | 11.4999 | 3 | 1 | 4.003047 | 0 | 0 | 0 | 0 | 0 | 0 | 3.480911e-05 | 24.8034
2023-06-19 10:38 | 1381.850112 | 11.6001 | 3 | 1 | 4.003118 | 0 | 0 | 0 | 0 | 0 | 0 | 3.256462e-05 | 24.8034
2023-06-19 10:38 | 1381.950112 | 11.7001 | 3 | 1 | 4.003054 | 0 | 0 | 0 | 0 | 0 | 0 | 3.03246e-05 | 24.8034
2023-06-19 10:38 | 1382.050712 | 11.8007 | 3 | 1 | 4.003149 | 0 | 0 | 0 | 0 | 0 | 0 | 2.807115e-05 | 24.8034
2023-06-19 10:38 | 1382.150312 | 11.9003 | 3 | 1 | 4.003083 | 0 | 0 | 0 | 0 | 0 | 0 | 2.584009e-05 | 24.8034
2023-06-19 10:38 | 1382.250512 | 12.0005 | 3 | 1 | 4.003109 | 0 | 0 | 0 | 0 | 0 | 0 | 2.35956e-05 | 24.8034
2023-06-19 10:38 | 1382.350512 | 12.1005 | 3 | 1 | 4.00312 | 0 | 0 | 0 | 0 | 0 | 0 | 2.135558e-05 | 24.8034
2023-06-19 10:38 | 1382.449912 | 12.1999 | 3 | 1 | 4.00311 | 0 | 0 | 0 | 0 | 0 | 0 | 1.912901e-05 | 24.8034
2023-06-19 10:38 | 1382.550512 | 12.3005 | 3 | 1 | 4.003067 | 0 | 0 | 0 | 0 | 0 | 0 | 1.687556e-05 | 24.8034
2023-06-19 10:38 | 1382.650712 | 12.4007 | 3 | 1 | 4.003083 | 0 | 0 | 0 | 0 | 0 | 0 | 1.463106e-05 | 24.8034
2023-06-19 10:38 | 1382.750412 | 12.5004 | 3 | 1 | 4.003129 | 0 | 0 | 0 | 0 | 0 | 0 | 1.239777e-05 | 24.8034
2023-06-19 10:38 | 1382.850412 | 12.6004 | 3 | 1 | 4.003188 | 0 | 0 | 0 | 0 | 0 | 0 | 1.955247e-05 | 24.8034
2023-06-19 10:38 | 1382.950812 | 12.7008 | 3 | 1 | 4.003076 | 0 | 0 | 0 | 0 | 0 | 0 | 2.673579e-05 | 24.8034
2023-06-19 10:38 | 1383.049812 | 12.7998 | 3 | 1 | 4.003106 | 0 | 0 | 0 | 0 | 0 | 0 | 3.381895e-05 | 24.8034
2023-06-19 10:38 | 1383.150012 | 12.9 | 3 | 1 | 4.003162 | 0 | 0 | 0 | 0 | 0 | 0 | 4.098796e-05 | 24.8034
2023-06-19 10:38 | 1383.250412 | 13.0004 | 3 | 1 | 4.003161 | 0 | 0 | 0 | 0 | 0 | 0 | 4.817129e-05 | 24.8034
2023-06-19 10:38 | 1383.350012 | 13.1 | 3 | 1 | 4.00316 | 0 | 0 | 0 | 0 | 0 | 0 | 5.529737e-05 | 24.8034
2023-06-19 10:38 | 1383.450012 | 13.2 | 3 | 1 | 4.003127 | 0 | 0 | 0 | 0 | 0 | 0 | 6.245207e-05 | 24.8034
2023-06-19 10:38 | 1383.550112 | 13.3001 | 3 | 1 | 4.003172 | 0 | 0 | 0 | 0 | 0 | 0 | 6.961393e-05 | 24.8034
2023-06-19 10:38 | 1383.650212 | 13.4002 | 3 | 1 | 4.003126 | 0 | 0 | 0 | 0 | 0 | 0 | 7.677579e-05 | 24.79193
2023-06-19 10:38 | 1383.750112 | 13.5001 | 3 | 1 | 4.003188 | 0 | 0 | 0 | 0 | 0 | 0 | 8.392334e-05 | 24.79193
2023-06-19 10:38 | 1383.850312 | 13.6003 | 3 | 1 | 4.003127 | 0 | 0 | 0 | 0 | 0 | 0 | 6.605218e-05 | 24.79193
2023-06-19 10:38 | 1383.950912 | 13.7009 | 3 | 1 | 4.003127 | 0 | 0 | 0 | 0 | 0 | 0 | 4.810967e-05 | 24.79193
2023-06-19 10:38 | 1384.050712 | 13.8007 | 3 | 1 | 4.003153 | 0 | 0 | 0 | 0 | 0 | 0 | 3.030985e-05 | 24.79193
2023-06-19 10:38 | 1384.150112 | 13.9001 | 3 | 1 | 4.003111 | 0 | 0 | 0 | 0 | 0 | 0 | 1.258137e-05 | 24.79193
2023-06-19 10:38 | 1384.250312 | 14.0003 | 3 | 1 | 4.003115 | 0 | 0 | 0 | 0 | 0 | 0 | -5.289797e-06 | 24.79193
2023-06-19 10:38 | 1384.350512 | 14.1005 | 3 | 1 | 4.003093 | 0 | 0 | 0 | 0 | 0 | 0 | -2.316096e-05 | 24.79193
2023-06-19 10:38 | 1384.450512 | 14.2005 | 3 | 1 | 4.00313 | 0 | 0 | 0 | 0 | 0 | 0 | -4.099645e-05 | 24.79193
2023-06-19 10:38 | 1384.551312 | 14.3013 | 3 | 1 | 4.003067 | 0 | 0 | 0 | 0 | 0 | 0 | -5.897463e-05 | 24.79193
2023-06-19 10:38 | 1384.650712 | 14.4007 | 3 | 1 | 4.003122 | 0 | 0 | 0 | 0 | 0 | 0 | -7.670311e-05 | 24.79193
2023-06-19 10:38 | 1384.750012 | 14.5 | 3 | 1 | 4.003139 | 0 | 0 | 0 | 0 | 0 | 0 | -9.441376e-05 | 24.79193
2023-06-19 10:38 | 1384.850612 | 14.6006 | 3 | 1 | 4.003131 | 0 | 0 | 0 | 0 | 0 | 0 | -6.828066e-05 | 24.79193
2023-06-19 10:38 | 1384.949812 | 14.6998 | 3 | 1 | 4.003168 | 0 | 0 | 0 | 0 | 0 | 0 | -4.251124e-05 | 24.79193
2023-06-19 10:38 | 1385.050012 | 14.8 | 3 | 1 | 4.003087 | 0 | 0 | 0 | 0 | 0 | 0 | -1.648205e-05 | 24.79193
2023-06-19 10:38 | 1385.150312 | 14.9003 | 3 | 1 | 4.003083 | 0 | 0 | 0 | 0 | 0 | 0 | 9.573111e-06 | 24.79193
2023-06-19 10:38 | 1385.250412 | 15.0004 | 3 | 1 | 4.003092 | 0 | 0 | 0 | 0 | 0 | 0 | 3.557632e-05 | 24.79193
2023-06-19 10:38 | 1385.350412 | 15.1004 | 3 | 1 | 4.003223 | 0 | 0 | 0 | 0 | 0 | 0 | 6.155356e-05 | 24.79193
2023-06-19 10:38 | 1385.451312 | 15.2013 | 3 | 1 | 4.003135 | 0 | 0 | 0 | 0 | 0 | 0 | 8.776459e-05 | 24.79193
2023-06-19 10:38 | 1385.549812 | 15.2998 | 3 | 1 | 4.003152 | 0 | 0 | 0 | 0 | 0 | 0 | 0.0001133522 | 24.79193
2023-06-19 10:38 | 1385.650112 | 15.4001 | 3 | 1 | 4.003135 | 0 | 0 | 0 | 0 | 0 | 0 | 0.0001394073 | 24.79193
2023-06-19 10:38 | 1385.750412 | 15.5004 | 3 | 1 | 4.003187 | 0 | 0 | 0 | 0 | 0 | 0 | 0.0001654625 | 24.79193
2023-06-19 10:38 | 1385.850612 | 15.6006 | 3 | 1 | 4.003095 | 0 | 0 | 0 | 0 | 0 | 0 | 0.0001450567 | 24.79193
2023-06-19 10:38 | 1385.950012 | 15.7 | 3 | 1 | 4.003131 | 0 | 0 | 0 | 0 | 0 | 0 | 0.0001248139 | 24.79193
2023-06-19 10:38 | 1386.051012 | 15.801 | 3 | 1 | 4.003112 | 0 | 0 | 0 | 0 | 0 | 0 | 0.0001042452 | 24.79193
2023-06-19 10:38 | 1386.150612 | 15.9006 | 3 | 1 | 4.003156 | 0 | 0 | 0 | 0 | 0 | 0 | 8.396169e-05 | 24.79193
2023-06-19 10:38 | 1386.250612 | 16.0006 | 3 | 1 | 4.00316 | 0 | 0 | 0 | 0 | 0 | 0 | 6.359667e-05 | 24.79193
2023-06-19 10:38 | 1386.350112 | 16.1001 | 3 | 1 | 4.003124 | 0 | 0 | 0 | 0 | 0 | 0 | 4.333347e-05 | 24.79193
2023-06-19 10:38 | 1386.450212 | 16.2002 | 3 | 1 | 4.003132 | 0 | 0 | 0 | 0 | 0 | 0 | 2.294809e-05 | 24.79937
2023-06-19 10:38 | 1386.550612 | 16.3006 | 3 | 1 | 4.003139 | 0 | 0 | 0 | 0 | 0 | 0 | 2.501607e-06 | 24.79937
2023-06-19 10:38 | 1386.650412 | 16.4004 | 3 | 1 | 4.003191 | 0 | 0 | 0 | 0 | 0 | 0 | -1.782268e-05 | 24.79937
2023-06-19 10:38 | 1386.750212 | 16.5002 | 3 | 1 | 4.003236 | 0 | 0 | 0 | 0 | 0 | 0 | -3.814697e-05 | 24.79937
2023-06-19 10:38 | 1386.851212 | 16.6012 | 3 | 1 | 4.003137 | 0 | 0 | 0 | 0 | 0 | 0 | -3.313928e-05 | 24.79937
2023-06-19 10:38 | 1386.950712 | 16.7007 | 3 | 1 | 4.003168 | 0 | 0 | 0 | 0 | 0 | 0 | -2.820595e-05 | 24.79937
2023-06-19 10:38 | 1387.050012 | 16.8 | 3 | 1 | 4.003122 | 0 | 0 | 0 | 0 | 0 | 0 | -2.328254e-05 | 24.79937
2023-06-19 10:38 | 1387.151212 | 16.9012 | 3 | 1 | 4.00318 | 0 | 0 | 0 | 0 | 0 | 0 | -1.826493e-05 | 24.79937
2023-06-19 10:38 | 1387.250012 | 17 | 3 | 1 | 4.00315 | 0 | 0 | 0 | 0 | 0 | 0 | -1.336631e-05 | 24.79937
2023-06-19 10:38 | 1387.350012 | 17.1 | 3 | 1 | 4.003228 | 0 | 0 | 0 | 0 | 0 | 0 | -8.4082e-06 | 24.79937
2023-06-19 10:38 | 1387.450312 | 17.2003 | 3 | 1 | 4.003192 | 0 | 0 | 0 | 0 | 0 | 0 | -3.435211e-06 | 24.79937
2023-06-19 10:38 | 1387.550212 | 17.3002 | 3 | 1 | 4.003196 | 0 | 0 | 0 | 0 | 0 | 0 | 1.517946e-06 | 24.79937
2023-06-19 10:38 | 1387.651012 | 17.401 | 3 | 1 | 4.003153 | 0 | 0 | 0 | 0 | 0 | 0 | 6.515726e-06 | 24.79937
2023-06-19 10:38 | 1387.750412 | 17.5004 | 3 | 1 | 4.003152 | 0 | 0 | 0 | 0 | 0 | 0 | 1.144409e-05 | 24.79937
2023-06-19 10:38 | 1387.849812 | 17.5998 | 3 | 1 | 4.003179 | 0 | 0 | 0 | 0 | 0 | 0 | 1.040093e-05 | 24.79937
2023-06-19 10:38 | 1387.949812 | 17.6998 | 3 | 1 | 4.003171 | 0 | 0 | 0 | 0 | 0 | 0 | 9.351466e-06 | 24.79937
2023-06-19 10:38 | 1388.050112 | 17.8001 | 3 | 1 | 4.003178 | 0 | 0 | 0 | 0 | 0 | 0 | 8.298856e-06 | 24.79937
2023-06-19 10:38 | 1388.150212 | 17.9002 | 3 | 1 | 4.003112 | 0 | 0 | 0 | 0 | 0 | 0 | 7.248345e-06 | 24.79937
2023-06-19 10:38 | 1388.250212 | 18.0002 | 3 | 1 | 4.003103 | 0 | 0 | 0 | 0 | 0 | 0 | 6.198883e-06 | 24.79937
2023-06-19 10:38 | 1388.350212 | 18.1002 | 3 | 1 | 4.003177 | 0 | 0 | 0 | 0 | 0 | 0 | 5.149422e-06 | 24.79937
2023-06-19 10:38 | 1388.450412 | 18.2004 | 3 | 1 | 4.003183 | 0 | 0 | 0 | 0 | 0 | 0 | 4.097861e-06 | 24.79937
2023-06-19 10:38 | 1388.550612 | 18.3006 | 3 | 1 | 4.003167 | 0 | 0 | 0 | 0 | 0 | 0 | 3.046301e-06 | 24.79937
2023-06-19 10:38 | 1388.649812 | 18.3998 | 3 | 1 | 4.003229 | 0 | 0 | 0 | 0 | 0 | 0 | 2.005235e-06 | 24.79937
2023-06-19 10:38 | 1388.750012 | 18.5 | 3 | 1 | 4.00316 | 0 | 0 | 0 | 0 | 0 | 0 | 9.536743e-07 | 24.79937
2023-06-19 10:38 | 1388.850212 | 18.6002 | 3 | 1 | 4.003161 | 0 | 0 | 0 | 0 | 0 | 0 | 1.717834e-06 | 24.79937
2023-06-19 10:38 | 1388.950212 | 18.7002 | 3 | 1 | 4.003206 | 0 | 0 | 0 | 0 | 0 | 0 | 2.480468e-06 | 24.79937
2023-06-19 10:38 | 1389.049912 | 18.7999 | 3 | 1 | 4.003176 | 0 | 0 | 0 | 0 | 0 | 0 | 3.240815e-06 | 24.79937
2023-06-19 10:38 | 1389.150812 | 18.9008 | 3 | 1 | 4.00319 | 0 | 0 | 0 | 0 | 0 | 0 | 4.010313e-06 | 24.79937
2023-06-19 10:38 | 1389.249912 | 18.9999 | 3 | 1 | 4.003145 | 0 | 0 | 0 | 0 | 0 | 0 | 4.766084e-06 | 24.78572
2023-06-19 10:38 | 1389.350012 | 19.1 | 3 | 1 | 4.003171 | 0 | 0 | 0 | 0 | 0 | 0 | 5.529481e-06 | 24.78572
2023-06-19 10:38 | 1389.450012 | 19.2 | 3 | 1 | 4.00324 | 0 | 0 | 0 | 0 | 0 | 0 | 6.292115e-06 | 24.78572
2023-06-19 10:38 | 1389.550212 | 19.3002 | 3 | 1 | 4.00323 | 0 | 0 | 0 | 0 | 0 | 0 | 7.056275e-06 | 24.78572
2023-06-19 10:38 | 1389.651212 | 19.4012 | 3 | 1 | 4.003223 | 0 | 0 | 0 | 0 | 0 | 0 | 7.826536e-06 | 24.78572
2023-06-19 10:38 | 1389.750412 | 19.5004 | 3 | 1 | 4.003249 | 0 | 0 | 0 | 0 | 0 | 0 | 8.583069e-06 | 24.78572
2023-06-19 10:38 | 1389.850412 | 19.6004 | 3 | 1 | 4.003233 | 0 | 0 | 0 | 0 | 0 | 0 | 5.290917e-06 | 24.78572
2023-06-19 10:38 | 1389.950412 | 19.7004 | 3 | 1 | 4.003248 | 0 | 0 | 0 | 0 | 0 | 0 | 1.998765e-06 | 24.78572
2023-06-19 10:38 | 1390.050712 | 19.8007 | 3 | 1 | 4.003213 | 0 | 0 | 0 | 0 | 0 | 0 | -1.303263e-06 | 24.78572
2023-06-19 10:38 | 1390.150412 | 19.9004 | 3 | 1 | 4.003204 | 0 | 0 | 0 | 0 | 0 | 0 | -4.585538e-06 | 24.78572
2023-06-19 10:38 | 1390.250612 | 20.0006 | 3 | 1 | 4.00317 | 0 | 0 | 0 | 0 | 0 | 0 | -7.884274e-06 | 24.78572
2023-06-19 10:38 | 1390.349912 | 20.0999 | 3 | 1 | 4.003191 | 0 | 0 | 0 | 0 | 0 | 0 | -1.115338e-05 | 24.78572
2023-06-19 10:38 | 1390.450012 | 20.2 | 3 | 1 | 4.003159 | 0 | 0 | 0 | 0 | 0 | 0 | -1.444882e-05 | 24.78572
2023-06-19 10:38 | 1390.550212 | 20.3002 | 3 | 1 | 4.003206 | 0 | 0 | 0 | 0 | 0 | 0 | -1.774756e-05 | 24.78572
2023-06-19 10:38 | 1390.651212 | 20.4012 | 3 | 1 | 4.003199 | 0 | 0 | 0 | 0 | 0 | 0 | -2.107263e-05 | 24.78572
2023-06-19 10:38 | 1390.749812 | 20.4998 | 3 | 1 | 4.00319 | 0 | 0 | 0 | 0 | 0 | 0 | -2.43187e-05 | 24.78572
2023-06-19 10:38 | 1390.850212 | 20.6002 | 3 | 1 | 4.003256 | 0 | 0 | 0 | 0 | 0 | 0 | -1.490155e-05 | 24.78572
2023-06-19 10:38 | 1390.950412 | 20.7004 | 3 | 1 | 4.003154 | 0 | 0 | 0 | 0 | 0 | 0 | -5.503172e-06 | 24.78572
2023-06-19 10:38 | 1391.050612 | 20.8006 | 3 | 1 | 4.003163 | 0 | 0 | 0 | 0 | 0 | 0 | 3.89521e-06 | 24.78572
2023-06-19 10:38 | 1391.150212 | 20.9002 | 3 | 1 | 4.003218 | 0 | 0 | 0 | 0 | 0 | 0 | 1.323731e-05 | 24.78572
2023-06-19 10:38 | 1391.250412 | 21.0004 | 3 | 1 | 4.003219 | 0 | 0 | 0 | 0 | 0 | 0 | 2.26357e-05 | 24.78572
2023-06-19 10:38 | 1391.349812 | 21.0998 | 3 | 1 | 4.003147 | 0 | 0 | 0 | 0 | 0 | 0 | 3.195904e-05 | 24.78572
2023-06-19 10:38 | 1391.449812 | 21.1998 | 3 | 1 | 4.00322 | 0 | 0 | 0 | 0 | 0 | 0 | 4.133866e-05 | 24.78572
2023-06-19 10:38 | 1391.550112 | 21.3001 | 3 | 1 | 4.003224 | 0 | 0 | 0 | 0 | 0 | 0 | 5.074642e-05 | 24.78572
2023-06-19 10:38 | 1391.650512 | 21.4005 | 3 | 1 | 4.003166 | 0 | 0 | 0 | 0 | 0 | 0 | 6.016357e-05 | 24.78572
2023-06-19 10:38 | 1391.751312 | 21.5013 | 3 | 1 | 4.003218 | 0 | 0 | 0 | 0 | 0 | 0 | 6.961823e-05 | 24.78572
2023-06-19 10:38 | 1391.850612 | 21.6006 | 3 | 1 | 4.003229 | 0 | 0 | 0 | 0 | 0 | 0 | 5.852281e-05 | 24.78572
2023-06-19 10:38 | 1391.950212 | 21.7002 | 3 | 1 | 4.003172 | 0 | 0 | 0 | 0 | 0 | 0 | 4.739387e-05 | 24.78572
2023-06-19 10:38 | 1392.050212 | 21.8002 | 3 | 1 | 4.003214 | 0 | 0 | 0 | 0 | 0 | 0 | 3.622024e-05 | 24.78572
2023-06-19 10:38 | 1392.150112 | 21.9001 | 3 | 1 | 4.00323 | 0 | 0 | 0 | 0 | 0 | 0 | 2.505778e-05 | 24.80931
2023-06-19 10:38 | 1392.251212 | 22.0012 | 3 | 1 | 4.003234 | 0 | 0 | 0 | 0 | 0 | 0 | 1.376124e-05 | 24.80933
2023-06-19 10:38 | 1392.350312 | 22.1003 | 3 | 1 | 4.003232 | 0 | 0 | 0 | 0 | 0 | 0 | 2.688166e-06 | 24.80933
2023-06-19 10:38 | 1392.451212 | 22.2012 | 3 | 1 | 4.003188 | 0 | 0 | 0 | 0 | 0 | 0 | -8.586029e-06 | 24.80933
2023-06-19 10:38 | 1392.550012 | 22.3 | 3 | 1 | 4.003228 | 0 | 0 | 0 | 0 | 0 | 0 | -1.962558e-05 | 24.80933
2023-06-19 10:38 | 1392.650412 | 22.4004 | 3 | 1 | 4.003188 | 0 | 0 | 0 | 0 | 0 | 0 | -3.084391e-05 | 24.80933
2023-06-19 10:38 | 1392.749912 | 22.4999 | 3 | 1 | 4.003246 | 0 | 0 | 0 | 0 | 0 | 0 | -4.196167e-05 | 24.80933
2023-06-19 10:38 | 1392.850112 | 22.6001 | 3 | 1 | 4.003267 | 0 | 0 | 0 | 0 | 0 | 0 | -3.646872e-05 | 24.80933
2023-06-19 10:38 | 1392.950112 | 22.7001 | 3 | 1 | 4.003243 | 0 | 0 | 0 | 0 | 0 | 0 | -3.098674e-05 | 24.80933
2023-06-19 10:38 | 1393.050512 | 22.8005 | 3 | 1 | 4.003171 | 0 | 0 | 0 | 0 | 0 | 0 | -2.548283e-05 | 24.80933
2023-06-19 10:38 | 1393.150112 | 22.9001 | 3 | 1 | 4.003251 | 0 | 0 | 0 | 0 | 0 | 0 | -2.002278e-05 | 24.80933
2023-06-19 10:38 | 1393.250112 | 23.0001 | 3 | 1 | 4.003243 | 0 | 0 | 0 | 0 | 0 | 0 | -1.454079e-05 | 24.80933
2023-06-19 10:38 | 1393.350512 | 23.1005 | 3 | 1 | 4.003259 | 0 | 0 | 0 | 0 | 0 | 0 | -9.036882e-06 | 24.80933
2023-06-19 10:38 | 1393.450512 | 23.2005 | 3 | 1 | 4.003204 | 0 | 0 | 0 | 0 | 0 | 0 | -3.554899e-06 | 24.80933
2023-06-19 10:38 | 1393.550512 | 23.3005 | 3 | 1 | 4.003204 | 0 | 0 | 0 | 0 | 0 | 0 | 1.927084e-06 | 24.80933
2023-06-19 10:38 | 1393.651212 | 23.4012 | 3 | 1 | 4.00323 | 0 | 0 | 0 | 0 | 0 | 0 | 7.44744e-06 | 24.80933
2023-06-19 10:38 | 1393.750212 | 23.5002 | 3 | 1 | 4.003253 | 0 | 0 | 0 | 0 | 0 | 0 | 1.28746e-05 | 24.80933
2023-06-19 10:38 | 1393.850212 | 23.6002 | 3 | 1 | 4.003215 | 0 | 0 | 0 | 0 | 0 | 0 | 2.193179e-05 | 24.80933
2023-06-19 10:38 | 1393.950212 | 23.7002 | 3 | 1 | 4.003207 | 0 | 0 | 0 | 0 | 0 | 0 | 3.098898e-05 | 24.80933
2023-06-19 10:38 | 1394.050412 | 23.8004 | 3 | 1 | 4.003202 | 0 | 0 | 0 | 0 | 0 | 0 | 4.006428e-05 | 24.80933
2023-06-19 10:38 | 1394.150912 | 23.9009 | 3 | 1 | 4.003248 | 0 | 0 | 0 | 0 | 0 | 0 | 4.916676e-05 | 24.80933
2023-06-19 10:38 | 1394.250312 | 24.0003 | 3 | 1 | 4.003294 | 0 | 0 | 0 | 0 | 0 | 0 | 5.81696e-05 | 24.80933
2023-06-19 10:38 | 1394.350412 | 24.1004 | 3 | 1 | 4.003222 | 0 | 0 | 0 | 0 | 0 | 0 | 6.723585e-05 | 24.80933
2023-06-19 10:38 | 1394.450612 | 24.2006 | 3 | 1 | 4.003277 | 0 | 0 | 0 | 0 | 0 | 0 | 7.631115e-05 | 24.80933
2023-06-19 10:38 | 1394.550012 | 24.3 | 3 | 1 | 4.003255 | 0 | 0 | 0 | 0 | 0 | 0 | 8.5314e-05 | 24.80933
2023-06-19 10:38 | 1394.650412 | 24.4004 | 3 | 1 | 4.003263 | 0 | 0 | 0 | 0 | 0 | 0 | 9.440742e-05 | 24.80933
2023-06-19 10:38 | 1394.750512 | 24.5005 | 3 | 1 | 4.003313 | 0 | 0 | 0 | 0 | 0 | 0 | 0.0001034737 | 24.80933
2023-06-19 10:38 | 1394.849912 | 24.5999 | 3 | 1 | 4.003233 | 0 | 0 | 0 | 0 | 0 | 0 | 8.617526e-05 | 24.80933
2023-06-19 10:38 | 1394.949912 | 24.6999 | 3 | 1 | 4.003202 | 0 | 0 | 0 | 0 | 0 | 0 | 6.877245e-05 | 24.77858
2023-06-19 10:38 | 1395.050112 | 24.8001 | 3 | 1 | 4.003195 | 0 | 0 | 0 | 0 | 0 | 0 | 5.133483e-05 | 24.77858
2023-06-19 10:38 | 1395.150312 | 24.9003 | 3 | 1 | 4.003243 | 0 | 0 | 0 | 0 | 0 | 0 | 3.38972e-05 | 24.77858
2023-06-19 10:38 | 1395.250312 | 25.0003 | 3 | 1 | 4.003327 | 0 | 0 | 0 | 0 | 0 | 0 | 1.649439e-05 | 24.77858
2023-06-19 10:38 | 1395.350612 | 25.1006 | 3 | 1 | 4.003269 | 0 | 0 | 0 | 0 | 0 | 0 | -9.606354e-07 | 24.77858
2023-06-19 10:38 | 1395.450712 | 25.2007 | 3 | 1 | 4.003252 | 0 | 0 | 0 | 0 | 0 | 0 | -1.838085e-05 | 24.77858
2023-06-19 10:38 | 1395.550312 | 25.3003 | 3 | 1 | 4.003296 | 0 | 0 | 0 | 0 | 0 | 0 | -3.571406e-05 | 24.77858
2023-06-19 10:38 | 1395.650412 | 25.4004 | 3 | 1 | 4.003224 | 0 | 0 | 0 | 0 | 0 | 0 | -5.313428e-05 | 24.77858
2023-06-19 10:38 | 1395.750612 | 25.5006 | 3 | 1 | 4.003194 | 0 | 0 | 0 | 0 | 0 | 0 | -7.05719e-05 | 24.77858
2023-06-19 10:38 | 1395.850212 | 25.6002 | 3 | 1 | 4.003279 | 0 | 0 | 0 | 0 | 0 | 0 | -6.141033e-05 | 24.77858
2023-06-19 10:38 | 1395.950212 | 25.7002 | 3 | 1 | 4.003253 | 0 | 0 | 0 | 0 | 0 | 0 | -5.221198e-05 | 24.77858
2023-06-19 10:38 | 1396.050212 | 25.8002 | 3 | 1 | 4.003303 | 0 | 0 | 0 | 0 | 0 | 0 | -4.301362e-05 | 24.77858
2023-06-19 10:38 | 1396.150412 | 25.9004 | 3 | 1 | 4.003257 | 0 | 0 | 0 | 0 | 0 | 0 | -3.379686e-05 | 24.77858
2023-06-19 10:38 | 1396.250712 | 26.0007 | 3 | 1 | 4.003217 | 0 | 0 | 0 | 0 | 0 | 0 | -2.457091e-05 | 24.77858
2023-06-19 10:38 | 1396.350012 | 26.1 | 3 | 1 | 4.003259 | 0 | 0 | 0 | 0 | 0 | 0 | -1.543694e-05 | 24.77858
2023-06-19 10:38 | 1396.450012 | 26.2 | 3 | 1 | 4.003286 | 0 | 0 | 0 | 0 | 0 | 0 | -6.238584e-06 | 24.77858
2023-06-19 10:38 | 1396.550612 | 26.3006 | 3 | 1 | 4.003258 | 0 | 0 | 0 | 0 | 0 | 0 | 3.014964e-06 | 24.77858
2023-06-19 10:38 | 1396.649912 | 26.3999 | 3 | 1 | 4.003171 | 0 | 0 | 0 | 0 | 0 | 0 | 1.214893e-05 | 24.77858
2023-06-19 10:38 | 1396.751112 | 26.5011 | 3 | 1 | 4.003249 | 0 | 0 | 0 | 0 | 0 | 0 | 2.145767e-05 | 24.77858
2023-06-19 10:38 | 1396.850512 | 26.6005 | 3 | 1 | 4.003278 | 0 | 0 | 0 | 0 | 0 | 0 | 3.132723e-05 | 24.77858
2023-06-19 10:38 | 1396.949912 | 26.6999 | 3 | 1 | 4.003303 | 0 | 0 | 0 | 0 | 0 | 0 | 4.119679e-05 | 24.77858
2023-06-19 10:38 | 1397.050112 | 26.8001 | 3 | 1 | 4.003242 | 0 | 0 | 0 | 0 | 0 | 0 | 5.114579e-05 | 24.77858
2023-06-19 10:38 | 1397.151212 | 26.9012 | 3 | 1 | 4.003211 | 0 | 0 | 0 | 0 | 0 | 0 | 6.118414e-05 | 24.77858
2023-06-19 10:38 | 1397.250412 | 27.0004 | 3 | 1 | 4.003262 | 0 | 0 | 0 | 0 | 0 | 0 | 7.103384e-05 | 24.77858
2023-06-19 10:38 | 1397.351412 | 27.1014 | 3 | 1 | 4.003232 | 0 | 0 | 0 | 0 | 0 | 0 | 8.106227e-05 | 24.77858
2023-06-19 10:38 | 1397.450512 | 27.2005 | 3 | 1 | 4.003269 | 0 | 0 | 0 | 0 | 0 | 0 | 9.090204e-05 | 24.77858
2023-06-19 10:38 | 1397.550612 | 27.3006 | 3 | 1 | 4.003247 | 0 | 0 | 0 | 0 | 0 | 0 | 0.0001008411 | 24.77858
2023-06-19 10:38 | 1397.650912 | 27.4009 | 3 | 1 | 4.003315 | 0 | 0 | 0 | 0 | 0 | 0 | 0.0001108 | 24.77858
2023-06-19 10:38 | 1397.750012 | 27.5 | 3 | 1 | 4.003186 | 0 | 0 | 0 | 0 | 0 | 0 | 0.0001206398 | 24.77858
2023-06-19 10:38 | 1397.850812 | 27.6008 | 3 | 1 | 4.003266 | 0 | 0 | 0 | 0 | 0 | 0 | 0.0001091683 | 24.80744
2023-06-19 10:38 | 1397.950212 | 27.7002 | 3 | 1 | 4.00319 | 0 | 0 | 0 | 0 | 0 | 0 | 9.785609e-05 | 24.80744
2023-06-19 10:38 | 1398.050212 | 27.8002 | 3 | 1 | 4.003285 | 0 | 0 | 0 | 0 | 0 | 0 | 8.647561e-05 | 24.80744
2023-06-19 10:38 | 1398.150612 | 27.9006 | 3 | 1 | 4.003239 | 0 | 0 | 0 | 0 | 0 | 0 | 7.504962e-05 | 24.80744
2023-06-19 10:38 | 1398.249812 | 27.9998 | 3 | 1 | 4.003257 | 0 | 0 | 0 | 0 | 0 | 0 | 6.376018e-05 | 24.80744
2023-06-19 10:38 | 1398.350912 | 28.1009 | 3 | 1 | 4.003307 | 0 | 0 | 0 | 0 | 0 | 0 | 5.225452e-05 | 24.80744
2023-06-19 10:38 | 1398.450212 | 28.2002 | 3 | 1 | 4.003257 | 0 | 0 | 0 | 0 | 0 | 0 | 4.095371e-05 | 24.80744
2023-06-19 10:38 | 1398.551112 | 28.3011 | 3 | 1 | 4.003294 | 0 | 0 | 0 | 0 | 0 | 0 | 2.947081e-05 | 24.80744
2023-06-19 10:38 | 1398.651012 | 28.401 | 3 | 1 | 4.003299 | 0 | 0 | 0 | 0 | 0 | 0 | 1.810172e-05 | 24.80744
2023-06-19 10:38 | 1398.751412 | 28.5014 | 3 | 1 | 4.003278 | 0 | 0 | 0 | 0 | 0 | 0 | 6.67572e-06 | 24.80744
2023-06-19 10:38 | 1398.850712 | 28.6007 | 3 | 1 | 4.003282 | 0 | 0 | 0 | 0 | 0 | 0 | -1.999727e-06 | 24.80744
2023-06-19 10:38 | 1398.950212 | 28.7002 | 3 | 1 | 4.003318 | 0 | 0 | 0 | 0 | 0 | 0 | -1.069265e-05 | 24.80744
2023-06-19 10:38 | 1399.050312 | 28.8003 | 3 | 1 | 4.003255 | 0 | 0 | 0 | 0 | 0 | 0 | -1.943799e-05 | 24.80744
2023-06-19 10:38 | 1399.150712 | 28.9007 | 3 | 1 | 4.003272 | 0 | 0 | 0 | 0 | 0 | 0 | -2.820954e-05 | 24.80744
2023-06-19 10:38 | 1399.250112 | 29.0001 | 3 | 1 | 4.003269 | 0 | 0 | 0 | 0 | 0 | 0 | -3.689372e-05 | 24.80744
2023-06-19 10:38 | 1399.350612 | 29.1006 | 3 | 1 | 4.003318 | 0 | 0 | 0 | 0 | 0 | 0 | -4.567401e-05 | 24.80744
2023-06-19 10:38 | 1399.449812 | 29.1998 | 3 | 1 | 4.003269 | 0 | 0 | 0 | 0 | 0 | 0 | -5.434072e-05 | 24.80744
2023-06-19 10:38 | 1399.550112 | 29.3001 | 3 | 1 | 4.003286 | 0 | 0 | 0 | 0 | 0 | 0 | -6.310354e-05 | 24.80744
2023-06-19 10:38 | 1399.650212 | 29.4002 | 3 | 1 | 4.003269 | 0 | 0 | 0 | 0 | 0 | 0 | -7.184888e-05 | 24.80744
2023-06-19 10:38 | 1399.750212 | 29.5002 | 3 | 1 | 4.00328 | 0 | 0 | 0 | 0 | 0 | 0 | -8.058548e-05 | 24.80744
2023-06-19 10:38 | 1399.850412 | 29.6004 | 3 | 1 | 4.003264 | 0 | 0 | 0 | 0 | 0 | 0 | -8.058548e-05 | 24.80744
2023-06-19 10:38 | 1399.950612 | 29.7006 | 3 | 1 | 4.003248 | 0 | 0 | 0 | 0 | 0 | 0 | -8.058548e-05 | 24.80744
2023-06-19 10:38 | 1400.050912 | 29.8009 | 3 | 1 | 4.003271 | 0 | 0 | 0 | 0 | 0 | 0 | -8.058548e-05 | 24.80744
2023-06-19 10:38 | 1400.151312 | 29.9013 | 3 | 1 | 4.003282 | 0 | 0 | 0 | 0 | 0 | 0 | -8.058548e-05 | 24.80744
2023-06-19 10:38 | 1400.250512 | 30.0005 | 3 | 1 | 4.003318 | 0 | 0 | 0 | 0 | 0 | 0 | -8.058548e-05 | 24.80744
2023-06-19 10:38 | 1400.251612 | 30.0016 | 3 | 1 | 4.003325 | 0 | 0 | 0 | 0 | 0 | 0 | -8.058548e-05 | 24.80744