## Global_Info
TEST REPORT
|  |  | 20230618_V4_EIS326 | Serial Number |  | C:\ArbinSoftware\DataPro\Result\20230618_V4_EIS326
|  |  | 2023-06-20 | 207487
Channel | Start DateTime | Schedule File Name | Creator | Comments | Software Version | Schedule Version | MASS | Specific Capacity | Capacity | Item ID | Has Aux | Has Specail | Log Aux Data Flag | Log Special Flag
1 | 2023-06-20 08:16 | INR21700_m50T\2nd_life_EIS\EIS_general.sdu |  |  | PV7.0 Build: 181116USB | Schedule Version 7.00.15 | 0 | 0 | 4.85 |  | 3 | 0 | TRUE | TRUE
Note on G2: Click to open file path

## ACIM_Chan1
Device_ID | Test_ID | Channel_ID | Cycle_ID | Step_ID | Pt | Freq | Zmod | Zphz
Gamry_1 | 511 | 0 | 1 | 2 | 0 | 10019.53 | 0.0492003 | 50.4655
Gamry_1 | 511 | 0 | 1 | 2 | 1 | 7207.031 | 0.0404848 | 44.66402
Gamry_1 | 511 | 0 | 1 | 2 | 2 | 5150.463 | 0.0341122 | 37.86794
Gamry_1 | 511 | 0 | 1 | 2 | 3 | 3715.701 | 0.0299791 | 30.66187
Gamry_1 | 511 | 0 | 1 | 2 | 4 | 2686.738 | 0.0274239 | 23.53507
Gamry_1 | 511 | 0 | 1 | 2 | 5 | 1933.594 | 0.0260078 | 17.02297
Gamry_1 | 511 | 0 | 1 | 2 | 6 | 1395.089 | 0.0253612 | 11.71807
Gamry_1 | 511 | 0 | 1 | 2 | 7 | 1000.702 | 0.025167 | 7.544069
Gamry_1 | 511 | 0 | 1 | 2 | 8 | 716.9117 | 0.0252295 | 4.44105
Gamry_1 | 511 | 0 | 1 | 2 | 9 | 520.8333 | 0.0254087 | 2.279106
Gamry_1 | 511 | 0 | 1 | 2 | 10 | 372.8693 | 0.0256666 | 0.6216269
Gamry_1 | 511 | 0 | 1 | 2 | 11 | 269.3965 | 0.0259561 | -0.5424169
Gamry_1 | 511 | 0 | 1 | 2 | 12 | 193.6983 | 0.0262703 | -1.401488
Gamry_1 | 511 | 0 | 1 | 2 | 13 | 139.2327 | 0.026607 | -2.022068
Gamry_1 | 511 | 0 | 1 | 2 | 14 | 99.734 | 0.0269511 | -2.512546
Gamry_1 | 511 | 0 | 1 | 2 | 15 | 72.11539 | 0.0273182 | -2.840822
Gamry_1 | 511 | 0 | 1 | 2 | 16 | 49.86702 | 0.027696 | -3.140452
Gamry_1 | 511 | 0 | 1 | 2 | 17 | 37.5 | 0.0280267 | -3.315581
Gamry_1 | 511 | 0 | 1 | 2 | 18 | 27.25291 | 0.0283898 | -3.560743
Gamry_1 | 511 | 0 | 1 | 2 | 19 | 19.29012 | 0.0288652 | -3.751006
Gamry_1 | 511 | 0 | 1 | 2 | 20 | 13.95089 | 0.02924 | -3.92663
Gamry_1 | 511 | 0 | 1 | 2 | 21 | 9.9734 | 0.0297094 | -4.030154
Gamry_1 | 511 | 0 | 1 | 2 | 22 | 7.233796 | 0.0302357 | -4.025231
Gamry_1 | 511 | 0 | 1 | 2 | 23 | 5.196785 | 0.03074 | -4.217085
Gamry_1 | 511 | 0 | 1 | 2 | 24 | 3.720238 | 0.031282 | -3.850013
Gamry_1 | 511 | 0 | 1 | 2 | 25 | 2.689329 | 0.0318016 | -3.61744
Gamry_1 | 511 | 0 | 1 | 2 | 26 | 1.929012 | 0.0321595 | -3.144041
Gamry_1 | 511 | 0 | 1 | 2 | 27 | 1.395089 | 0.0325492 | -2.944906
Gamry_1 | 511 | 0 | 1 | 2 | 28 | 0.997765 | 0.0328054 | -2.828164
Gamry_1 | 511 | 0 | 1 | 2 | 29 | 0.7233796 | 0.0329728 | -2.760179
Gamry_1 | 511 | 0 | 1 | 2 | 30 | 0.5185288 | 0.0332848 | -2.752223
Gamry_1 | 511 | 0 | 1 | 2 | 31 | 0.3732086 | 0.0334706 | -2.96852
Gamry_1 | 511 | 0 | 1 | 2 | 32 | 0.2687787 | 0.0337148 | -3.219842
Gamry_1 | 511 | 0 | 1 | 2 | 33 | 0.1933787 | 0.0339867 | -3.62615
Gamry_1 | 511 | 0 | 1 | 2 | 34 | 0.1391776 | 0.0343187 | -4.283501
Gamry_1 | 511 | 0 | 1 | 2 | 35 | 0.1001603 | 0.0347584 | -5.056893
Gamry_1 | 511 | 0 | 1 | 2 | 36 | 0.0719825 | 0.03539 | -5.95476
Gamry_1 | 511 | 0 | 1 | 2 | 37 | 0.051807 | 0.035965 | -7.093061
Gamry_1 | 511 | 0 | 1 | 2 | 38 | 0.0372971 | 0.0366678 | -8.398056
Gamry_1 | 511 | 0 | 1 | 2 | 39 | 0.0268286 | 0.0374869 | -10.04107
Gamry_1 | 511 | 0 | 1 | 2 | 40 | 0.0193124 | 0.0384939 | -12.18033
Gamry_1 | 511 | 0 | 1 | 2 | 41 | 0.0138979 | 0.0398421 | -14.96687
Gamry_1 | 511 | 0 | 1 | 2 | 42 | 0.0100006 | 0.0417959 | -18.42
Note on A1: Device_ID
Note on B1: Test_ID
Note on C1: Channel_ID
Note on D1: Cycle_ID
Note on E1: Step_ID
Note on F1: Pt
Note on G1: Freq
Note on H1: Zmod
Note on I1: Zphz

## Channel_1_1
Date_Time | Test_Time(s) | Step_Time(s) | Step_Index | Cycle_Index | Voltage(V) | Current(A) | Charge_Capacity(Ah) | Discharge_Capacity(Ah) | Charge_Energy(Wh) | Discharge_Energy(Wh) | Internal Resistance(Ohm) | dV/dt(V/s) | Aux_Temperature(¡æ)_1 | Aux_Temperature(¡æ)_2 | Aux_Temperature(¡æ)_3
2023-06-20 08:15 | 0.1 | 0.0998 | 1 | 1 | 3.293827 | 0 | 0 | 0 | 0 | 0 | 0 | 0 | 24.91476 | 25.02442 | 25.12685
2023-06-20 08:15 | 0.2008 | 0.2006 | 1 | 1 | 3.293724 | 0 | 0 | 0 | 0 | 0 | 0 | 0 | 24.91476 | 25.02442 | 25.12685
2023-06-20 08:15 | 0.3004 | 0.3002 | 1 | 1 | 3.293794 | 0 | 0 | 0 | 0 | 0 | 0 | 0 | 24.91476 | 25.02442 | 25.12685
2023-06-20 08:15 | 0.401 | 0.4008 | 1 | 1 | 3.293845 | 0 | 0 | 0 | 0 | 0 | 0 | 0 | 24.91476 | 25.02442 | 25.12685
2023-06-20 08:15 | 0.5002 | 0.5 | 1 | 1 | 3.293778 | 0 | 0 | 0 | 0 | 0 | 0 | 0 | 24.91476 | 25.02442 | 25.12685
2023-06-20 08:15 | 0.6008 | 0.6006 | 1 | 1 | 3.293749 | 0 | 0 | 0 | 0 | 0 | 0 | 0 | 24.91476 | 25.02442 | 25.12685
2023-06-20 08:15 | 0.7004 | 0.7002 | 1 | 1 | 3.293855 | 0 | 0 | 0 | 0 | 0 | 0 | 0 | 24.91476 | 25.02442 | 25.12685
2023-06-20 08:15 | 0.802 | 0.8018 | 1 | 1 | 3.293665 | 0 | 0 | 0 | 0 | 0 | 0 | -1.294059e-07 | 24.91476 | 25.02442 | 25.12685
2023-06-20 08:15 | 0.9002 | 0.9 | 1 | 1 | 3.293885 | 0 | 0 | 0 | 0 | 0 | 0 | -2.544814e-07 | 24.91476 | 25.02442 | 25.12685
2023-06-20 08:15 | 1.0012 | 1.001 | 1 | 1 | 3.293665 | 0 | 0 | 0 | 0 | 0 | 0 | -3.831231e-07 | 24.91476 | 25.02442 | 25.12685
2023-06-20 08:15 | 1.0025 | 1.0023 | 1 | 1 | 3.293669 | 0 | 0 | 0 | 0 | 0 | 0 | -3.847789e-07 | 24.91476 | 25.02442 | 25.12685
2023-06-20 08:15 | 1.0214 | 0.0014 | 2 | 1 | 3.293836 | 0 | 0 | 0 | 0 | 0 | 0 | -4.088514e-07 | 24.91476 | 25.02442 | 25.12685
2023-06-20 08:16 | 61.0224 | 60.0024 | 2 | 1 | 3.292631 | 0 | 0 | 0 | 0 | 0 | 0 | -7.683096e-05 | 24.90817 | 25.02242 | 25.12179
2023-06-20 08:17 | 121.0224 | 120.0024 | 2 | 1 | 3.291954 | 0 | 0 | 0 | 0 | 0 | 0 | -0.0001532518 | 24.90158 | 25.02042 | 25.11674
2023-06-20 08:18 | 181.0256 | 180.0056 | 2 | 1 | 3.287745 | 0 | 0 | 0 | 0 | 0 | 0 | -0.0002296767 | 24.89499 | 25.01843 | 25.11168
2023-06-20 08:19 | 241.0256 | 240.0056 | 2 | 1 | 3.300232 | 0 | 0 | 0 | 0 | 0 | 0 | -0.0003060975 | 24.8884 | 25.01643 | 25.10662
2023-06-20 08:20 | 301.0259 | 300.0059 | 2 | 1 | 3.297122 | 0 | 0 | 0 | 0 | 0 | 0 | -0.0003825187 | 24.89118 | 25.00168 | 25.10178
2023-06-20 08:21 | 361.0288 | 360.0088 | 2 | 1 | 3.287718 | 0 | 0 | 0 | 0 | 0 | 0 | -0.0004589433 | 24.91333 | 24.98974 | 25.10167
2023-06-20 08:22 | 421.0306 | 420.0106 | 2 | 1 | 3.287798 | 0 | 0 | 0 | 0 | 0 | 0 | -0.0005353664 | 24.91566 | 24.99994 | 25.09287
2023-06-20 08:23 | 481.0323 | 480.0123 | 2 | 1 | 3.300962 | 0 | 0 | 0 | 0 | 0 | 0 | -0.0006117894 | 24.88315 | 24.97054 | 25.07537
2023-06-20 08:24 | 541.0337 | 540.0137 | 2 | 1 | 3.291608 | 0 | 0 | 0 | 0 | 0 | 0 | -0.000688212 | 24.87009 | 24.97977 | 25.07271
2023-06-20 08:25 | 601.0376 | 600.0176 | 2 | 1 | 3.298168 | 0 | 0 | 0 | 0 | 0 | 0 | -0.0007646378 | 24.87368 | 24.96668 | 25.04767
2023-06-20 08:26 | 661.0385 | 660.0185 | 2 | 1 | 3.301655 | 0 | 0 | 0 | 0 | 0 | 0 | -0.0008410598 | 24.87641 | 24.97651 | 25.07903
2023-06-20 08:27 | 721.0392 | 720.0192 | 2 | 1 | 3.298561 | 0 | 0 | 0 | 0 | 0 | 0 | -0.0009174815 | 24.85448 | 24.96659 | 25.04514
2023-06-20 08:28 | 781.0424 | 780.0224 | 2 | 1 | 3.2991 | 0 | 0 | 0 | 0 | 0 | 0 | -0.0009939064 | 24.87503 | 24.958 | 25.05817
2023-06-20 08:29 | 841.0444 | 840.0244 | 2 | 1 | 3.301511 | 0 | 0 | 0 | 0 | 0 | 0 | -0.00107033 | 24.89644 | 25.00371 | 25.08228
2023-06-20 08:30 | 901.0464 | 900.0264 | 2 | 1 | 3.297051 | 0 | 0 | 0 | 0 | 0 | 0 | -0.001146753 | 24.85422 | 25.00706 | 25.11568
2023-06-20 08:31 | 961.0478 | 960.0278 | 2 | 1 | 3.290172 | 0 | 0 | 0 | 0 | 0 | 0 | -0.001223176 | 24.89035 | 24.98814 | 25.10542
2023-06-20 08:32 | 1021.048 | 1020.028 | 2 | 1 | 3.29405 | 0 | 0 | 0 | 0 | 0 | 0 | -0.001299597 | 24.92883 | 25.00526 | 25.12192
2023-06-20 08:33 | 1081.0509 | 1080.0309 | 2 | 1 | 3.299239 | 0 | 0 | 0 | 0 | 0 | 0 | -0.001376021 | 24.91777 | 24.99156 | 25.11547
2023-06-20 08:34 | 1141.0523 | 1140.0323 | 2 | 1 | 3.28766 | 0 | 0 | 0 | 0 | 0 | 0 | -0.001452444 | 24.91564 | 25.03008 | 25.13022
2023-06-20 08:35 | 1201.0533 | 1200.0333 | 2 | 1 | 3.300987 | 0 | 0 | 0 | 0 | 0 | 0 | -0.001528866 | 24.94008 | 25.03776 | 25.13527
2023-06-20 08:36 | 1261.0538 | 1260.0338 | 2 | 1 | 3.290793 | 0 | 0 | 0 | 0 | 0 | 0 | -0.001605288 | 24.91153 | 25.06799 | 25.13714
2023-06-20 08:37 | 1271.150084 | 0.1002 | 3 | 1 | 3.292946 | 0 | 0 | 0 | 0 | 0 | 0 | -0.001618147 | 24.91415 | 25.07632 | 25.16446
2023-06-20 08:37 | 1271.249684 | 0.1998 | 3 | 1 | 3.292861 | 0 | 0 | 0 | 0 | 0 | 0 | -0.001622654 | 24.91415 | 25.07632 | 25.16446
2023-06-20 08:37 | 1271.351684 | 0.3018 | 3 | 1 | 3.292909 | 0 | 0 | 0 | 0 | 0 | 0 | -0.00162727 | 24.91415 | 25.07632 | 25.16446
2023-06-20 08:37 | 1271.450284 | 0.4004 | 3 | 1 | 3.292877 | 0 | 0 | 0 | 0 | 0 | 0 | -0.001631732 | 24.91415 | 25.07632 | 25.16446
2023-06-20 08:37 | 1271.549684 | 0.4998 | 3 | 1 | 3.292878 | 0 | 0 | 0 | 0 | 0 | 0 | -0.001636231 | 24.91415 | 25.07632 | 25.16446
2023-06-20 08:37 | 1271.651284 | 0.6014 | 3 | 1 | 3.292799 | 0 | 0 | 0 | 0 | 0 | 0 | -0.001640828 | 24.91415 | 25.07632 | 25.16446
2023-06-20 08:37 | 1271.750684 | 0.7008 | 3 | 1 | 3.292871 | 0 | 0 | 0 | 0 | 0 | 0 | -0.001645327 | 24.91415 | 25.07632 | 25.16446
2023-06-20 08:37 | 1271.850884 | 0.801 | 3 | 1 | 3.292871 | 0 | 0 | 0 | 0 | 0 | 0 | -0.001472823 | 24.91415 | 25.07632 | 25.16446
2023-06-20 08:37 | 1271.950284 | 0.9004 | 3 | 1 | 3.292879 | 0 | 0 | 0 | 0 | 0 | 0 | -0.001301696 | 24.91415 | 25.07632 | 25.16446
2023-06-20 08:37 | 1272.050284 | 1.0004 | 3 | 1 | 3.292732 | 0 | 0 | 0 | 0 | 0 | 0 | -0.001129537 | 24.91415 | 25.07632 | 25.16446
2023-06-20 08:37 | 1272.149684 | 1.0998 | 3 | 1 | 3.293044 | 0 | 0 | 0 | 0 | 0 | 0 | -0.0009584106 | 24.91415 | 25.04523 | 25.16446
2023-06-20 08:37 | 1272.251484 | 1.2016 | 3 | 1 | 3.292928 | 0 | 0 | 0 | 0 | 0 | 0 | -0.0007831524 | 24.91415 | 25.04523 | 25.16446
2023-06-20 08:37 | 1272.349884 | 1.3 | 3 | 1 | 3.292851 | 0 | 0 | 0 | 0 | 0 | 0 | -0.0006137475 | 24.91415 | 25.04523 | 25.1191
2023-06-20 08:37 | 1272.450884 | 1.401 | 3 | 1 | 3.292707 | 0 | 0 | 0 | 0 | 0 | 0 | -0.0004398665 | 24.91415 | 25.04523 | 25.1191
2023-06-20 08:37 | 1272.550484 | 1.5006 | 3 | 1 | 3.292825 | 0 | 0 | 0 | 0 | 0 | 0 | -0.0002683958 | 24.91415 | 25.04523 | 25.1191
2023-06-20 08:37 | 1272.650884 | 1.601 | 3 | 1 | 3.292947 | 0 | 0 | 0 | 0 | 0 | 0 | -9.554775e-05 | 24.91415 | 25.04523 | 25.1191
2023-06-20 08:37 | 1272.750284 | 1.7004 | 3 | 1 | 3.292931 | 0 | 0 | 0 | 0 | 0 | 0 | 7.557869e-05 | 24.91415 | 25.04523 | 25.1191
2023-06-20 08:37 | 1272.851084 | 1.8012 | 3 | 1 | 3.292884 | 0 | 0 | 0 | 0 | 0 | 0 | 7.120301e-05 | 24.91415 | 25.04523 | 25.1191
2023-06-20 08:37 | 1272.950484 | 1.9006 | 3 | 1 | 3.292852 | 0 | 0 | 0 | 0 | 0 | 0 | 6.68881e-05 | 24.91415 | 25.04523 | 25.1191
2023-06-20 08:37 | 1273.050684 | 2.0008 | 3 | 1 | 3.292889 | 0 | 0 | 0 | 0 | 0 | 0 | 6.253846e-05 | 24.91415 | 25.04523 | 25.1191
2023-06-20 08:37 | 1273.149884 | 2.1 | 3 | 1 | 3.292918 | 0 | 0 | 0 | 0 | 0 | 0 | 5.823224e-05 | 24.91415 | 25.04523 | 25.1191
2023-06-20 08:37 | 1273.250684 | 2.2008 | 3 | 1 | 3.292923 | 0 | 0 | 0 | 0 | 0 | 0 | 5.385655e-05 | 24.91415 | 25.04523 | 25.1191
2023-06-20 08:37 | 1273.350084 | 2.3002 | 3 | 1 | 3.292917 | 0 | 0 | 0 | 0 | 0 | 0 | 4.954164e-05 | 24.91415 | 25.04523 | 25.1191
2023-06-20 08:37 | 1273.451284 | 2.4014 | 3 | 1 | 3.292888 | 0 | 0 | 0 | 0 | 0 | 0 | 4.51486e-05 | 24.91415 | 25.04523 | 25.1191
2023-06-20 08:37 | 1273.549684 | 2.4998 | 3 | 1 | 3.292943 | 0 | 0 | 0 | 0 | 0 | 0 | 4.08771e-05 | 24.91415 | 25.04523 | 25.1191
2023-06-20 08:37 | 1273.650284 | 2.6004 | 3 | 1 | 3.292792 | 0 | 0 | 0 | 0 | 0 | 0 | 3.65101e-05 | 24.91415 | 25.04523 | 25.1191
2023-06-20 08:37 | 1273.749884 | 2.7 | 3 | 1 | 3.293054 | 0 | 0 | 0 | 0 | 0 | 0 | 3.218651e-05 | 24.91415 | 25.04523 | 25.1191
2023-06-20 08:37 | 1273.850684 | 2.8008 | 3 | 1 | 3.292825 | 0 | 0 | 0 | 0 | 0 | 0 | 2.196702e-05 | 24.91415 | 25.04523 | 25.1191
2023-06-20 08:37 | 1273.950084 | 2.9002 | 3 | 1 | 3.293027 | 0 | 0 | 0 | 0 | 0 | 0 | 1.188947e-05 | 24.91415 | 25.04523 | 25.1191
2023-06-20 08:37 | 1274.050284 | 3.0004 | 3 | 1 | 3.292964 | 0 | 0 | 0 | 0 | 0 | 0 | 1.730808e-06 | 24.93499 | 25.04523 | 25.1191
2023-06-20 08:37 | 1274.151084 | 3.1012 | 3 | 1 | 3.292887 | 0 | 0 | 0 | 0 | 0 | 0 | -8.488682e-06 | 24.93499 | 25.04523 | 25.1191
2023-06-20 08:37 | 1274.250284 | 3.2004 | 3 | 1 | 3.292964 | 0 | 0 | 0 | 0 | 0 | 0 | -1.854596e-05 | 24.93499 | 25.04523 | 25.1191
2023-06-20 08:37 | 1274.350484 | 3.3006 | 3 | 1 | 3.292851 | 0 | 0 | 0 | 0 | 0 | 0 | -2.870462e-05 | 24.93499 | 25.04523 | 25.1191
2023-06-20 08:37 | 1274.451484 | 3.4016 | 3 | 1 | 3.292942 | 0 | 0 | 0 | 0 | 0 | 0 | -3.894438e-05 | 24.93499 | 25.04523 | 25.1191
2023-06-20 08:37 | 1274.550484 | 3.5006 | 3 | 1 | 3.292954 | 0 | 0 | 0 | 0 | 0 | 0 | -4.898138e-05 | 24.93499 | 25.04523 | 25.1191
2023-06-20 08:37 | 1274.651484 | 3.6016 | 3 | 1 | 3.292932 | 0 | 0 | 0 | 0 | 0 | 0 | -5.922115e-05 | 24.93499 | 25.04523 | 25.1191
2023-06-20 08:37 | 1274.751684 | 3.7018 | 3 | 1 | 3.292915 | 0 | 0 | 0 | 0 | 0 | 0 | -6.937981e-05 | 24.93499 | 25.04523 | 25.1191
2023-06-20 08:37 | 1274.850284 | 3.8004 | 3 | 1 | 3.29291 | 0 | 0 | 0 | 0 | 0 | 0 | -6.304727e-05 | 24.93499 | 25.04523 | 25.1191
2023-06-20 08:37 | 1274.949684 | 3.8998 | 3 | 1 | 3.292932 | 0 | 0 | 0 | 0 | 0 | 0 | -5.666335e-05 | 24.93499 | 25.04523 | 25.1191
2023-06-20 08:37 | 1275.051484 | 4.0016 | 3 | 1 | 3.292852 | 0 | 0 | 0 | 0 | 0 | 0 | -5.01253e-05 | 24.93499 | 25.06607 | 25.1191
2023-06-20 08:37 | 1275.150684 | 4.1008 | 3 | 1 | 3.293064 | 0 | 0 | 0 | 0 | 0 | 0 | -4.375423e-05 | 24.93499 | 25.06607 | 25.16849
2023-06-20 08:37 | 1275.249884 | 4.2 | 3 | 1 | 3.292916 | 0 | 0 | 0 | 0 | 0 | 0 | -3.738315e-05 | 24.93499 | 25.06607 | 25.16849
2023-06-20 08:37 | 1275.350684 | 4.3008 | 3 | 1 | 3.292886 | 0 | 0 | 0 | 0 | 0 | 0 | -3.090932e-05 | 24.93499 | 25.06607 | 25.16849
2023-06-20 08:37 | 1275.450484 | 4.4006 | 3 | 1 | 3.292877 | 0 | 0 | 0 | 0 | 0 | 0 | -2.449972e-05 | 24.93499 | 25.06607 | 25.16849
2023-06-20 08:37 | 1275.549684 | 4.4998 | 3 | 1 | 3.292894 | 0 | 0 | 0 | 0 | 0 | 0 | -1.812865e-05 | 24.93499 | 25.06607 | 25.16849
2023-06-20 08:37 | 1275.650084 | 4.6002 | 3 | 1 | 3.292884 | 0 | 0 | 0 | 0 | 0 | 0 | -1.16805e-05 | 24.93499 | 25.06607 | 25.16849
2023-06-20 08:37 | 1275.750284 | 4.7004 | 3 | 1 | 3.292881 | 0 | 0 | 0 | 0 | 0 | 0 | -5.245209e-06 | 24.93499 | 25.06607 | 25.16849
2023-06-20 08:37 | 1275.849884 | 4.8 | 3 | 1 | 3.292907 | 0 | 0 | 0 | 0 | 0 | 0 | 2.855113e-07 | 24.93499 | 25.06607 | 25.16849
2023-06-20 08:37 | 1275.950284 | 4.9004 | 3 | 1 | 3.292961 | 0 | 0 | 0 | 0 | 0 | 0 | 5.860655e-06 | 24.93499 | 25.06607 | 25.16849
2023-06-20 08:37 | 1276.050884 | 5.001 | 3 | 1 | 3.29297 | 0 | 0 | 0 | 0 | 0 | 0 | 1.14469e-05 | 24.93499 | 25.06607 | 25.16849
2023-06-20 08:37 | 1276.150084 | 5.1002 | 3 | 1 | 3.292877 | 0 | 0 | 0 | 0 | 0 | 0 | 1.695541e-05 | 24.93499 | 25.06607 | 25.16849
2023-06-20 08:37 | 1276.250684 | 5.2008 | 3 | 1 | 3.29287 | 0 | 0 | 0 | 0 | 0 | 0 | 2.254166e-05 | 24.93499 | 25.06607 | 25.16849
2023-06-20 08:37 | 1276.350484 | 5.3006 | 3 | 1 | 3.292904 | 0 | 0 | 0 | 0 | 0 | 0 | 2.808349e-05 | 24.93499 | 25.06607 | 25.16849
2023-06-20 08:37 | 1276.450684 | 5.4008 | 3 | 1 | 3.29289 | 0 | 0 | 0 | 0 | 0 | 0 | 3.364753e-05 | 24.93499 | 25.06607 | 25.16849
2023-06-20 08:37 | 1276.549684 | 5.4998 | 3 | 1 | 3.29285 | 0 | 0 | 0 | 0 | 0 | 0 | 3.914493e-05 | 24.93499 | 25.06607 | 25.16849
2023-06-20 08:37 | 1276.650284 | 5.6004 | 3 | 1 | 3.292933 | 0 | 0 | 0 | 0 | 0 | 0 | 4.473118e-05 | 24.93499 | 25.06607 | 25.16849
2023-06-20 08:37 | 1276.750684 | 5.7008 | 3 | 1 | 3.292901 | 0 | 0 | 0 | 0 | 0 | 0 | 5.030632e-05 | 24.93499 | 25.06607 | 25.16849
2023-06-20 08:37 | 1276.850284 | 5.8004 | 3 | 1 | 3.29288 | 0 | 0 | 0 | 0 | 0 | 0 | 4.781144e-05 | 24.95019 | 25.06607 | 25.16849
2023-06-20 08:37 | 1276.949684 | 5.8998 | 3 | 1 | 3.292972 | 0 | 0 | 0 | 0 | 0 | 0 | 4.532157e-05 | 24.95019 | 25.06607 | 25.16849
2023-06-20 08:37 | 1277.050284 | 6.0004 | 3 | 1 | 3.292896 | 0 | 0 | 0 | 0 | 0 | 0 | 4.280165e-05 | 24.95019 | 25.06607 | 25.16849
2023-06-20 08:37 | 1277.149884 | 6.1 | 3 | 1 | 3.292894 | 0 | 0 | 0 | 0 | 0 | 0 | 4.030677e-05 | 24.95019 | 25.06607 | 25.16849
2023-06-20 08:37 | 1277.250284 | 6.2004 | 3 | 1 | 3.292862 | 0 | 0 | 0 | 0 | 0 | 0 | 3.779185e-05 | 24.95019 | 25.06607 | 25.16849
2023-06-20 08:37 | 1277.351684 | 6.3018 | 3 | 1 | 3.292899 | 0 | 0 | 0 | 0 | 0 | 0 | 3.525188e-05 | 24.95019 | 25.06607 | 25.16849
2023-06-20 08:37 | 1277.450684 | 6.4008 | 3 | 1 | 3.292897 | 0 | 0 | 0 | 0 | 0 | 0 | 3.277203e-05 | 24.95019 | 25.06607 | 25.16849
2023-06-20 08:37 | 1277.550084 | 6.5002 | 3 | 1 | 3.292922 | 0 | 0 | 0 | 0 | 0 | 0 | 3.028217e-05 | 24.95019 | 25.06607 | 25.16849
2023-06-20 08:37 | 1277.650284 | 6.6004 | 3 | 1 | 3.292904 | 0 | 0 | 0 | 0 | 0 | 0 | 2.777226e-05 | 24.95019 | 25.06607 | 25.16849
2023-06-20 08:37 | 1277.750084 | 6.7002 | 3 | 1 | 3.292918 | 0 | 0 | 0 | 0 | 0 | 0 | 2.527237e-05 | 24.95019 | 25.06607 | 25.16849
2023-06-20 08:37 | 1277.850684 | 6.8008 | 3 | 1 | 3.292978 | 0 | 0 | 0 | 0 | 0 | 0 | 6.350781e-06 | 24.95019 | 25.05984 | 25.16849
2023-06-20 08:37 | 1277.951484 | 6.9016 | 3 | 1 | 3.29301 | 0 | 0 | 0 | 0 | 0 | 0 | -1.260842e-05 | 24.95019 | 25.05984 | 25.16849
2023-06-20 08:37 | 1278.049884 | 7 | 3 | 1 | 3.293043 | 0 | 0 | 0 | 0 | 0 | 0 | -3.111622e-05 | 24.95019 | 25.05984 | 25.17654
2023-06-20 08:37 | 1278.151484 | 7.1016 | 3 | 1 | 3.292904 | 0 | 0 | 0 | 0 | 0 | 0 | -5.022589e-05 | 24.95019 | 25.05984 | 25.17654
2023-06-20 08:37 | 1278.250884 | 7.201 | 3 | 1 | 3.292989 | 0 | 0 | 0 | 0 | 0 | 0 | -6.892178e-05 | 24.95019 | 25.05984 | 25.17654
2023-06-20 08:37 | 1278.350284 | 7.3004 | 3 | 1 | 3.292957 | 0 | 0 | 0 | 0 | 0 | 0 | -8.761766e-05 | 24.95019 | 25.05984 | 25.17654
2023-06-20 08:37 | 1278.451084 | 7.4012 | 3 | 1 | 3.293032 | 0 | 0 | 0 | 0 | 0 | 0 | -0.0001065769 | 24.95019 | 25.05984 | 25.17654
2023-06-20 08:37 | 1278.549684 | 7.4998 | 3 | 1 | 3.292975 | 0 | 0 | 0 | 0 | 0 | 0 | -0.0001251223 | 24.95019 | 25.05984 | 25.17654
2023-06-20 08:37 | 1278.651284 | 7.6014 | 3 | 1 | 3.292942 | 0 | 0 | 0 | 0 | 0 | 0 | -0.000144232 | 24.95019 | 25.05984 | 25.17654
2023-06-20 08:37 | 1278.751484 | 7.7016 | 3 | 1 | 3.29301 | 0 | 0 | 0 | 0 | 0 | 0 | -0.0001630783 | 24.95019 | 25.05984 | 25.17654
2023-06-20 08:37 | 1278.850084 | 7.8002 | 3 | 1 | 3.292909 | 0 | 0 | 0 | 0 | 0 | 0 | -0.0001315632 | 24.95019 | 25.05984 | 25.17654
2023-06-20 08:37 | 1278.950284 | 7.9004 | 3 | 1 | 3.29295 | 0 | 0 | 0 | 0 | 0 | 0 | -9.953665e-05 | 24.95019 | 25.05984 | 25.17654
2023-06-20 08:37 | 1279.049684 | 7.9998 | 3 | 1 | 3.293043 | 0 | 0 | 0 | 0 | 0 | 0 | -6.776583e-05 | 24.95019 | 25.05984 | 25.17654
2023-06-20 08:37 | 1279.151484 | 8.1016 | 3 | 1 | 3.292967 | 0 | 0 | 0 | 0 | 0 | 0 | -3.52279e-05 | 24.95019 | 25.05984 | 25.17654
2023-06-20 08:37 | 1279.250684 | 8.2008 | 3 | 1 | 3.292885 | 0 | 0 | 0 | 0 | 0 | 0 | -3.520995e-06 | 24.95019 | 25.05984 | 25.17654
2023-06-20 08:37 | 1279.349884 | 8.3 | 3 | 1 | 3.292895 | 0 | 0 | 0 | 0 | 0 | 0 | 2.818591e-05 | 24.95019 | 25.05984 | 25.17654
2023-06-20 08:37 | 1279.449684 | 8.3998 | 3 | 1 | 3.292954 | 0 | 0 | 0 | 0 | 0 | 0 | 6.008459e-05 | 24.95019 | 25.05984 | 25.17654
2023-06-20 08:37 | 1279.550684 | 8.5008 | 3 | 1 | 3.293042 | 0 | 0 | 0 | 0 | 0 | 0 | 9.236681e-05 | 24.95019 | 25.05984 | 25.17654
2023-06-20 08:37 | 1279.649884 | 8.6 | 3 | 1 | 3.292979 | 0 | 0 | 0 | 0 | 0 | 0 | 0.0001240737 | 24.95422 | 25.05984 | 25.17654
2023-06-20 08:37 | 1279.750284 | 8.7004 | 3 | 1 | 3.293043 | 0 | 0 | 0 | 0 | 0 | 0 | 0.0001561642 | 24.95422 | 25.05984 | 25.17654
2023-06-20 08:37 | 1279.851084 | 8.8012 | 3 | 1 | 3.29309 | 0 | 0 | 0 | 0 | 0 | 0 | 0.0001581797 | 24.95422 | 25.05984 | 25.17654
2023-06-20 08:37 | 1279.951284 | 8.9014 | 3 | 1 | 3.292931 | 0 | 0 | 0 | 0 | 0 | 0 | 0.0001601832 | 24.95422 | 25.05984 | 25.17654
2023-06-20 08:37 | 1280.050684 | 9.0008 | 3 | 1 | 3.293092 | 0 | 0 | 0 | 0 | 0 | 0 | 0.0001621707 | 24.95422 | 25.05984 | 25.17654
2023-06-20 08:37 | 1280.150084 | 9.1002 | 3 | 1 | 3.292868 | 0 | 0 | 0 | 0 | 0 | 0 | 0.0001641582 | 24.95422 | 25.05984 | 25.17654
2023-06-20 08:37 | 1280.249884 | 9.2 | 3 | 1 | 3.292923 | 0 | 0 | 0 | 0 | 0 | 0 | 0.0001661538 | 24.95422 | 25.05984 | 25.17654
2023-06-20 08:37 | 1280.350884 | 9.301 | 3 | 1 | 3.293001 | 0 | 0 | 0 | 0 | 0 | 0 | 0.0001681733 | 24.95422 | 25.05984 | 25.17654
2023-06-20 08:37 | 1280.450284 | 9.4004 | 3 | 1 | 3.292964 | 0 | 0 | 0 | 0 | 0 | 0 | 0.0001701608 | 24.95422 | 25.05984 | 25.17654
2023-06-20 08:37 | 1280.550484 | 9.5006 | 3 | 1 | 3.292957 | 0 | 0 | 0 | 0 | 0 | 0 | 0.0001721643 | 24.95422 | 25.05984 | 25.17654
2023-06-20 08:37 | 1280.649884 | 9.6 | 3 | 1 | 3.292889 | 0 | 0 | 0 | 0 | 0 | 0 | 0.0001741518 | 24.95422 | 25.04959 | 25.17654
2023-06-20 08:37 | 1280.751884 | 9.702 | 3 | 1 | 3.293 | 0 | 0 | 0 | 0 | 0 | 0 | 0.0001761913 | 24.95422 | 25.04959 | 25.17654
2023-06-20 08:37 | 1280.851484 | 9.8016 | 3 | 1 | 3.292826 | 0 | 0 | 0 | 0 | 0 | 0 | 0.0001600005 | 24.95422 | 25.04959 | 25.14488
2023-06-20 08:37 | 1280.951484 | 9.9016 | 3 | 1 | 3.293014 | 0 | 0 | 0 | 0 | 0 | 0 | 0.0001437447 | 24.95422 | 25.04959 | 25.14488
2023-06-20 08:37 | 1281.050884 | 10.001 | 3 | 1 | 3.292996 | 0 | 0 | 0 | 0 | 0 | 0 | 0.0001275865 | 24.95422 | 25.04959 | 25.14488
2023-06-20 08:37 | 1281.150484 | 10.1006 | 3 | 1 | 3.292987 | 0 | 0 | 0 | 0 | 0 | 0 | 0.0001113957 | 24.95422 | 25.04959 | 25.14488
2023-06-20 08:37 | 1281.250084 | 10.2002 | 3 | 1 | 3.293077 | 0 | 0 | 0 | 0 | 0 | 0 | 9.520487e-05 | 24.95422 | 25.04959 | 25.14488
2023-06-20 08:37 | 1281.350684 | 10.3008 | 3 | 1 | 3.293067 | 0 | 0 | 0 | 0 | 0 | 0 | 7.885153e-05 | 24.95422 | 25.04959 | 25.14488
2023-06-20 08:37 | 1281.449884 | 10.4 | 3 | 1 | 3.292945 | 0 | 0 | 0 | 0 | 0 | 0 | 6.272576e-05 | 24.95422 | 25.04959 | 25.14488
2023-06-20 08:37 | 1281.551484 | 10.5016 | 3 | 1 | 3.293009 | 0 | 0 | 0 | 0 | 0 | 0 | 4.620986e-05 | 24.95422 | 25.04959 | 25.14488
2023-06-20 08:37 | 1281.649684 | 10.5998 | 3 | 1 | 3.293096 | 0 | 0 | 0 | 0 | 0 | 0 | 3.024665e-05 | 24.95422 | 25.04959 | 25.14488
2023-06-20 08:37 | 1281.750684 | 10.7008 | 3 | 1 | 3.293015 | 0 | 0 | 0 | 0 | 0 | 0 | 1.382828e-05 | 24.95422 | 25.04959 | 25.14488
2023-06-20 08:37 | 1281.851284 | 10.8014 | 3 | 1 | 3.293021 | 0 | 0 | 0 | 0 | 0 | 0 | 2.547027e-05 | 24.95422 | 25.04959 | 25.14488
2023-06-20 08:37 | 1281.949684 | 10.8998 | 3 | 1 | 3.293082 | 0 | 0 | 0 | 0 | 0 | 0 | 3.685767e-05 | 24.95422 | 25.04959 | 25.14488
2023-06-20 08:37 | 1282.049884 | 11 | 3 | 1 | 3.292931 | 0 | 0 | 0 | 0 | 0 | 0 | 4.845337e-05 | 24.95422 | 25.04959 | 25.14488
2023-06-20 08:37 | 1282.151684 | 11.1018 | 3 | 1 | 3.292934 | 0 | 0 | 0 | 0 | 0 | 0 | 6.023424e-05 | 24.95422 | 25.04959 | 25.14488
2023-06-20 08:37 | 1282.249884 | 11.2 | 3 | 1 | 3.293059 | 0 | 0 | 0 | 0 | 0 | 0 | 7.159849e-05 | 24.95422 | 25.04959 | 25.14488
2023-06-20 08:37 | 1282.350084 | 11.3002 | 3 | 1 | 3.293056 | 0 | 0 | 0 | 0 | 0 | 0 | 8.31942e-05 | 24.95422 | 25.04959 | 25.14488
2023-06-20 08:37 | 1282.451884 | 11.402 | 3 | 1 | 3.293096 | 0 | 0 | 0 | 0 | 0 | 0 | 9.497506e-05 | 24.95422 | 25.04959 | 25.14488
2023-06-20 08:37 | 1282.551084 | 11.5012 | 3 | 1 | 3.292952 | 0 | 0 | 0 | 0 | 0 | 0 | 0.000106455 | 24.97104 | 25.04959 | 25.14488
2023-06-20 08:37 | 1282.651884 | 11.602 | 3 | 1 | 3.292922 | 0 | 0 | 0 | 0 | 0 | 0 | 0.0001181202 | 24.97104 | 25.04959 | 25.14488
2023-06-20 08:37 | 1282.749884 | 11.7 | 3 | 1 | 3.292988 | 0 | 0 | 0 | 0 | 0 | 0 | 0.0001294613 | 24.97104 | 25.04959 | 25.14488
2023-06-20 08:37 | 1282.851584 | 11.8017 | 3 | 1 | 3.292971 | 0 | 0 | 0 | 0 | 0 | 0 | 0.0001090615 | 24.97104 | 25.04959 | 25.14488
2023-06-20 08:37 | 1282.949884 | 11.9 | 3 | 1 | 3.29301 | 0 | 0 | 0 | 0 | 0 | 0 | 8.934369e-05 | 24.97104 | 25.04959 | 25.14488
2023-06-20 08:37 | 1283.050284 | 12.0004 | 3 | 1 | 3.293034 | 0 | 0 | 0 | 0 | 0 | 0 | 6.920466e-05 | 24.97104 | 25.04959 | 25.14488
2023-06-20 08:37 | 1283.150684 | 12.1008 | 3 | 1 | 3.293099 | 0 | 0 | 0 | 0 | 0 | 0 | 4.906563e-05 | 24.97104 | 25.04959 | 25.14488
2023-06-20 08:37 | 1283.250284 | 12.2004 | 3 | 1 | 3.292986 | 0 | 0 | 0 | 0 | 0 | 0 | 2.908707e-05 | 24.97104 | 25.04959 | 25.14488
2023-06-20 08:37 | 1283.349684 | 12.2998 | 3 | 1 | 3.292974 | 0 | 0 | 0 | 0 | 0 | 0 | 9.148622e-06 | 24.97104 | 25.04959 | 25.14488
2023-06-20 08:37 | 1283.449684 | 12.3998 | 3 | 1 | 3.292976 | 0 | 0 | 0 | 0 | 0 | 0 | -1.091018e-05 | 24.97104 | 25.04959 | 25.14488
2023-06-20 08:37 | 1283.552084 | 12.5022 | 3 | 1 | 3.292979 | 0 | 0 | 0 | 0 | 0 | 0 | -3.145038e-05 | 24.97104 | 25.1021 | 25.14488
2023-06-20 08:37 | 1283.650284 | 12.6004 | 3 | 1 | 3.293138 | 0 | 0 | 0 | 0 | 0 | 0 | -5.114812e-05 | 24.97104 | 25.1021 | 25.14488
2023-06-20 08:37 | 1283.750684 | 12.7008 | 3 | 1 | 3.292934 | 0 | 0 | 0 | 0 | 0 | 0 | -7.128716e-05 | 24.97104 | 25.1021 | 25.19024
2023-06-20 08:37 | 1283.850284 | 12.8004 | 3 | 1 | 3.293046 | 0 | 0 | 0 | 0 | 0 | 0 | -5.890781e-05 | 24.97104 | 25.1021 | 25.19024
2023-06-20 08:37 | 1283.949684 | 12.8998 | 3 | 1 | 3.293036 | 0 | 0 | 0 | 0 | 0 | 0 | -4.655331e-05 | 24.97104 | 25.1021 | 25.19024
2023-06-20 08:37 | 1284.051484 | 13.0016 | 3 | 1 | 3.292993 | 0 | 0 | 0 | 0 | 0 | 0 | -3.390053e-05 | 24.97104 | 25.1021 | 25.19024
2023-06-20 08:37 | 1284.149684 | 13.0998 | 3 | 1 | 3.293038 | 0 | 0 | 0 | 0 | 0 | 0 | -2.169518e-05 | 24.97104 | 25.1021 | 25.19024
2023-06-20 08:37 | 1284.250284 | 13.2004 | 3 | 1 | 3.293015 | 0 | 0 | 0 | 0 | 0 | 0 | -9.191544e-06 | 24.97104 | 25.1021 | 25.19024
2023-06-20 08:37 | 1284.350084 | 13.3002 | 3 | 1 | 3.293022 | 0 | 0 | 0 | 0 | 0 | 0 | 3.212663e-06 | 24.97104 | 25.1021 | 25.19024
2023-06-20 08:37 | 1284.450484 | 13.4006 | 3 | 1 | 3.293049 | 0 | 0 | 0 | 0 | 0 | 0 | 1.569144e-05 | 24.97104 | 25.1021 | 25.19024
2023-06-20 08:37 | 1284.551184 | 13.5013 | 3 | 1 | 3.293032 | 0 | 0 | 0 | 0 | 0 | 0 | 2.820751e-05 | 24.97104 | 25.1021 | 25.19024
2023-06-20 08:37 | 1284.649684 | 13.5998 | 3 | 1 | 3.29305 | 0 | 0 | 0 | 0 | 0 | 0 | 4.045014e-05 | 24.97104 | 25.1021 | 25.19024
2023-06-20 08:37 | 1284.750084 | 13.7002 | 3 | 1 | 3.293088 | 0 | 0 | 0 | 0 | 0 | 0 | 5.292892e-05 | 24.97104 | 25.1021 | 25.19024
2023-06-20 08:37 | 1284.850884 | 13.801 | 3 | 1 | 3.292988 | 0 | 0 | 0 | 0 | 0 | 0 | 5.143861e-05 | 24.97104 | 25.1021 | 25.19024
2023-06-20 08:37 | 1284.950684 | 13.9008 | 3 | 1 | 3.293062 | 0 | 0 | 0 | 0 | 0 | 0 | 4.996307e-05 | 24.97104 | 25.1021 | 25.19024
2023-06-20 08:37 | 1285.050084 | 14.0002 | 3 | 1 | 3.292931 | 0 | 0 | 0 | 0 | 0 | 0 | 4.849345e-05 | 24.97104 | 25.1021 | 25.19024
2023-06-20 08:37 | 1285.151884 | 14.102 | 3 | 1 | 3.293061 | 0 | 0 | 0 | 0 | 0 | 0 | 4.698835e-05 | 24.97104 | 25.1021 | 25.19024
2023-06-20 08:37 | 1285.249884 | 14.2 | 3 | 1 | 3.293063 | 0 | 0 | 0 | 0 | 0 | 0 | 4.553943e-05 | 24.97104 | 25.1021 | 25.19024
2023-06-20 08:37 | 1285.349684 | 14.2998 | 3 | 1 | 3.293173 | 0 | 0 | 0 | 0 | 0 | 0 | 4.406389e-05 | 24.96758 | 25.1021 | 25.19024
2023-06-20 08:37 | 1285.450484 | 14.4006 | 3 | 1 | 3.293037 | 0 | 0 | 0 | 0 | 0 | 0 | 4.257357e-05 | 24.96758 | 25.1021 | 25.19024
2023-06-20 08:37 | 1285.551284 | 14.5014 | 3 | 1 | 3.293023 | 0 | 0 | 0 | 0 | 0 | 0 | 4.108326e-05 | 24.96758 | 25.1021 | 25.19024
2023-06-20 08:37 | 1285.649684 | 14.5998 | 3 | 1 | 3.293044 | 0 | 0 | 0 | 0 | 0 | 0 | 3.962842e-05 | 24.96758 | 25.1021 | 25.19024
2023-06-20 08:37 | 1285.749884 | 14.7 | 3 | 1 | 3.29313 | 0 | 0 | 0 | 0 | 0 | 0 | 3.814697e-05 | 24.96758 | 25.1021 | 25.19024
2023-06-20 08:37 | 1285.850684 | 14.8008 | 3 | 1 | 3.293066 | 0 | 0 | 0 | 0 | 0 | 0 | 2.792748e-05 | 24.96758 | 25.1021 | 25.19024
2023-06-20 08:37 | 1285.951084 | 14.9012 | 3 | 1 | 3.293018 | 0 | 0 | 0 | 0 | 0 | 0 | 1.774855e-05 | 24.96758 | 25.1021 | 25.19024
2023-06-20 08:37 | 1286.051884 | 15.002 | 3 | 1 | 3.293036 | 0 | 0 | 0 | 0 | 0 | 0 | 7.529058e-06 | 24.96758 | 25.1021 | 25.19024
2023-06-20 08:37 | 1286.150284 | 15.1004 | 3 | 1 | 3.293085 | 0 | 0 | 0 | 0 | 0 | 0 | -2.44711e-06 | 24.96758 | 25.1021 | 25.19024
2023-06-20 08:37 | 1286.249684 | 15.1998 | 3 | 1 | 3.293095 | 0 | 0 | 0 | 0 | 0 | 0 | -1.252466e-05 | 24.96758 | 25.1021 | 25.19024
2023-06-20 08:37 | 1286.350484 | 15.3006 | 3 | 1 | 3.293046 | 0 | 0 | 0 | 0 | 0 | 0 | -2.274415e-05 | 24.96758 | 25.04153 | 25.19024
2023-06-20 08:37 | 1286.450084 | 15.4002 | 3 | 1 | 3.293116 | 0 | 0 | 0 | 0 | 0 | 0 | -3.284198e-05 | 24.96758 | 25.04153 | 25.19024
2023-06-20 08:37 | 1286.550484 | 15.5006 | 3 | 1 | 3.293099 | 0 | 0 | 0 | 0 | 0 | 0 | -4.302092e-05 | 24.96758 | 25.04153 | 25.12969
2023-06-20 08:37 | 1286.650084 | 15.6002 | 3 | 1 | 3.292932 | 0 | 0 | 0 | 0 | 0 | 0 | -5.311875e-05 | 24.96758 | 25.04153 | 25.12969
2023-06-20 08:37 | 1286.751684 | 15.7018 | 3 | 1 | 3.293075 | 0 | 0 | 0 | 0 | 0 | 0 | -6.341934e-05 | 24.96758 | 25.04153 | 25.12969
2023-06-20 08:37 | 1286.850084 | 15.8002 | 3 | 1 | 3.293014 | 0 | 0 | 0 | 0 | 0 | 0 | -3.697351e-05 | 24.96758 | 25.04153 | 25.12969
2023-06-20 08:37 | 1286.950484 | 15.9006 | 3 | 1 | 3.293077 | 0 | 0 | 0 | 0 | 0 | 0 | -9.990168e-06 | 24.96758 | 25.04153 | 25.12969
2023-06-20 08:37 | 1287.050684 | 16.0008 | 3 | 1 | 3.29299 | 0 | 0 | 0 | 0 | 0 | 0 | 1.693943e-05 | 24.96758 | 25.04153 | 25.12969
2023-06-20 08:37 | 1287.151484 | 16.1016 | 3 | 1 | 3.29301 | 0 | 0 | 0 | 0 | 0 | 0 | 4.403027e-05 | 24.96758 | 25.04153 | 25.12969
2023-06-20 08:37 | 1287.250084 | 16.2002 | 3 | 1 | 3.292973 | 0 | 0 | 0 | 0 | 0 | 0 | 7.052985e-05 | 24.96758 | 25.04153 | 25.12969
2023-06-20 08:37 | 1287.350884 | 16.301 | 3 | 1 | 3.29308 | 0 | 0 | 0 | 0 | 0 | 0 | 9.76207e-05 | 24.96758 | 25.04153 | 25.12969
2023-06-20 08:37 | 1287.450284 | 16.4004 | 3 | 1 | 3.293067 | 0 | 0 | 0 | 0 | 0 | 0 | 0.0001243353 | 24.96758 | 25.04153 | 25.12969
2023-06-20 08:37 | 1287.551884 | 16.502 | 3 | 1 | 3.293039 | 0 | 0 | 0 | 0 | 0 | 0 | 0.0001516411 | 24.96758 | 25.04153 | 25.12969
2023-06-20 08:37 | 1287.651884 | 16.602 | 3 | 1 | 3.293096 | 0 | 0 | 0 | 0 | 0 | 0 | 0.000178517 | 24.96758 | 25.04153 | 25.12969
2023-06-20 08:37 | 1287.749684 | 16.6998 | 3 | 1 | 3.292894 | 0 | 0 | 0 | 0 | 0 | 0 | 0.0002048016 | 24.96758 | 25.04153 | 25.12969
2023-06-20 08:37 | 1287.851484 | 16.8016 | 3 | 1 | 3.292989 | 0 | 0 | 0 | 0 | 0 | 0 | 0.0001739235 | 24.96758 | 25.04153 | 25.12969
2023-06-20 08:37 | 1287.950884 | 16.901 | 3 | 1 | 3.292972 | 0 | 0 | 0 | 0 | 0 | 0 | 0.0001437735 | 24.96758 | 25.04153 | 25.12969
2023-06-20 08:37 | 1288.050284 | 17.0004 | 3 | 1 | 3.293106 | 0 | 0 | 0 | 0 | 0 | 0 | 0.0001136234 | 24.96758 | 25.04153 | 25.12969
2023-06-20 08:37 | 1288.149684 | 17.0998 | 3 | 1 | 3.293078 | 0 | 0 | 0 | 0 | 0 | 0 | 8.347331e-05 | 24.96758 | 25.04153 | 25.12969
2023-06-20 08:37 | 1288.249884 | 17.2 | 3 | 1 | 3.293136 | 0 | 0 | 0 | 0 | 0 | 0 | 5.308058e-05 | 24.94894 | 25.04153 | 25.12969
2023-06-20 08:37 | 1288.350284 | 17.3004 | 3 | 1 | 3.293111 | 0 | 0 | 0 | 0 | 0 | 0 | 2.262719e-05 | 24.94894 | 25.04153 | 25.12969
2023-06-20 08:37 | 1288.450684 | 17.4008 | 3 | 1 | 3.293066 | 0 | 0 | 0 | 0 | 0 | 0 | -7.826196e-06 | 24.94894 | 25.04153 | 25.12969
2023-06-20 08:37 | 1288.549884 | 17.5 | 3 | 1 | 3.293075 | 0 | 0 | 0 | 0 | 0 | 0 | -3.79156e-05 | 24.94894 | 25.04153 | 25.12969
2023-06-20 08:37 | 1288.651684 | 17.6018 | 3 | 1 | 3.293103 | 0 | 0 | 0 | 0 | 0 | 0 | -6.879364e-05 | 24.94894 | 25.04153 | 25.12969
2023-06-20 08:37 | 1288.751084 | 17.7012 | 3 | 1 | 3.293048 | 0 | 0 | 0 | 0 | 0 | 0 | -9.894371e-05 | 24.94894 | 25.04153 | 25.12969
2023-06-20 08:37 | 1288.849684 | 17.7998 | 3 | 1 | 3.293055 | 0 | 0 | 0 | 0 | 0 | 0 | -9.021349e-05 | 24.94894 | 25.04153 | 25.12969
2023-06-20 08:37 | 1288.950084 | 17.9002 | 3 | 1 | 3.293094 | 0 | 0 | 0 | 0 | 0 | 0 | -8.132389e-05 | 24.94894 | 25.04153 | 25.12969
2023-06-20 08:37 | 1289.050484 | 18.0006 | 3 | 1 | 3.293105 | 0 | 0 | 0 | 0 | 0 | 0 | -7.243429e-05 | 24.94894 | 25.04153 | 25.12969
2023-06-20 08:37 | 1289.150684 | 18.1008 | 3 | 1 | 3.293119 | 0 | 0 | 0 | 0 | 0 | 0 | -6.356239e-05 | 24.94894 | 25.04153 | 25.12969
2023-06-20 08:37 | 1289.249884 | 18.2 | 3 | 1 | 3.293087 | 0 | 0 | 0 | 0 | 0 | 0 | -5.477904e-05 | 24.94894 | 25.05145 | 25.12969
2023-06-20 08:37 | 1289.349684 | 18.2998 | 3 | 1 | 3.293076 | 0 | 0 | 0 | 0 | 0 | 0 | -4.594257e-05 | 24.94894 | 25.05145 | 25.1396
2023-06-20 08:37 | 1289.450884 | 18.401 | 3 | 1 | 3.293108 | 0 | 0 | 0 | 0 | 0 | 0 | -3.698213e-05 | 24.94894 | 25.05145 | 25.1396
2023-06-20 08:37 | 1289.551084 | 18.5012 | 3 | 1 | 3.293049 | 0 | 0 | 0 | 0 | 0 | 0 | -2.811024e-05 | 24.94894 | 25.05145 | 25.1396
2023-06-20 08:37 | 1289.651084 | 18.6012 | 3 | 1 | 3.292968 | 0 | 0 | 0 | 0 | 0 | 0 | -1.925606e-05 | 24.94894 | 25.05145 | 25.1396
2023-06-20 08:37 | 1289.750084 | 18.7002 | 3 | 1 | 3.293084 | 0 | 0 | 0 | 0 | 0 | 0 | -1.049042e-05 | 24.94894 | 25.05145 | 25.1396
2023-06-20 08:37 | 1289.850684 | 18.8008 | 3 | 1 | 3.293052 | 0 | 0 | 0 | 0 | 0 | 0 | -1.013086e-05 | 24.94894 | 25.05145 | 25.1396
2023-06-20 08:37 | 1289.950084 | 18.9002 | 3 | 1 | 3.29301 | 0 | 0 | 0 | 0 | 0 | 0 | -9.775591e-06 | 24.94894 | 25.05145 | 25.1396
2023-06-20 08:37 | 1290.050684 | 19.0008 | 3 | 1 | 3.293071 | 0 | 0 | 0 | 0 | 0 | 0 | -9.416033e-06 | 24.94894 | 25.05145 | 25.1396
2023-06-20 08:37 | 1290.150284 | 19.1004 | 3 | 1 | 3.293081 | 0 | 0 | 0 | 0 | 0 | 0 | -9.060049e-06 | 24.94894 | 25.05145 | 25.1396
2023-06-20 08:37 | 1290.249684 | 19.1998 | 3 | 1 | 3.29317 | 0 | 0 | 0 | 0 | 0 | 0 | -8.70478e-06 | 24.94894 | 25.05145 | 25.1396
2023-06-20 08:37 | 1290.350484 | 19.3006 | 3 | 1 | 3.29313 | 0 | 0 | 0 | 0 | 0 | 0 | -8.344507e-06 | 24.94894 | 25.05145 | 25.1396
2023-06-20 08:37 | 1290.451884 | 19.402 | 3 | 1 | 3.293113 | 0 | 0 | 0 | 0 | 0 | 0 | -7.98209e-06 | 24.94894 | 25.05145 | 25.1396
2023-06-20 08:37 | 1290.550684 | 19.5008 | 3 | 1 | 3.293074 | 0 | 0 | 0 | 0 | 0 | 0 | -7.628966e-06 | 24.94894 | 25.05145 | 25.1396
2023-06-20 08:37 | 1290.651284 | 19.6014 | 3 | 1 | 3.293042 | 0 | 0 | 0 | 0 | 0 | 0 | -7.269408e-06 | 24.94894 | 25.05145 | 25.1396
2023-06-20 08:37 | 1290.750684 | 19.7008 | 3 | 1 | 3.29316 | 0 | 0 | 0 | 0 | 0 | 0 | -6.914139e-06 | 24.94894 | 25.05145 | 25.1396
2023-06-20 08:37 | 1290.850084 | 19.8002 | 3 | 1 | 3.293082 | 0 | 0 | 0 | 0 | 0 | 0 | -1.054151e-05 | 24.94894 | 25.05145 | 25.1396
2023-06-20 08:37 | 1290.949684 | 19.8998 | 3 | 1 | 3.293318 | 0 | 0 | 0 | 0 | 0 | 0 | -1.417617e-05 | 24.94894 | 25.05145 | 25.1396
2023-06-20 08:37 | 1291.050284 | 20.0004 | 3 | 1 | 3.293186 | 0 | 0 | 0 | 0 | 0 | 0 | -1.784733e-05 | 24.93869 | 25.05145 | 25.1396
2023-06-20 08:37 | 1291.149884 | 20.1 | 3 | 1 | 3.293144 | 0 | 0 | 0 | 0 | 0 | 0 | -2.1482e-05 | 24.93869 | 25.05145 | 25.1396
2023-06-20 08:37 | 1291.250684 | 20.2008 | 3 | 1 | 3.293081 | 0 | 0 | 0 | 0 | 0 | 0 | -2.516046e-05 | 24.93869 | 25.05145 | 25.1396
2023-06-20 08:37 | 1291.350084 | 20.3002 | 3 | 1 | 3.293123 | 0 | 0 | 0 | 0 | 0 | 0 | -2.878783e-05 | 24.93869 | 25.05145 | 25.1396
2023-06-20 08:37 | 1291.450384 | 20.4005 | 3 | 1 | 3.293184 | 0 | 0 | 0 | 0 | 0 | 0 | -3.244804e-05 | 24.93869 | 25.05145 | 25.1396
2023-06-20 08:37 | 1291.550284 | 20.5004 | 3 | 1 | 3.29312 | 0 | 0 | 0 | 0 | 0 | 0 | -3.609365e-05 | 24.93869 | 25.05145 | 25.1396
2023-06-20 08:37 | 1291.649684 | 20.5998 | 3 | 1 | 3.293088 | 0 | 0 | 0 | 0 | 0 | 0 | -3.972102e-05 | 24.93869 | 25.05145 | 25.1396
2023-06-20 08:37 | 1291.750284 | 20.7004 | 3 | 1 | 3.293096 | 0 | 0 | 0 | 0 | 0 | 0 | -4.339218e-05 | 24.93869 | 25.05145 | 25.1396
2023-06-20 08:37 | 1291.849684 | 20.7998 | 3 | 1 | 3.293273 | 0 | 0 | 0 | 0 | 0 | 0 | -2.969153e-05 | 24.93869 | 25.05145 | 25.1396
2023-06-20 08:37 | 1291.951284 | 20.9014 | 3 | 1 | 3.293108 | 0 | 0 | 0 | 0 | 0 | 0 | -1.568765e-05 | 24.93869 | 25.05145 | 25.1396
2023-06-20 08:37 | 1292.049884 | 21 | 3 | 1 | 3.293036 | 0 | 0 | 0 | 0 | 0 | 0 | -2.097263e-06 | 24.93869 | 25.02692 | 25.1396
2023-06-20 08:37 | 1292.151484 | 21.1016 | 3 | 1 | 3.293097 | 0 | 0 | 0 | 0 | 0 | 0 | 1.190662e-05 | 24.93869 | 25.02692 | 25.1396
2023-06-20 08:37 | 1292.250884 | 21.201 | 3 | 1 | 3.293178 | 0 | 0 | 0 | 0 | 0 | 0 | 2.560727e-05 | 24.93869 | 25.02692 | 25.15077
2023-06-20 08:37 | 1292.349884 | 21.3 | 3 | 1 | 3.293087 | 0 | 0 | 0 | 0 | 0 | 0 | 3.925279e-05 | 24.93869 | 25.02692 | 25.15077
2023-06-20 08:37 | 1292.451084 | 21.4012 | 3 | 1 | 3.293112 | 0 | 0 | 0 | 0 | 0 | 0 | 5.320154e-05 | 24.93869 | 25.02692 | 25.15077
2023-06-20 08:37 | 1292.550084 | 21.5002 | 3 | 1 | 3.293088 | 0 | 0 | 0 | 0 | 0 | 0 | 6.684706e-05 | 24.93869 | 25.02692 | 25.15077
2023-06-20 08:37 | 1292.650484 | 21.6006 | 3 | 1 | 3.293127 | 0 | 0 | 0 | 0 | 0 | 0 | 8.068554e-05 | 24.93869 | 25.02692 | 25.15077
2023-06-20 08:37 | 1292.750084 | 21.7002 | 3 | 1 | 3.293069 | 0 | 0 | 0 | 0 | 0 | 0 | 9.441376e-05 | 24.93869 | 25.02692 | 25.15077
2023-06-20 08:37 | 1292.850484 | 21.8006 | 3 | 1 | 3.293157 | 0 | 0 | 0 | 0 | 0 | 0 | 9.338404e-05 | 24.93869 | 25.02692 | 25.15077
2023-06-20 08:37 | 1292.950484 | 21.9006 | 3 | 1 | 3.293074 | 0 | 0 | 0 | 0 | 0 | 0 | 9.235843e-05 | 24.93869 | 25.02692 | 25.15077
2023-06-20 08:37 | 1293.049684 | 21.9998 | 3 | 1 | 3.293135 | 0 | 0 | 0 | 0 | 0 | 0 | 9.134103e-05 | 24.93869 | 25.02692 | 25.15077
2023-06-20 08:37 | 1293.151284 | 22.1014 | 3 | 1 | 3.293132 | 0 | 0 | 0 | 0 | 0 | 0 | 9.029901e-05 | 24.93869 | 25.02692 | 25.15077
2023-06-20 08:37 | 1293.250484 | 22.2006 | 3 | 1 | 3.293068 | 0 | 0 | 0 | 0 | 0 | 0 | 8.92816e-05 | 24.93869 | 25.02692 | 25.15077
2023-06-20 08:37 | 1293.351284 | 22.3014 | 3 | 1 | 3.293138 | 0 | 0 | 0 | 0 | 0 | 0 | 8.824779e-05 | 24.93869 | 25.02692 | 25.15077
2023-06-20 08:37 | 1293.449884 | 22.4 | 3 | 1 | 3.292961 | 0 | 0 | 0 | 0 | 0 | 0 | 8.723654e-05 | 24.93869 | 25.02692 | 25.15077
2023-06-20 08:37 | 1293.550484 | 22.5006 | 3 | 1 | 3.293075 | 0 | 0 | 0 | 0 | 0 | 0 | 8.620477e-05 | 24.93869 | 25.02692 | 25.15077
2023-06-20 08:37 | 1293.650884 | 22.601 | 3 | 1 | 3.293105 | 0 | 0 | 0 | 0 | 0 | 0 | 8.517506e-05 | 24.93869 | 25.02692 | 25.15077
2023-06-20 08:37 | 1293.749684 | 22.6998 | 3 | 1 | 3.293177 | 0 | 0 | 0 | 0 | 0 | 0 | 8.416176e-05 | 24.93869 | 25.02692 | 25.15077
2023-06-20 08:37 | 1293.850484 | 22.8006 | 3 | 1 | 3.293122 | 0 | 0 | 0 | 0 | 0 | 0 | 5.866464e-05 | 24.93558 | 25.02692 | 25.15077
2023-06-20 08:37 | 1293.950284 | 22.9004 | 3 | 1 | 3.293028 | 0 | 0 | 0 | 0 | 0 | 0 | 3.342047e-05 | 24.93558 | 25.02692 | 25.15077
2023-06-20 08:37 | 1294.049884 | 23 | 3 | 1 | 3.293139 | 0 | 0 | 0 | 0 | 0 | 0 | 8.226894e-06 | 24.93558 | 25.02692 | 25.15077
2023-06-20 08:37 | 1294.150084 | 23.1002 | 3 | 1 | 3.293019 | 0 | 0 | 0 | 0 | 0 | 0 | -1.711845e-05 | 24.93558 | 25.02692 | 25.15077
2023-06-20 08:37 | 1294.250484 | 23.2006 | 3 | 1 | 3.293157 | 0 | 0 | 0 | 0 | 0 | 0 | -4.251439e-05 | 24.93558 | 25.02692 | 25.15077
2023-06-20 08:37 | 1294.350084 | 23.3002 | 3 | 1 | 3.293174 | 0 | 0 | 0 | 0 | 0 | 0 | -6.770797e-05 | 24.93558 | 25.02692 | 25.15077
2023-06-20 08:37 | 1294.450084 | 23.4002 | 3 | 1 | 3.293166 | 0 | 0 | 0 | 0 | 0 | 0 | -9.300273e-05 | 24.93558 | 25.02692 | 25.15077
2023-06-20 08:37 | 1294.550684 | 23.5008 | 3 | 1 | 3.293193 | 0 | 0 | 0 | 0 | 0 | 0 | -0.0001184493 | 24.93558 | 25.02692 | 25.15077
2023-06-20 08:37 | 1294.651284 | 23.6014 | 3 | 1 | 3.293358 | 0 | 0 | 0 | 0 | 0 | 0 | -0.0001438958 | 24.93558 | 25.02692 | 25.15077
2023-06-20 08:37 | 1294.750684 | 23.7008 | 3 | 1 | 3.292997 | 0 | 0 | 0 | 0 | 0 | 0 | -0.0001690388 | 24.93558 | 25.02692 | 25.15077
2023-06-20 08:37 | 1294.850284 | 23.8004 | 3 | 1 | 3.29313 | 0 | 0 | 0 | 0 | 0 | 0 | -0.0001497284 | 24.93558 | 25.05237 | 25.15077
2023-06-20 08:37 | 1294.950284 | 23.9004 | 3 | 1 | 3.293099 | 0 | 0 | 0 | 0 | 0 | 0 | -0.0001303406 | 24.93558 | 25.05237 | 25.15077
2023-06-20 08:37 | 1295.051084 | 24.0012 | 3 | 1 | 3.293208 | 0 | 0 | 0 | 0 | 0 | 0 | -0.0001107976 | 24.93558 | 25.05237 | 25.17621
2023-06-20 08:37 | 1295.150284 | 24.1004 | 3 | 1 | 3.293123 | 0 | 0 | 0 | 0 | 0 | 0 | -9.156479e-05 | 24.93558 | 25.05237 | 25.17621
2023-06-20 08:37 | 1295.249684 | 24.1998 | 3 | 1 | 3.293187 | 0 | 0 | 0 | 0 | 0 | 0 | -7.229323e-05 | 24.93558 | 25.05237 | 25.17621
2023-06-20 08:37 | 1295.351484 | 24.3016 | 3 | 1 | 3.293137 | 0 | 0 | 0 | 0 | 0 | 0 | -5.255636e-05 | 24.93558 | 25.05237 | 25.17621
2023-06-20 08:37 | 1295.450484 | 24.4006 | 3 | 1 | 3.293179 | 0 | 0 | 0 | 0 | 0 | 0 | -3.336236e-05 | 24.93558 | 25.05237 | 25.17621
2023-06-20 08:37 | 1295.550884 | 24.501 | 3 | 1 | 3.29314 | 0 | 0 | 0 | 0 | 0 | 0 | -1.389692e-05 | 24.93558 | 25.05237 | 25.17621
2023-06-20 08:37 | 1295.649884 | 24.6 | 3 | 1 | 3.293138 | 0 | 0 | 0 | 0 | 0 | 0 | 5.297084e-06 | 24.93558 | 25.05237 | 25.17621
2023-06-20 08:37 | 1295.751684 | 24.7018 | 3 | 1 | 3.293025 | 0 | 0 | 0 | 0 | 0 | 0 | 2.503395e-05 | 24.93558 | 25.05237 | 25.17621
2023-06-20 08:37 | 1295.849684 | 24.7998 | 3 | 1 | 3.293134 | 0 | 0 | 0 | 0 | 0 | 0 | 2.496376e-05 | 24.93558 | 25.05237 | 25.17621
2023-06-20 08:37 | 1295.949684 | 24.8998 | 3 | 1 | 3.293091 | 0 | 0 | 0 | 0 | 0 | 0 | 2.489213e-05 | 24.93558 | 25.05237 | 25.17621
2023-06-20 08:37 | 1296.051284 | 25.0014 | 3 | 1 | 3.29305 | 0 | 0 | 0 | 0 | 0 | 0 | 2.481936e-05 | 24.93558 | 25.05237 | 25.17621
2023-06-20 08:37 | 1296.149684 | 25.0998 | 3 | 1 | 3.293211 | 0 | 0 | 0 | 0 | 0 | 0 | 2.474888e-05 | 24.93558 | 25.05237 | 25.17621
2023-06-20 08:37 | 1296.250284 | 25.2004 | 3 | 1 | 3.293165 | 0 | 0 | 0 | 0 | 0 | 0 | 2.467682e-05 | 24.93558 | 25.05237 | 25.17621
2023-06-20 08:37 | 1296.350884 | 25.301 | 3 | 1 | 3.29324 | 0 | 0 | 0 | 0 | 0 | 0 | 2.460477e-05 | 24.93558 | 25.05237 | 25.17621
2023-06-20 08:37 | 1296.450284 | 25.4004 | 3 | 1 | 3.293159 | 0 | 0 | 0 | 0 | 0 | 0 | 2.453357e-05 | 24.93558 | 25.05237 | 25.17621
2023-06-20 08:37 | 1296.549684 | 25.4998 | 3 | 1 | 3.293082 | 0 | 0 | 0 | 0 | 0 | 0 | 2.446238e-05 | 24.93558 | 25.05237 | 25.17621
2023-06-20 08:37 | 1296.650684 | 25.6008 | 3 | 1 | 3.293165 | 0 | 0 | 0 | 0 | 0 | 0 | 2.439003e-05 | 24.93558 | 25.05237 | 25.17621
2023-06-20 08:37 | 1296.750284 | 25.7004 | 3 | 1 | 3.293187 | 0 | 0 | 0 | 0 | 0 | 0 | 2.43187e-05 | 24.96228 | 25.05237 | 25.17621
2023-06-20 08:37 | 1296.851484 | 25.8016 | 3 | 1 | 3.29314 | 0 | 0 | 0 | 0 | 0 | 0 | 2.072291e-05 | 24.96231 | 25.05237 | 25.17621
2023-06-20 08:37 | 1296.949684 | 25.8998 | 3 | 1 | 3.29314 | 0 | 0 | 0 | 0 | 0 | 0 | 1.723372e-05 | 24.96231 | 25.05237 | 25.17621
2023-06-20 08:37 | 1297.050284 | 26.0004 | 3 | 1 | 3.293192 | 0 | 0 | 0 | 0 | 0 | 0 | 1.365925e-05 | 24.96231 | 25.05237 | 25.17621
2023-06-20 08:37 | 1297.150884 | 26.101 | 3 | 1 | 3.293221 | 0 | 0 | 0 | 0 | 0 | 0 | 1.008479e-05 | 24.96231 | 25.05237 | 25.17621
2023-06-20 08:37 | 1297.251284 | 26.2014 | 3 | 1 | 3.293135 | 0 | 0 | 0 | 0 | 0 | 0 | 6.517426e-06 | 24.96231 | 25.05237 | 25.17621
2023-06-20 08:37 | 1297.350484 | 26.3006 | 3 | 1 | 3.293043 | 0 | 0 | 0 | 0 | 0 | 0 | 2.992704e-06 | 24.96231 | 25.05237 | 25.17621
2023-06-20 08:37 | 1297.449684 | 26.3998 | 3 | 1 | 3.293079 | 0 | 0 | 0 | 0 | 0 | 0 | -5.320183e-07 | 24.96231 | 25.05237 | 25.17621
2023-06-20 08:37 | 1297.551684 | 26.5018 | 3 | 1 | 3.293189 | 0 | 0 | 0 | 0 | 0 | 0 | -4.156229e-06 | 24.96231 | 25.05237 | 25.17621
2023-06-20 08:37 | 1297.650884 | 26.601 | 3 | 1 | 3.293057 | 0 | 0 | 0 | 0 | 0 | 0 | -7.680951e-06 | 24.96231 | 25.05237 | 25.17621
2023-06-20 08:37 | 1297.750084 | 26.7002 | 3 | 1 | 3.29312 | 0 | 0 | 0 | 0 | 0 | 0 | -1.120567e-05 | 24.96231 | 25.08624 | 25.17621
2023-06-20 08:37 | 1297.850284 | 26.8004 | 3 | 1 | 3.293116 | 0 | 0 | 0 | 0 | 0 | 0 | -1.380911e-05 | 24.96231 | 25.08624 | 25.17621
2023-06-20 08:37 | 1297.951284 | 26.9014 | 3 | 1 | 3.293009 | 0 | 0 | 0 | 0 | 0 | 0 | -1.643334e-05 | 24.96231 | 25.08624 | 25.16724
2023-06-20 08:37 | 1298.049684 | 26.9998 | 3 | 1 | 3.293253 | 0 | 0 | 0 | 0 | 0 | 0 | -1.899001e-05 | 24.96231 | 25.08624 | 25.16724
2023-06-20 08:37 | 1298.150084 | 27.1002 | 3 | 1 | 3.293174 | 0 | 0 | 0 | 0 | 0 | 0 | -2.159864e-05 | 24.96231 | 25.08624 | 25.16724
2023-06-20 08:37 | 1298.250684 | 27.2008 | 3 | 1 | 3.293199 | 0 | 0 | 0 | 0 | 0 | 0 | -2.421248e-05 | 24.96231 | 25.08624 | 25.16724
2023-06-20 08:37 | 1298.350084 | 27.3002 | 3 | 1 | 3.293164 | 0 | 0 | 0 | 0 | 0 | 0 | -2.679513e-05 | 24.96231 | 25.08624 | 25.16724
2023-06-20 08:37 | 1298.451484 | 27.4016 | 3 | 1 | 3.293154 | 0 | 0 | 0 | 0 | 0 | 0 | -2.942975e-05 | 24.96231 | 25.08624 | 25.16724
2023-06-20 08:37 | 1298.551884 | 27.502 | 3 | 1 | 3.29324 | 0 | 0 | 0 | 0 | 0 | 0 | -3.203838e-05 | 24.96231 | 25.08624 | 25.16724
2023-06-20 08:37 | 1298.650584 | 27.6007 | 3 | 1 | 3.293099 | 0 | 0 | 0 | 0 | 0 | 0 | -3.460285e-05 | 24.96231 | 25.08624 | 25.16724
2023-06-20 08:37 | 1298.750284 | 27.7004 | 3 | 1 | 3.293179 | 0 | 0 | 0 | 0 | 0 | 0 | -3.71933e-05 | 24.96231 | 25.08624 | 25.16724
2023-06-20 08:37 | 1298.850684 | 27.8008 | 3 | 1 | 3.29316 | 0 | 0 | 0 | 0 | 0 | 0 | -3.973115e-05 | 24.96231 | 25.08624 | 25.16724
2023-06-20 08:37 | 1298.950484 | 27.9006 | 3 | 1 | 3.293192 | 0 | 0 | 0 | 0 | 0 | 0 | -4.225384e-05 | 24.96231 | 25.08624 | 25.16724
2023-06-20 08:37 | 1299.051284 | 28.0014 | 3 | 1 | 3.293239 | 0 | 0 | 0 | 0 | 0 | 0 | -4.48018e-05 | 24.96231 | 25.08624 | 25.16724
2023-06-20 08:37 | 1299.151684 | 28.1018 | 3 | 1 | 3.293172 | 0 | 0 | 0 | 0 | 0 | 0 | -4.733966e-05 | 24.96231 | 25.08624 | 25.16724
2023-06-20 08:37 | 1299.250884 | 28.201 | 3 | 1 | 3.293292 | 0 | 0 | 0 | 0 | 0 | 0 | -4.984718e-05 | 24.96231 | 25.08624 | 25.16724
2023-06-20 08:37 | 1299.350284 | 28.3004 | 3 | 1 | 3.293122 | 0 | 0 | 0 | 0 | 0 | 0 | -5.235975e-05 | 24.96231 | 25.08624 | 25.16724
2023-06-20 08:37 | 1299.449884 | 28.4 | 3 | 1 | 3.293219 | 0 | 0 | 0 | 0 | 0 | 0 | -5.487738e-05 | 24.96231 | 25.08624 | 25.16724
2023-06-20 08:37 | 1299.551484 | 28.5016 | 3 | 1 | 3.293064 | 0 | 0 | 0 | 0 | 0 | 0 | -5.744557e-05 | 24.92502 | 25.08624 | 25.16724
2023-06-20 08:37 | 1299.650684 | 28.6008 | 3 | 1 | 3.293213 | 0 | 0 | 0 | 0 | 0 | 0 | -5.995309e-05 | 24.92502 | 25.08624 | 25.16724
2023-06-20 08:37 | 1299.750084 | 28.7002 | 3 | 1 | 3.293213 | 0 | 0 | 0 | 0 | 0 | 0 | -6.246567e-05 | 24.92502 | 25.08624 | 25.16724
2023-06-20 08:37 | 1299.849684 | 28.7998 | 3 | 1 | 3.293224 | 0 | 0 | 0 | 0 | 0 | 0 | -5.83092e-05 | 24.92502 | 25.08624 | 25.16724
2023-06-20 08:37 | 1299.951884 | 28.902 | 3 | 1 | 3.293239 | 0 | 0 | 0 | 0 | 0 | 0 | -5.404423e-05 | 24.92502 | 25.08624 | 25.16724
2023-06-20 08:37 | 1300.049884 | 29 | 3 | 1 | 3.29323 | 0 | 0 | 0 | 0 | 0 | 0 | -4.995453e-05 | 24.92502 | 25.08624 | 25.16724
2023-06-20 08:37 | 1300.150484 | 29.1006 | 3 | 1 | 3.293127 | 0 | 0 | 0 | 0 | 0 | 0 | -4.575634e-05 | 24.92502 | 25.08624 | 25.16724
2023-06-20 08:37 | 1300.249884 | 29.2 | 3 | 1 | 3.29322 | 0 | 0 | 0 | 0 | 0 | 0 | -4.160822e-05 | 24.92502 | 25.08624 | 25.16724
2023-06-20 08:37 | 1300.350684 | 29.3008 | 3 | 1 | 3.293167 | 0 | 0 | 0 | 0 | 0 | 0 | -3.740167e-05 | 24.92502 | 25.08624 | 25.16724
2023-06-20 08:37 | 1300.450684 | 29.4008 | 3 | 1 | 3.293192 | 0 | 0 | 0 | 0 | 0 | 0 | -3.322851e-05 | 24.92502 | 25.08624 | 25.16724
2023-06-20 08:37 | 1300.549784 | 29.4999 | 3 | 1 | 3.293241 | 0 | 0 | 0 | 0 | 0 | 0 | -2.909291e-05 | 24.92502 | 25.00611 | 25.16724
2023-06-20 08:37 | 1300.650284 | 29.6004 | 3 | 1 | 3.293117 | 0 | 0 | 0 | 0 | 0 | 0 | -2.489888e-05 | 24.92502 | 25.00611 | 25.16724
2023-06-20 08:37 | 1300.749884 | 29.7 | 3 | 1 | 3.293076 | 0 | 0 | 0 | 0 | 0 | 0 | -2.074242e-05 | 24.92502 | 25.00611 | 25.12283
2023-06-20 08:37 | 1300.851684 | 29.8018 | 3 | 1 | 3.293142 | 0 | 0 | 0 | 0 | 0 | 0 | -2.074242e-05 | 24.92502 | 25.00611 | 25.12283
2023-06-20 08:37 | 1300.949884 | 29.9 | 3 | 1 | 3.293256 | 0 | 0 | 0 | 0 | 0 | 0 | -2.074242e-05 | 24.92502 | 25.00611 | 25.12283
2023-06-20 08:37 | 1301.049884 | 30 | 3 | 1 | 3.293222 | 0 | 0 | 0 | 0 | 0 | 0 | -2.074242e-05 | 24.92502 | 25.00611 | 25.12283
2023-06-20 08:37 | 1301.051184 | 30.0013 | 3 | 1 | 3.293233 | 0 | 0 | 0 | 0 | 0 | 0 | -2.074242e-05 | 24.92502 | 25.00611 | 25.12283