## Global_Info
TEST REPORT
|  |  | 20230618_V4_EIS363 | Serial Number |  | C:\ArbinSoftware\DataPro\Result\20230618_V4_EIS363
|  |  | 2023-06-19 | 207487
Channel | Start DateTime | Schedule File Name | Creator | Comments | Software Version | Schedule Version | MASS | Specific Capacity | Capacity | Item ID | Has Aux | Has Specail | Log Aux Data Flag | Log Special Flag
1 | 2023-06-19 21:49 | INR21700_m50T\2nd_life_EIS\EIS_general.sdu |  |  | PV7.0 Build: 181116USB | Schedule Version 7.00.15 | 0 | 0 | 4.85 |  | 3 | 0 | TRUE | TRUE
Note on G2: Click to open file path

## ACIM_Chan1
Device_ID | Test_ID | Channel_ID | Cycle_ID | Step_ID | Pt | Freq | Zmod | Zphz
Gamry_1 | 499 | 0 | 1 | 2 | 0 | 10019.53 | 0.0491291 | 50.6772
Gamry_1 | 499 | 0 | 1 | 2 | 1 | 7207.031 | 0.0403586 | 44.95176
Gamry_1 | 499 | 0 | 1 | 2 | 2 | 5150.463 | 0.0339558 | 38.2095
Gamry_1 | 499 | 0 | 1 | 2 | 3 | 3715.701 | 0.0297618 | 30.96036
Gamry_1 | 499 | 0 | 1 | 2 | 4 | 2686.738 | 0.0271738 | 23.83445
Gamry_1 | 499 | 0 | 1 | 2 | 5 | 1933.594 | 0.0257403 | 17.25921
Gamry_1 | 499 | 0 | 1 | 2 | 6 | 1395.089 | 0.0250977 | 11.9386
Gamry_1 | 499 | 0 | 1 | 2 | 7 | 1000.702 | 0.0248944 | 7.745772
Gamry_1 | 499 | 0 | 1 | 2 | 8 | 716.9117 | 0.0249546 | 4.665903
Gamry_1 | 499 | 0 | 1 | 2 | 9 | 520.8333 | 0.0251189 | 2.572465
Gamry_1 | 499 | 0 | 1 | 2 | 10 | 372.8693 | 0.0253636 | 0.9255337
Gamry_1 | 499 | 0 | 1 | 2 | 11 | 269.3965 | 0.0256304 | -0.1333932
Gamry_1 | 499 | 0 | 1 | 2 | 12 | 193.6983 | 0.0259126 | -0.936757
Gamry_1 | 499 | 0 | 1 | 2 | 13 | 139.2327 | 0.0262108 | -1.532636
Gamry_1 | 499 | 0 | 1 | 2 | 14 | 99.734 | 0.0264743 | -1.796051
Gamry_1 | 499 | 0 | 1 | 2 | 15 | 72.11539 | 0.0268296 | -2.123364
Gamry_1 | 499 | 0 | 1 | 2 | 16 | 49.86702 | 0.0271363 | -2.214492
Gamry_1 | 499 | 0 | 1 | 2 | 17 | 37.5 | 0.0273761 | -2.235007
Gamry_1 | 499 | 0 | 1 | 2 | 18 | 27.25291 | 0.0276407 | -2.16913
Gamry_1 | 499 | 0 | 1 | 2 | 19 | 19.29012 | 0.0279365 | -2.008017
Gamry_1 | 499 | 0 | 1 | 2 | 20 | 13.95089 | 0.028141 | -1.818255
Gamry_1 | 499 | 0 | 1 | 2 | 21 | 9.9734 | 0.0283584 | -1.748131
Gamry_1 | 499 | 0 | 1 | 2 | 22 | 7.233796 | 0.0285099 | -1.389594
Gamry_1 | 499 | 0 | 1 | 2 | 23 | 5.196785 | 0.0286038 | -1.305602
Gamry_1 | 499 | 0 | 1 | 2 | 24 | 3.720238 | 0.028692 | -1.17331
Gamry_1 | 499 | 0 | 1 | 2 | 25 | 2.689329 | 0.0288023 | -1.114668
Gamry_1 | 499 | 0 | 1 | 2 | 26 | 1.929012 | 0.0288905 | -1.004117
Gamry_1 | 499 | 0 | 1 | 2 | 27 | 1.395089 | 0.0289807 | -1.041933
Gamry_1 | 499 | 0 | 1 | 2 | 28 | 0.997765 | 0.0291192 | -1.198421
Gamry_1 | 499 | 0 | 1 | 2 | 29 | 0.7233796 | 0.0291878 | -1.381871
Gamry_1 | 499 | 0 | 1 | 2 | 30 | 0.5185288 | 0.0292978 | -1.398744
Gamry_1 | 499 | 0 | 1 | 2 | 31 | 0.3732086 | 0.0294055 | -1.713818
Gamry_1 | 499 | 0 | 1 | 2 | 32 | 0.2687787 | 0.0295213 | -1.90899
Gamry_1 | 499 | 0 | 1 | 2 | 33 | 0.1933787 | 0.029701 | -2.20827
Gamry_1 | 499 | 0 | 1 | 2 | 34 | 0.1391776 | 0.0298487 | -2.569605
Gamry_1 | 499 | 0 | 1 | 2 | 35 | 0.1001603 | 0.0300837 | -2.999925
Gamry_1 | 499 | 0 | 1 | 2 | 36 | 0.0719825 | 0.0304107 | -3.586863
Gamry_1 | 499 | 0 | 1 | 2 | 37 | 0.051807 | 0.0307023 | -4.334775
Gamry_1 | 499 | 0 | 1 | 2 | 38 | 0.0372971 | 0.031087 | -5.171555
Gamry_1 | 499 | 0 | 1 | 2 | 39 | 0.0268286 | 0.0315995 | -6.180987
Gamry_1 | 499 | 0 | 1 | 2 | 40 | 0.0193124 | 0.0322204 | -7.354224
Gamry_1 | 499 | 0 | 1 | 2 | 41 | 0.0138979 | 0.0329538 | -8.73199
Gamry_1 | 499 | 0 | 1 | 2 | 42 | 0.0100006 | 0.0338867 | -10.44059
Note on A1: Device_ID
Note on B1: Test_ID
Note on C1: Channel_ID
Note on D1: Cycle_ID
Note on E1: Step_ID
Note on F1: Pt
Note on G1: Freq
Note on H1: Zmod
Note on I1: Zphz

## Channel_1_1
Date_Time | Test_Time(s) | Step_Time(s) | Step_Index | Cycle_Index | Voltage(V) | Current(A) | Charge_Capacity(Ah) | Discharge_Capacity(Ah) | Charge_Energy(Wh) | Discharge_Energy(Wh) | Internal Resistance(Ohm) | dV/dt(V/s) | Aux_Temperature(¡æ)_1 | Aux_Temperature(¡æ)_2 | Aux_Temperature(¡æ)_3
2023-06-19 21:48 | 0.1003 | 0.1001 | 1 | 1 | 3.63465 | 0 | 0 | 0 | 0 | 0 | 0 | 0 | 24.90809 | 25.1134 | 25.32286
2023-06-19 21:48 | 0.2022 | 0.202 | 1 | 1 | 3.634702 | 0 | 0 | 0 | 0 | 0 | 0 | 0 | 24.90809 | 25.1134 | 25.32286
2023-06-19 21:48 | 0.3016 | 0.3014 | 1 | 1 | 3.63466 | 0 | 0 | 0 | 0 | 0 | 0 | 0 | 24.90809 | 25.1134 | 25.32286
2023-06-19 21:48 | 0.4008 | 0.4006 | 1 | 1 | 3.634807 | 0 | 0 | 0 | 0 | 0 | 0 | 0 | 24.90809 | 25.13198 | 25.32286
2023-06-19 21:48 | 0.501 | 0.5008 | 1 | 1 | 3.634676 | 0 | 0 | 0 | 0 | 0 | 0 | 0 | 24.90809 | 25.13198 | 25.32286
2023-06-19 21:48 | 0.6004 | 0.6002 | 1 | 1 | 3.634697 | 0 | 0 | 0 | 0 | 0 | 0 | 0 | 24.90809 | 25.13198 | 25.31289
2023-06-19 21:48 | 0.7002 | 0.7 | 1 | 1 | 3.634775 | 0 | 0 | 0 | 0 | 0 | 0 | 0 | 24.90809 | 25.13198 | 25.31289
2023-06-19 21:48 | 0.8004 | 0.8002 | 1 | 1 | 3.634585 | 0 | 0 | 0 | 0 | 0 | 0 | 0 | 24.90809 | 25.13198 | 25.31289
2023-06-19 21:48 | 0.9 | 0.8998 | 1 | 1 | 3.634756 | 0 | 0 | 0 | 0 | 0 | 0 | -8.489693e-08 | 24.90809 | 25.13198 | 25.31289
2023-06-19 21:48 | 1.0008 | 1.0006 | 1 | 1 | 3.634946 | 0 | 0 | 0 | 0 | 0 | 0 | -1.708167e-07 | 24.90809 | 25.13198 | 25.31289
2023-06-19 21:48 | 1.0021 | 1.0019 | 1 | 1 | 3.634921 | 0 | 0 | 0 | 0 | 0 | 0 | -1.719248e-07 | 24.90809 | 25.13198 | 25.31289
2023-06-19 21:48 | 1.021199 | 0.0014 | 2 | 1 | 3.635126 | 0 | 0 | 0 | 0 | 0 | 0 | -1.882052e-07 | 24.90809 | 25.13198 | 25.31289
2023-06-19 21:49 | 61.025099 | 60.0053 | 2 | 1 | 3.62862 | 0 | 0 | 0 | 0 | 0 | 0 | -5.133426e-05 | 24.91068 | 25.13145 | 25.29991
2023-06-19 21:50 | 121.026599 | 120.0068 | 2 | 1 | 3.638101 | 0 | 0 | 0 | 0 | 0 | 0 | -0.0001024783 | 24.91327 | 25.13093 | 25.28694
2023-06-19 21:51 | 181.031199 | 180.0114 | 2 | 1 | 3.635711 | 0 | 0 | 0 | 0 | 0 | 0 | -0.0001536249 | 24.91587 | 25.13041 | 25.27396
2023-06-19 21:52 | 241.033999 | 240.0142 | 2 | 1 | 3.635457 | 0 | 0 | 0 | 0 | 0 | 0 | -0.00020477 | 24.91846 | 25.12989 | 25.26099
2023-06-19 21:53 | 301.034499 | 300.0147 | 2 | 1 | 3.637177 | 0 | 0 | 0 | 0 | 0 | 0 | -0.0002559132 | 24.92354 | 25.13907 | 25.28362
2023-06-19 21:54 | 361.036199 | 360.0164 | 2 | 1 | 3.642592 | 0 | 0 | 0 | 0 | 0 | 0 | -0.0003070574 | 24.90714 | 25.12216 | 25.30481
2023-06-19 21:55 | 421.038199 | 420.0184 | 2 | 1 | 3.641716 | 0 | 0 | 0 | 0 | 0 | 0 | -0.0003582018 | 24.87568 | 25.07136 | 25.28724
2023-06-19 21:56 | 481.039599 | 480.0198 | 2 | 1 | 3.633329 | 0 | 0 | 0 | 0 | 0 | 0 | -0.0004093457 | 24.89351 | 25.07737 | 25.30778
2023-06-19 21:57 | 541.040899 | 540.0211 | 2 | 1 | 3.632951 | 0 | 0 | 0 | 0 | 0 | 0 | -0.0004604895 | 24.90583 | 25.11618 | 25.30667
2023-06-19 21:58 | 601.043399 | 600.0236 | 2 | 1 | 3.629256 | 0 | 0 | 0 | 0 | 0 | 0 | -0.0005116344 | 24.90227 | 25.14589 | 25.31068
2023-06-19 21:59 | 661.045099 | 660.0253 | 2 | 1 | 3.6346 | 0 | 0 | 0 | 0 | 0 | 0 | -0.0005627786 | 24.92271 | 25.13903 | 25.30861
2023-06-19 22:00 | 721.046299 | 720.0265 | 2 | 1 | 3.638963 | 0 | 0 | 0 | 0 | 0 | 0 | -0.0006139223 | 24.90921 | 25.10161 | 25.26952
2023-06-19 22:01 | 781.048699 | 780.0289 | 2 | 1 | 3.632108 | 0 | 0 | 0 | 0 | 0 | 0 | -0.0006650671 | 24.90734 | 25.1249 | 25.28147
2023-06-19 22:02 | 841.050199 | 840.0304 | 2 | 1 | 3.628499 | 0 | 0 | 0 | 0 | 0 | 0 | -0.0007162111 | 24.89513 | 25.1371 | 25.31882
2023-06-19 22:03 | 901.051999 | 900.0322 | 2 | 1 | 3.631932 | 0 | 0 | 0 | 0 | 0 | 0 | -0.0007673554 | 24.89193 | 25.1092 | 25.33
2023-06-19 22:04 | 961.055199 | 960.0354 | 2 | 1 | 3.642326 | 0 | 0 | 0 | 0 | 0 | 0 | -0.0008185008 | 24.92815 | 25.14368 | 25.34561
2023-06-19 22:05 | 1021.055199 | 1020.0354 | 2 | 1 | 3.63116 | 0 | 0 | 0 | 0 | 0 | 0 | -0.0008696436 | 24.91507 | 25.11438 | 25.31871
2023-06-19 22:06 | 1081.056099 | 1080.0363 | 2 | 1 | 3.635912 | 0 | 0 | 0 | 0 | 0 | 0 | -0.0009207871 | 24.9042 | 25.10282 | 25.32328
2023-06-19 22:07 | 1141.058499 | 1140.0387 | 2 | 1 | 3.639407 | 0 | 0 | 0 | 0 | 0 | 0 | -0.0009719318 | 24.91068 | 25.12579 | 25.31805
2023-06-19 22:08 | 1201.060099 | 1200.0403 | 2 | 1 | 3.6291 | 0 | 0 | 0 | 0 | 0 | 0 | -0.001023076 | 24.92454 | 25.1124 | 25.29753
2023-06-19 22:09 | 1261.061299 | 1260.0415 | 2 | 1 | 3.64244 | 0 | 0 | 0 | 0 | 0 | 0 | -0.00107422 | 24.93305 | 25.1115 | 25.31286
2023-06-19 22:10 | 1321.061599 | 1320.0418 | 2 | 1 | 3.63095 | 0 | 0 | 0 | 0 | 0 | 0 | -0.001125363 | 24.93923 | 25.14148 | 25.3238
2023-06-19 22:10 | 1333.33712 | 0.1001 | 3 | 1 | 3.634557 | 0 | 0 | 0 | 0 | 0 | 0 | -0.001135826 | 24.92656 | 25.15758 | 25.35989
2023-06-19 22:10 | 1333.43872 | 0.2017 | 3 | 1 | 3.634562 | 0 | 0 | 0 | 0 | 0 | 0 | -0.001142471 | 24.92656 | 25.15758 | 25.35989
2023-06-19 22:10 | 1333.53912 | 0.3021 | 3 | 1 | 3.63447 | 0 | 0 | 0 | 0 | 0 | 0 | -0.001149037 | 24.92656 | 25.15758 | 25.35989
2023-06-19 22:10 | 1333.63692 | 0.3999 | 3 | 1 | 3.634446 | 0 | 0 | 0 | 0 | 0 | 0 | -0.001155434 | 24.92656 | 25.15758 | 25.35989
2023-06-19 22:10 | 1333.73812 | 0.5011 | 3 | 1 | 3.63448 | 0 | 0 | 0 | 0 | 0 | 0 | -0.001162052 | 24.92656 | 25.15758 | 25.35989
2023-06-19 22:10 | 1333.83752 | 0.6005 | 3 | 1 | 3.634601 | 0 | 0 | 0 | 0 | 0 | 0 | -0.001035182 | 24.92656 | 25.15758 | 25.35989
2023-06-19 22:10 | 1333.93812 | 0.7011 | 3 | 1 | 3.634446 | 0 | 0 | 0 | 0 | 0 | 0 | -0.000906781 | 24.92656 | 25.15758 | 25.35989
2023-06-19 22:10 | 1334.03772 | 0.8007 | 3 | 1 | 3.63461 | 0 | 0 | 0 | 0 | 0 | 0 | -0.000779656 | 24.92656 | 25.15758 | 25.35989
2023-06-19 22:10 | 1334.13812 | 0.9011 | 3 | 1 | 3.634368 | 0 | 0 | 0 | 0 | 0 | 0 | -0.0006515098 | 24.92656 | 25.15758 | 25.35989
2023-06-19 22:10 | 1334.23732 | 1.0003 | 3 | 1 | 3.634487 | 0 | 0 | 0 | 0 | 0 | 0 | -0.0005248954 | 24.91515 | 25.15758 | 25.35989
2023-06-19 22:10 | 1334.33772 | 1.1007 | 3 | 1 | 3.634517 | 0 | 0 | 0 | 0 | 0 | 0 | -0.0003967492 | 24.91515 | 25.15758 | 25.35989
2023-06-19 22:10 | 1334.43732 | 1.2003 | 3 | 1 | 3.634506 | 0 | 0 | 0 | 0 | 0 | 0 | -0.0002696242 | 24.91515 | 25.15758 | 25.35989
2023-06-19 22:10 | 1334.53912 | 1.3021 | 3 | 1 | 3.63457 | 0 | 0 | 0 | 0 | 0 | 0 | -0.0001396912 | 24.91515 | 25.15758 | 25.35989
2023-06-19 22:10 | 1334.63732 | 1.4003 | 3 | 1 | 3.63451 | 0 | 0 | 0 | 0 | 0 | 0 | -1.435305e-05 | 24.91515 | 25.15758 | 25.35989
2023-06-19 22:10 | 1334.73692 | 1.4999 | 3 | 1 | 3.634408 | 0 | 0 | 0 | 0 | 0 | 0 | 0.000112772 | 24.91515 | 25.15758 | 25.35989
2023-06-19 22:10 | 1334.83792 | 1.6009 | 3 | 1 | 3.63453 | 0 | 0 | 0 | 0 | 0 | 0 | 0.0001027847 | 24.91515 | 25.15758 | 25.35989
2023-06-19 22:10 | 1334.93752 | 1.7005 | 3 | 1 | 3.634523 | 0 | 0 | 0 | 0 | 0 | 0 | 9.293578e-05 | 24.91515 | 25.15758 | 25.35989
2023-06-19 22:10 | 1335.03772 | 1.8007 | 3 | 1 | 3.634524 | 0 | 0 | 0 | 0 | 0 | 0 | 8.302757e-05 | 24.91515 | 25.15758 | 25.35989
2023-06-19 22:10 | 1335.13812 | 1.9011 | 3 | 1 | 3.634483 | 0 | 0 | 0 | 0 | 0 | 0 | 7.309957e-05 | 24.91515 | 25.15758 | 25.35989
2023-06-19 22:10 | 1335.23712 | 2.0001 | 3 | 1 | 3.63448 | 0 | 0 | 0 | 0 | 0 | 0 | 6.331002e-05 | 24.91515 | 25.11761 | 25.35989
2023-06-19 22:10 | 1335.33812 | 2.1011 | 3 | 1 | 3.634443 | 0 | 0 | 0 | 0 | 0 | 0 | 5.33227e-05 | 24.91515 | 25.11761 | 25.35989
2023-06-19 22:10 | 1335.43692 | 2.1999 | 3 | 1 | 3.634596 | 0 | 0 | 0 | 0 | 0 | 0 | 4.355292e-05 | 24.91515 | 25.11761 | 25.34849
2023-06-19 22:10 | 1335.53912 | 2.3021 | 3 | 1 | 3.634591 | 0 | 0 | 0 | 0 | 0 | 0 | 3.344694e-05 | 24.91515 | 25.11761 | 25.34849
2023-06-19 22:10 | 1335.63912 | 2.4021 | 3 | 1 | 3.634543 | 0 | 0 | 0 | 0 | 0 | 0 | 2.35585e-05 | 24.91515 | 25.11761 | 25.34849
2023-06-19 22:10 | 1335.73752 | 2.5005 | 3 | 1 | 3.634541 | 0 | 0 | 0 | 0 | 0 | 0 | 1.382828e-05 | 24.91515 | 25.11761 | 25.34849
2023-06-19 22:10 | 1335.83692 | 2.5999 | 3 | 1 | 3.634439 | 0 | 0 | 0 | 0 | 0 | 0 | 1.865165e-06 | 24.91515 | 25.11761 | 25.34849
2023-06-19 22:10 | 1335.93772 | 2.7007 | 3 | 1 | 3.634384 | 0 | 0 | 0 | 0 | 0 | 0 | -1.026644e-05 | 24.91515 | 25.11761 | 25.34849
2023-06-19 22:10 | 1336.03712 | 2.8001 | 3 | 1 | 3.634603 | 0 | 0 | 0 | 0 | 0 | 0 | -2.222955e-05 | 24.91515 | 25.11761 | 25.34849
2023-06-19 22:10 | 1336.13892 | 2.9019 | 3 | 1 | 3.634502 | 0 | 0 | 0 | 0 | 0 | 0 | -3.448151e-05 | 24.91515 | 25.11761 | 25.34849
2023-06-19 22:10 | 1336.23832 | 3.0013 | 3 | 1 | 3.634519 | 0 | 0 | 0 | 0 | 0 | 0 | -4.644463e-05 | 24.91515 | 25.11761 | 25.34849
2023-06-19 22:10 | 1336.33752 | 3.1005 | 3 | 1 | 3.63447 | 0 | 0 | 0 | 0 | 0 | 0 | -5.838367e-05 | 24.91515 | 25.11761 | 25.34849
2023-06-19 22:10 | 1336.43692 | 3.1999 | 3 | 1 | 3.634598 | 0 | 0 | 0 | 0 | 0 | 0 | -7.034678e-05 | 24.91515 | 25.11761 | 25.34849
2023-06-19 22:10 | 1336.53752 | 3.3005 | 3 | 1 | 3.634564 | 0 | 0 | 0 | 0 | 0 | 0 | -8.245432e-05 | 24.91515 | 25.11761 | 25.34849
2023-06-19 22:10 | 1336.63712 | 3.4001 | 3 | 1 | 3.634512 | 0 | 0 | 0 | 0 | 0 | 0 | -9.44415e-05 | 24.91515 | 25.11761 | 25.34849
2023-06-19 22:10 | 1336.73792 | 3.5009 | 3 | 1 | 3.634358 | 0 | 0 | 0 | 0 | 0 | 0 | -0.0001065731 | 24.91515 | 25.11761 | 25.34849
2023-06-19 22:10 | 1336.83752 | 3.6005 | 3 | 1 | 3.634545 | 0 | 0 | 0 | 0 | 0 | 0 | -0.0001070957 | 24.91515 | 25.11761 | 25.34849
2023-06-19 22:10 | 1336.93712 | 3.7001 | 3 | 1 | 3.634506 | 0 | 0 | 0 | 0 | 0 | 0 | -0.0001076184 | 24.91515 | 25.11761 | 25.34849
2023-06-19 22:10 | 1337.03772 | 3.8007 | 3 | 1 | 3.634617 | 0 | 0 | 0 | 0 | 0 | 0 | -0.0001081462 | 24.91515 | 25.11761 | 25.34849
2023-06-19 22:10 | 1337.13692 | 3.8999 | 3 | 1 | 3.634506 | 0 | 0 | 0 | 0 | 0 | 0 | -0.0001086668 | 24.91541 | 25.11761 | 25.34849
2023-06-19 22:10 | 1337.23752 | 4.0005 | 3 | 1 | 3.634607 | 0 | 0 | 0 | 0 | 0 | 0 | -0.0001091947 | 24.91541 | 25.11761 | 25.34849
2023-06-19 22:10 | 1337.33712 | 4.1001 | 3 | 1 | 3.634548 | 0 | 0 | 0 | 0 | 0 | 0 | -0.0001097173 | 24.91541 | 25.11761 | 25.34849
2023-06-19 22:10 | 1337.43752 | 4.2005 | 3 | 1 | 3.634612 | 0 | 0 | 0 | 0 | 0 | 0 | -0.0001102441 | 24.91541 | 25.11761 | 25.34849
2023-06-19 22:10 | 1337.53792 | 4.3009 | 3 | 1 | 3.634521 | 0 | 0 | 0 | 0 | 0 | 0 | -0.000110771 | 24.91541 | 25.11761 | 25.34849
2023-06-19 22:10 | 1337.63852 | 4.4015 | 3 | 1 | 3.634547 | 0 | 0 | 0 | 0 | 0 | 0 | -0.0001112988 | 24.91541 | 25.11761 | 25.34849
2023-06-19 22:10 | 1337.73752 | 4.5005 | 3 | 1 | 3.634488 | 0 | 0 | 0 | 0 | 0 | 0 | -0.0001118183 | 24.91541 | 25.11761 | 25.34849
2023-06-19 22:10 | 1337.83772 | 4.6007 | 3 | 1 | 3.634388 | 0 | 0 | 0 | 0 | 0 | 0 | -8.703495e-05 | 24.91541 | 25.11761 | 25.34849
2023-06-19 22:10 | 1337.93692 | 4.6999 | 3 | 1 | 3.634583 | 0 | 0 | 0 | 0 | 0 | 0 | -6.249892e-05 | 24.91541 | 25.11761 | 25.34849
2023-06-19 22:10 | 1338.03852 | 4.8015 | 3 | 1 | 3.634612 | 0 | 0 | 0 | 0 | 0 | 0 | -3.736927e-05 | 24.91541 | 25.11761 | 25.34849
2023-06-19 22:10 | 1338.13772 | 4.9007 | 3 | 1 | 3.634561 | 0 | 0 | 0 | 0 | 0 | 0 | -1.283324e-05 | 24.91541 | 25.16784 | 25.34849
2023-06-19 22:10 | 1338.23832 | 5.0013 | 3 | 1 | 3.634673 | 0 | 0 | 0 | 0 | 0 | 0 | 1.204906e-05 | 24.91541 | 25.16784 | 25.33447
2023-06-19 22:10 | 1338.33912 | 5.1021 | 3 | 1 | 3.634429 | 0 | 0 | 0 | 0 | 0 | 0 | 3.698083e-05 | 24.91541 | 25.16784 | 25.33447
2023-06-19 22:10 | 1338.43752 | 5.2005 | 3 | 1 | 3.634548 | 0 | 0 | 0 | 0 | 0 | 0 | 6.131899e-05 | 24.91541 | 25.16784 | 25.33447
2023-06-19 22:10 | 1338.53912 | 5.3021 | 3 | 1 | 3.634503 | 0 | 0 | 0 | 0 | 0 | 0 | 8.644863e-05 | 24.91541 | 25.16784 | 25.33447
2023-06-19 22:10 | 1338.63692 | 5.3999 | 3 | 1 | 3.634716 | 0 | 0 | 0 | 0 | 0 | 0 | 0.0001106384 | 24.91541 | 25.16784 | 25.33447
2023-06-19 22:10 | 1338.73712 | 5.5001 | 3 | 1 | 3.634565 | 0 | 0 | 0 | 0 | 0 | 0 | 0.0001354218 | 24.91541 | 25.16784 | 25.33447
2023-06-19 22:10 | 1338.83772 | 5.6007 | 3 | 1 | 3.634519 | 0 | 0 | 0 | 0 | 0 | 0 | 0.00010025 | 24.91541 | 25.16784 | 25.33447
2023-06-19 22:10 | 1338.93872 | 5.7017 | 3 | 1 | 3.634664 | 0 | 0 | 0 | 0 | 0 | 0 | 6.493832e-05 | 24.91541 | 25.16784 | 25.33447
2023-06-19 22:10 | 1339.03792 | 5.8009 | 3 | 1 | 3.634506 | 0 | 0 | 0 | 0 | 0 | 0 | 3.025599e-05 | 24.91541 | 25.16784 | 25.33447
2023-06-19 22:10 | 1339.13892 | 5.9019 | 3 | 1 | 3.634458 | 0 | 0 | 0 | 0 | 0 | 0 | -5.055646e-06 | 24.91541 | 25.16784 | 25.33447
2023-06-19 22:10 | 1339.23752 | 6.0005 | 3 | 1 | 3.634622 | 0 | 0 | 0 | 0 | 0 | 0 | -3.95282e-05 | 24.91541 | 25.16784 | 25.33447
2023-06-19 22:10 | 1339.33772 | 6.1007 | 3 | 1 | 3.634599 | 0 | 0 | 0 | 0 | 0 | 0 | -7.456014e-05 | 24.91541 | 25.16784 | 25.33447
2023-06-19 22:10 | 1339.43712 | 6.2001 | 3 | 1 | 3.634566 | 0 | 0 | 0 | 0 | 0 | 0 | -0.0001093124 | 24.91541 | 25.16784 | 25.33447
2023-06-19 22:10 | 1339.53852 | 6.3015 | 3 | 1 | 3.634691 | 0 | 0 | 0 | 0 | 0 | 0 | -0.0001447639 | 24.91541 | 25.16784 | 25.33447
2023-06-19 22:10 | 1339.63712 | 6.4001 | 3 | 1 | 3.634448 | 0 | 0 | 0 | 0 | 0 | 0 | -0.0001792364 | 24.91541 | 25.16784 | 25.33447
2023-06-19 22:10 | 1339.73752 | 6.5005 | 3 | 1 | 3.634622 | 0 | 0 | 0 | 0 | 0 | 0 | -0.0002143383 | 24.91541 | 25.16784 | 25.33447
2023-06-19 22:10 | 1339.83752 | 6.6005 | 3 | 1 | 3.634603 | 0 | 0 | 0 | 0 | 0 | 0 | -0.0001987219 | 24.91541 | 25.16784 | 25.33447
2023-06-19 22:10 | 1339.93712 | 6.7001 | 3 | 1 | 3.63458 | 0 | 0 | 0 | 0 | 0 | 0 | -0.0001831679 | 24.91848 | 25.16784 | 25.33447
2023-06-19 22:10 | 1340.03792 | 6.8009 | 3 | 1 | 3.634584 | 0 | 0 | 0 | 0 | 0 | 0 | -0.0001674266 | 24.91848 | 25.16784 | 25.33447
2023-06-19 22:10 | 1340.13852 | 6.9015 | 3 | 1 | 3.634722 | 0 | 0 | 0 | 0 | 0 | 0 | -0.0001517165 | 24.91848 | 25.16784 | 25.33447
2023-06-19 22:10 | 1340.23712 | 7.0001 | 3 | 1 | 3.634662 | 0 | 0 | 0 | 0 | 0 | 0 | -0.0001363187 | 24.91848 | 25.16784 | 25.33447
2023-06-19 22:10 | 1340.33772 | 7.1007 | 3 | 1 | 3.634637 | 0 | 0 | 0 | 0 | 0 | 0 | -0.0001206086 | 24.91848 | 25.16784 | 25.33447
2023-06-19 22:10 | 1340.43732 | 7.2003 | 3 | 1 | 3.634644 | 0 | 0 | 0 | 0 | 0 | 0 | -0.0001050546 | 24.91848 | 25.16784 | 25.33447
2023-06-19 22:10 | 1340.53752 | 7.3005 | 3 | 1 | 3.634656 | 0 | 0 | 0 | 0 | 0 | 0 | -8.940697e-05 | 24.91848 | 25.16784 | 25.33447
2023-06-19 22:10 | 1340.63692 | 7.3999 | 3 | 1 | 3.634548 | 0 | 0 | 0 | 0 | 0 | 0 | -7.388425e-05 | 24.91848 | 25.16784 | 25.33447
2023-06-19 22:10 | 1340.73752 | 7.5005 | 3 | 1 | 3.634667 | 0 | 0 | 0 | 0 | 0 | 0 | -5.817413e-05 | 24.91848 | 25.16784 | 25.33447
2023-06-19 22:10 | 1340.83692 | 7.5999 | 3 | 1 | 3.634686 | 0 | 0 | 0 | 0 | 0 | 0 | -5.248756e-05 | 24.91848 | 25.16784 | 25.33447
2023-06-19 22:10 | 1340.93752 | 7.7005 | 3 | 1 | 3.634573 | 0 | 0 | 0 | 0 | 0 | 0 | -4.673233e-05 | 24.91848 | 25.13523 | 25.33447
2023-06-19 22:10 | 1341.03872 | 7.8017 | 3 | 1 | 3.634683 | 0 | 0 | 0 | 0 | 0 | 0 | -4.094278e-05 | 24.91848 | 25.13523 | 25.33447
2023-06-19 22:10 | 1341.13792 | 7.9009 | 3 | 1 | 3.634522 | 0 | 0 | 0 | 0 | 0 | 0 | -3.526764e-05 | 24.91848 | 25.13523 | 25.35182
2023-06-19 22:10 | 1341.23752 | 8.0005 | 3 | 1 | 3.634586 | 0 | 0 | 0 | 0 | 0 | 0 | -2.956962e-05 | 24.91848 | 25.13523 | 25.35182
2023-06-19 22:10 | 1341.33692 | 8.0999 | 3 | 1 | 3.63469 | 0 | 0 | 0 | 0 | 0 | 0 | -2.388305e-05 | 24.91848 | 25.13523 | 25.35182
2023-06-19 22:10 | 1341.43732 | 8.2003 | 3 | 1 | 3.634555 | 0 | 0 | 0 | 0 | 0 | 0 | -1.813926e-05 | 24.91848 | 25.13523 | 25.35182
2023-06-19 22:10 | 1341.53812 | 8.3011 | 3 | 1 | 3.634626 | 0 | 0 | 0 | 0 | 0 | 0 | -1.237259e-05 | 24.91848 | 25.13523 | 25.35182
2023-06-19 22:10 | 1341.63792 | 8.4009 | 3 | 1 | 3.634521 | 0 | 0 | 0 | 0 | 0 | 0 | -6.663134e-06 | 24.91848 | 25.13523 | 25.35182
2023-06-19 22:10 | 1341.73772 | 8.5007 | 3 | 1 | 3.634577 | 0 | 0 | 0 | 0 | 0 | 0 | -9.536743e-07 | 24.91848 | 25.13523 | 25.35182
2023-06-19 22:10 | 1341.83752 | 8.6005 | 3 | 1 | 3.634782 | 0 | 0 | 0 | 0 | 0 | 0 | 1.958481e-05 | 24.91848 | 25.13523 | 25.35182
2023-06-19 22:10 | 1341.93752 | 8.7005 | 3 | 1 | 3.634605 | 0 | 0 | 0 | 0 | 0 | 0 | 4.016445e-05 | 24.91848 | 25.13523 | 25.35182
2023-06-19 22:10 | 1342.03692 | 8.7999 | 3 | 1 | 3.634737 | 0 | 0 | 0 | 0 | 0 | 0 | 6.062061e-05 | 24.91848 | 25.13523 | 25.35182
2023-06-19 22:10 | 1342.13772 | 8.9007 | 3 | 1 | 3.634624 | 0 | 0 | 0 | 0 | 0 | 0 | 8.136488e-05 | 24.91848 | 25.13523 | 25.35182
2023-06-19 22:10 | 1342.23752 | 9.0005 | 3 | 1 | 3.634622 | 0 | 0 | 0 | 0 | 0 | 0 | 0.0001019034 | 24.91848 | 25.13523 | 25.35182
2023-06-19 22:10 | 1342.33732 | 9.1003 | 3 | 1 | 3.634656 | 0 | 0 | 0 | 0 | 0 | 0 | 0.0001224418 | 24.91848 | 25.13523 | 25.35182
2023-06-19 22:10 | 1342.43852 | 9.2015 | 3 | 1 | 3.634551 | 0 | 0 | 0 | 0 | 0 | 0 | 0.0001432684 | 24.91848 | 25.13523 | 25.35182
2023-06-19 22:10 | 1342.53812 | 9.3011 | 3 | 1 | 3.634591 | 0 | 0 | 0 | 0 | 0 | 0 | 0.0001637658 | 24.91848 | 25.13523 | 25.35182
2023-06-19 22:10 | 1342.63912 | 9.4021 | 3 | 1 | 3.634651 | 0 | 0 | 0 | 0 | 0 | 0 | 0.0001845512 | 24.91848 | 25.13523 | 25.35182
2023-06-19 22:10 | 1342.73752 | 9.5005 | 3 | 1 | 3.634649 | 0 | 0 | 0 | 0 | 0 | 0 | 0.0002048016 | 24.91848 | 25.13523 | 25.35182
2023-06-19 22:10 | 1342.83752 | 9.6005 | 3 | 1 | 3.634592 | 0 | 0 | 0 | 0 | 0 | 0 | 0.0001746833 | 24.92656 | 25.13523 | 25.35182
2023-06-19 22:10 | 1342.93772 | 9.7007 | 3 | 1 | 3.634683 | 0 | 0 | 0 | 0 | 0 | 0 | 0.0001445047 | 24.92656 | 25.13523 | 25.35182
2023-06-19 22:10 | 1343.03792 | 9.8009 | 3 | 1 | 3.634647 | 0 | 0 | 0 | 0 | 0 | 0 | 0.0001143262 | 24.92656 | 25.13523 | 25.35182
2023-06-19 22:10 | 1343.13732 | 9.9003 | 3 | 1 | 3.63457 | 0 | 0 | 0 | 0 | 0 | 0 | 8.438864e-05 | 24.92656 | 25.13523 | 25.35182
2023-06-19 22:10 | 1343.23812 | 10.0011 | 3 | 1 | 3.634631 | 0 | 0 | 0 | 0 | 0 | 0 | 5.40294e-05 | 24.92656 | 25.13523 | 25.35182
2023-06-19 22:10 | 1343.33792 | 10.1009 | 3 | 1 | 3.634511 | 0 | 0 | 0 | 0 | 0 | 0 | 2.397135e-05 | 24.92656 | 25.13523 | 25.35182
2023-06-19 22:10 | 1343.43692 | 10.1999 | 3 | 1 | 3.634673 | 0 | 0 | 0 | 0 | 0 | 0 | -5.845762e-06 | 24.92656 | 25.13523 | 25.35182
2023-06-19 22:10 | 1343.53712 | 10.3001 | 3 | 1 | 3.634632 | 0 | 0 | 0 | 0 | 0 | 0 | -3.602429e-05 | 24.92656 | 25.13523 | 25.35182
2023-06-19 22:10 | 1343.63772 | 10.4007 | 3 | 1 | 3.634667 | 0 | 0 | 0 | 0 | 0 | 0 | -6.632329e-05 | 24.92656 | 25.13523 | 25.35182
2023-06-19 22:10 | 1343.73732 | 10.5003 | 3 | 1 | 3.63461 | 0 | 0 | 0 | 0 | 0 | 0 | -9.632111e-05 | 24.92656 | 25.13523 | 25.35182
2023-06-19 22:10 | 1343.83732 | 10.6003 | 3 | 1 | 3.634657 | 0 | 0 | 0 | 0 | 0 | 0 | -6.101837e-05 | 24.92656 | 25.12189 | 25.35182
2023-06-19 22:10 | 1343.93752 | 10.7005 | 3 | 1 | 3.634586 | 0 | 0 | 0 | 0 | 0 | 0 | -2.564504e-05 | 24.92656 | 25.12189 | 25.35989
2023-06-19 22:10 | 1344.03832 | 10.8013 | 3 | 1 | 3.634674 | 0 | 0 | 0 | 0 | 0 | 0 | 9.940114e-06 | 24.92656 | 25.12189 | 25.35989
2023-06-19 22:10 | 1344.13792 | 10.9009 | 3 | 1 | 3.634598 | 0 | 0 | 0 | 0 | 0 | 0 | 4.510163e-05 | 24.92656 | 25.12189 | 25.35989
2023-06-19 22:10 | 1344.23752 | 11.0005 | 3 | 1 | 3.634716 | 0 | 0 | 0 | 0 | 0 | 0 | 8.026315e-05 | 24.92656 | 25.12189 | 25.35989
2023-06-19 22:10 | 1344.33812 | 11.1011 | 3 | 1 | 3.634676 | 0 | 0 | 0 | 0 | 0 | 0 | 0.0001157777 | 24.92656 | 25.12189 | 25.35989
2023-06-19 22:10 | 1344.43732 | 11.2003 | 3 | 1 | 3.634654 | 0 | 0 | 0 | 0 | 0 | 0 | 0.000150798 | 24.92656 | 25.12189 | 25.35989
2023-06-19 22:10 | 1344.53872 | 11.3017 | 3 | 1 | 3.634629 | 0 | 0 | 0 | 0 | 0 | 0 | 0.000186595 | 24.92656 | 25.12189 | 25.35989
2023-06-19 22:10 | 1344.63812 | 11.4011 | 3 | 1 | 3.634571 | 0 | 0 | 0 | 0 | 0 | 0 | 0.0002216859 | 24.92656 | 25.12189 | 25.35989
2023-06-19 22:10 | 1344.73752 | 11.5005 | 3 | 1 | 3.634679 | 0 | 0 | 0 | 0 | 0 | 0 | 0.0002567768 | 24.92656 | 25.12189 | 25.35989
2023-06-19 22:10 | 1344.83832 | 11.6013 | 3 | 1 | 3.63457 | 0 | 0 | 0 | 0 | 0 | 0 | 0.0002153289 | 24.92656 | 25.12189 | 25.35989
2023-06-19 22:10 | 1344.93792 | 11.7009 | 3 | 1 | 3.634601 | 0 | 0 | 0 | 0 | 0 | 0 | 0.0001743744 | 24.92656 | 25.12189 | 25.35989
2023-06-19 22:10 | 1345.03732 | 11.8003 | 3 | 1 | 3.634637 | 0 | 0 | 0 | 0 | 0 | 0 | 0.0001335021 | 24.92656 | 25.12189 | 25.35989
2023-06-19 22:10 | 1345.13732 | 11.9003 | 3 | 1 | 3.634499 | 0 | 0 | 0 | 0 | 0 | 0 | 9.238312e-05 | 24.92656 | 25.12189 | 25.35989
2023-06-19 22:10 | 1345.23692 | 11.9999 | 3 | 1 | 3.634794 | 0 | 0 | 0 | 0 | 0 | 0 | 5.142862e-05 | 24.92656 | 25.12189 | 25.35989
2023-06-19 22:10 | 1345.33812 | 12.1011 | 3 | 1 | 3.634671 | 0 | 0 | 0 | 0 | 0 | 0 | 9.816209e-06 | 24.92656 | 25.12189 | 25.35989
2023-06-19 22:10 | 1345.43712 | 12.2001 | 3 | 1 | 3.634622 | 0 | 0 | 0 | 0 | 0 | 0 | -3.089158e-05 | 24.92656 | 25.12189 | 25.35989
2023-06-19 22:10 | 1345.53692 | 12.2999 | 3 | 1 | 3.634821 | 0 | 0 | 0 | 0 | 0 | 0 | -7.192833e-05 | 24.92656 | 25.12189 | 25.35989
2023-06-19 22:10 | 1345.63732 | 12.4003 | 3 | 1 | 3.634696 | 0 | 0 | 0 | 0 | 0 | 0 | -0.0001132118 | 24.89989 | 25.12189 | 25.35989
2023-06-19 22:10 | 1345.73772 | 12.5007 | 3 | 1 | 3.634546 | 0 | 0 | 0 | 0 | 0 | 0 | -0.0001544952 | 24.89989 | 25.12189 | 25.35989
2023-06-19 22:10 | 1345.83712 | 12.6001 | 3 | 1 | 3.634663 | 0 | 0 | 0 | 0 | 0 | 0 | -0.0001327615 | 24.89989 | 25.12189 | 25.35989
2023-06-19 22:10 | 1345.93792 | 12.7009 | 3 | 1 | 3.634662 | 0 | 0 | 0 | 0 | 0 | 0 | -0.0001107216 | 24.89989 | 25.12189 | 25.35989
2023-06-19 22:10 | 1346.03732 | 12.8003 | 3 | 1 | 3.634739 | 0 | 0 | 0 | 0 | 0 | 0 | -8.898782e-05 | 24.89989 | 25.12189 | 25.35989
2023-06-19 22:10 | 1346.13912 | 12.9021 | 3 | 1 | 3.634691 | 0 | 0 | 0 | 0 | 0 | 0 | -6.672929e-05 | 24.89989 | 25.12189 | 25.35989
2023-06-19 22:10 | 1346.23752 | 13.0005 | 3 | 1 | 3.634653 | 0 | 0 | 0 | 0 | 0 | 0 | -4.521417e-05 | 24.89989 | 25.12189 | 25.35989
2023-06-19 22:10 | 1346.33772 | 13.1007 | 3 | 1 | 3.634648 | 0 | 0 | 0 | 0 | 0 | 0 | -2.330548e-05 | 24.89989 | 25.12189 | 25.35989
2023-06-19 22:10 | 1346.43772 | 13.2007 | 3 | 1 | 3.634672 | 0 | 0 | 0 | 0 | 0 | 0 | -1.440515e-06 | 24.89989 | 25.12189 | 25.35989
2023-06-19 22:10 | 1346.53852 | 13.3015 | 3 | 1 | 3.634587 | 0 | 0 | 0 | 0 | 0 | 0 | 2.059937e-05 | 24.89989 | 25.12189 | 25.35989
2023-06-19 22:10 | 1346.63812 | 13.4011 | 3 | 1 | 3.634725 | 0 | 0 | 0 | 0 | 0 | 0 | 4.237687e-05 | 24.89989 | 25.12379 | 25.35989
2023-06-19 22:10 | 1346.73872 | 13.5017 | 3 | 1 | 3.634696 | 0 | 0 | 0 | 0 | 0 | 0 | 6.437302e-05 | 24.89989 | 25.12379 | 25.35989
2023-06-19 22:10 | 1346.83812 | 13.6011 | 3 | 1 | 3.634734 | 0 | 0 | 0 | 0 | 0 | 0 | 5.548241e-05 | 24.89989 | 25.12379 | 25.36892
2023-06-19 22:10 | 1346.93712 | 13.7001 | 3 | 1 | 3.634631 | 0 | 0 | 0 | 0 | 0 | 0 | 4.662758e-05 | 24.89989 | 25.12379 | 25.36892
2023-06-19 22:10 | 1347.03752 | 13.8005 | 3 | 1 | 3.634732 | 0 | 0 | 0 | 0 | 0 | 0 | 3.764752e-05 | 24.89989 | 25.12379 | 25.36892
2023-06-19 22:10 | 1347.13712 | 13.9001 | 3 | 1 | 3.634776 | 0 | 0 | 0 | 0 | 0 | 0 | 2.873903e-05 | 24.89989 | 25.12379 | 25.36892
2023-06-19 22:10 | 1347.23772 | 14.0007 | 3 | 1 | 3.634627 | 0 | 0 | 0 | 0 | 0 | 0 | 1.974109e-05 | 24.89989 | 25.12379 | 25.36892
2023-06-19 22:10 | 1347.33712 | 14.1001 | 3 | 1 | 3.634673 | 0 | 0 | 0 | 0 | 0 | 0 | 1.085048e-05 | 24.89989 | 25.12379 | 25.36892
2023-06-19 22:10 | 1347.43832 | 14.2013 | 3 | 1 | 3.634466 | 0 | 0 | 0 | 0 | 0 | 0 | 1.798872e-06 | 24.89989 | 25.12379 | 25.36892
2023-06-19 22:10 | 1347.53752 | 14.3005 | 3 | 1 | 3.634654 | 0 | 0 | 0 | 0 | 0 | 0 | -7.073848e-06 | 24.89989 | 25.12379 | 25.36892
2023-06-19 22:10 | 1347.63752 | 14.4005 | 3 | 1 | 3.634802 | 0 | 0 | 0 | 0 | 0 | 0 | -1.601812e-05 | 24.89989 | 25.12379 | 25.36892
2023-06-19 22:10 | 1347.73832 | 14.5013 | 3 | 1 | 3.63469 | 0 | 0 | 0 | 0 | 0 | 0 | -2.503395e-05 | 24.89989 | 25.12379 | 25.36892
2023-06-19 22:10 | 1347.83752 | 14.6005 | 3 | 1 | 3.634727 | 0 | 0 | 0 | 0 | 0 | 0 | -1.720073e-05 | 24.89989 | 25.12379 | 25.36892
2023-06-19 22:10 | 1347.93712 | 14.7001 | 3 | 1 | 3.634668 | 0 | 0 | 0 | 0 | 0 | 0 | -9.335922e-06 | 24.89989 | 25.12379 | 25.36892
2023-06-19 22:10 | 1348.03772 | 14.8007 | 3 | 1 | 3.63468 | 0 | 0 | 0 | 0 | 0 | 0 | -1.392151e-06 | 24.89989 | 25.12379 | 25.36892
2023-06-19 22:10 | 1348.13732 | 14.9003 | 3 | 1 | 3.634656 | 0 | 0 | 0 | 0 | 0 | 0 | 6.472656e-06 | 24.89989 | 25.12379 | 25.36892
2023-06-19 22:10 | 1348.23892 | 15.0019 | 3 | 1 | 3.634768 | 0 | 0 | 0 | 0 | 0 | 0 | 1.449539e-05 | 24.89989 | 25.12379 | 25.36892
2023-06-19 22:10 | 1348.33692 | 15.0999 | 3 | 1 | 3.634736 | 0 | 0 | 0 | 0 | 0 | 0 | 2.223386e-05 | 24.89989 | 25.12379 | 25.36892
2023-06-19 22:10 | 1348.43772 | 15.2007 | 3 | 1 | 3.634674 | 0 | 0 | 0 | 0 | 0 | 0 | 3.019342e-05 | 24.94084 | 25.12379 | 25.36892
2023-06-19 22:10 | 1348.53912 | 15.3021 | 3 | 1 | 3.634756 | 0 | 0 | 0 | 0 | 0 | 0 | 3.820036e-05 | 24.94084 | 25.12379 | 25.36892
2023-06-19 22:10 | 1348.63732 | 15.4003 | 3 | 1 | 3.634664 | 0 | 0 | 0 | 0 | 0 | 0 | 4.595462e-05 | 24.94084 | 25.12379 | 25.36892
2023-06-19 22:10 | 1348.73772 | 15.5007 | 3 | 1 | 3.634637 | 0 | 0 | 0 | 0 | 0 | 0 | 5.38826e-05 | 24.94084 | 25.12379 | 25.36892
2023-06-19 22:10 | 1348.83732 | 15.6003 | 3 | 1 | 3.634779 | 0 | 0 | 0 | 0 | 0 | 0 | 4.763227e-05 | 24.94084 | 25.12379 | 25.36892
2023-06-19 22:10 | 1348.93692 | 15.6999 | 3 | 1 | 3.634648 | 0 | 0 | 0 | 0 | 0 | 0 | 4.138194e-05 | 24.94084 | 25.12379 | 25.36892
2023-06-19 22:10 | 1349.03752 | 15.8005 | 3 | 1 | 3.634844 | 0 | 0 | 0 | 0 | 0 | 0 | 3.506886e-05 | 24.94084 | 25.12379 | 25.36892
2023-06-19 22:10 | 1349.13712 | 15.9001 | 3 | 1 | 3.634742 | 0 | 0 | 0 | 0 | 0 | 0 | 2.881854e-05 | 24.94084 | 25.12379 | 25.36892
2023-06-19 22:10 | 1349.23872 | 16.0017 | 3 | 1 | 3.634722 | 0 | 0 | 0 | 0 | 0 | 0 | 2.24427e-05 | 24.94084 | 25.12379 | 25.36892
2023-06-19 22:10 | 1349.33772 | 16.1007 | 3 | 1 | 3.634676 | 0 | 0 | 0 | 0 | 0 | 0 | 1.623003e-05 | 24.94084 | 25.12379 | 25.36892
2023-06-19 22:10 | 1349.43732 | 16.2003 | 3 | 1 | 3.634763 | 0 | 0 | 0 | 0 | 0 | 0 | 9.979698e-06 | 24.94084 | 25.10047 | 25.36892
2023-06-19 22:10 | 1349.53692 | 16.2999 | 3 | 1 | 3.634704 | 0 | 0 | 0 | 0 | 0 | 0 | 3.729371e-06 | 24.94084 | 25.10047 | 25.36892
2023-06-19 22:10 | 1349.63732 | 16.4003 | 3 | 1 | 3.634779 | 0 | 0 | 0 | 0 | 0 | 0 | -2.57116e-06 | 24.94084 | 25.10047 | 25.32421
2023-06-19 22:10 | 1349.73692 | 16.4999 | 3 | 1 | 3.634754 | 0 | 0 | 0 | 0 | 0 | 0 | -8.821487e-06 | 24.94084 | 25.10047 | 25.32421
2023-06-19 22:10 | 1349.83692 | 16.5999 | 3 | 1 | 3.634639 | 0 | 0 | 0 | 0 | 0 | 0 | -7.471719e-07 | 24.94084 | 25.10047 | 25.32421
2023-06-19 22:10 | 1349.93732 | 16.7003 | 3 | 1 | 3.634789 | 0 | 0 | 0 | 0 | 0 | 0 | 7.359441e-06 | 24.94084 | 25.10047 | 25.32421
2023-06-19 22:10 | 1350.03712 | 16.8001 | 3 | 1 | 3.634637 | 0 | 0 | 0 | 0 | 0 | 0 | 1.541761e-05 | 24.94084 | 25.10047 | 25.32421
2023-06-19 22:10 | 1350.13772 | 16.9007 | 3 | 1 | 3.634771 | 0 | 0 | 0 | 0 | 0 | 0 | 2.354037e-05 | 24.94084 | 25.10047 | 25.32421
2023-06-19 22:10 | 1350.23812 | 17.0011 | 3 | 1 | 3.634558 | 0 | 0 | 0 | 0 | 0 | 0 | 3.164698e-05 | 24.94084 | 25.10047 | 25.32421
2023-06-19 22:10 | 1350.33752 | 17.1005 | 3 | 1 | 3.634669 | 0 | 0 | 0 | 0 | 0 | 0 | 3.967285e-05 | 24.94084 | 25.10047 | 25.32421
2023-06-19 22:10 | 1350.43752 | 17.2005 | 3 | 1 | 3.634711 | 0 | 0 | 0 | 0 | 0 | 0 | 4.774717e-05 | 24.94084 | 25.10047 | 25.32421
2023-06-19 22:10 | 1350.53752 | 17.3005 | 3 | 1 | 3.634645 | 0 | 0 | 0 | 0 | 0 | 0 | 5.582148e-05 | 24.94084 | 25.10047 | 25.32421
2023-06-19 22:10 | 1350.63752 | 17.4005 | 3 | 1 | 3.634619 | 0 | 0 | 0 | 0 | 0 | 0 | 6.38958e-05 | 24.94084 | 25.10047 | 25.32421
2023-06-19 22:10 | 1350.73792 | 17.5009 | 3 | 1 | 3.634723 | 0 | 0 | 0 | 0 | 0 | 0 | 7.200241e-05 | 24.94084 | 25.10047 | 25.32421
2023-06-19 22:10 | 1350.83732 | 17.6003 | 3 | 1 | 3.634576 | 0 | 0 | 0 | 0 | 0 | 0 | 8.651188e-05 | 24.94084 | 25.10047 | 25.32421
2023-06-19 22:10 | 1350.93712 | 17.7001 | 3 | 1 | 3.634591 | 0 | 0 | 0 | 0 | 0 | 0 | 0.0001010797 | 24.94084 | 25.10047 | 25.32421
2023-06-19 22:10 | 1351.03712 | 17.8001 | 3 | 1 | 3.634839 | 0 | 0 | 0 | 0 | 0 | 0 | 0.0001156768 | 24.94084 | 25.10047 | 25.32421
2023-06-19 22:10 | 1351.13792 | 17.9009 | 3 | 1 | 3.63474 | 0 | 0 | 0 | 0 | 0 | 0 | 0.0001303906 | 24.94084 | 25.10047 | 25.32421
2023-06-19 22:10 | 1351.23852 | 18.0015 | 3 | 1 | 3.634645 | 0 | 0 | 0 | 0 | 0 | 0 | 0.0001450753 | 24.94084 | 25.10047 | 25.32421
2023-06-19 22:10 | 1351.33792 | 18.1009 | 3 | 1 | 3.634706 | 0 | 0 | 0 | 0 | 0 | 0 | 0.0001595847 | 24.91134 | 25.10047 | 25.32421
2023-06-19 22:10 | 1351.43732 | 18.2003 | 3 | 1 | 3.634707 | 0 | 0 | 0 | 0 | 0 | 0 | 0.0001740942 | 24.91134 | 25.10047 | 25.32421
2023-06-19 22:10 | 1351.53792 | 18.3009 | 3 | 1 | 3.634606 | 0 | 0 | 0 | 0 | 0 | 0 | 0.0001887789 | 24.91134 | 25.10047 | 25.32421
2023-06-19 22:10 | 1351.63922 | 18.4022 | 3 | 1 | 3.634814 | 0 | 0 | 0 | 0 | 0 | 0 | 0.0002035657 | 24.91134 | 25.10047 | 25.32421
2023-06-19 22:10 | 1351.73752 | 18.5005 | 3 | 1 | 3.634612 | 0 | 0 | 0 | 0 | 0 | 0 | 0.0002179146 | 24.91134 | 25.10047 | 25.32421
2023-06-19 22:10 | 1351.83752 | 18.6005 | 3 | 1 | 3.634748 | 0 | 0 | 0 | 0 | 0 | 0 | 0.0001763211 | 24.91134 | 25.10047 | 25.32421
2023-06-19 22:10 | 1351.93732 | 18.7003 | 3 | 1 | 3.634675 | 0 | 0 | 0 | 0 | 0 | 0 | 0.0001348108 | 24.91134 | 25.10047 | 25.32421
2023-06-19 22:10 | 1352.03852 | 18.8015 | 3 | 1 | 3.634831 | 0 | 0 | 0 | 0 | 0 | 0 | 9.271816e-05 | 24.91134 | 25.10047 | 25.32421
2023-06-19 22:10 | 1352.13712 | 18.9001 | 3 | 1 | 3.63473 | 0 | 0 | 0 | 0 | 0 | 0 | 5.170698e-05 | 24.91134 | 25.10047 | 25.32421
2023-06-19 22:10 | 1352.23752 | 19.0005 | 3 | 1 | 3.6347 | 0 | 0 | 0 | 0 | 0 | 0 | 9.947107e-06 | 24.91134 | 25.10047 | 25.32421
2023-06-19 22:10 | 1352.33752 | 19.1005 | 3 | 1 | 3.634742 | 0 | 0 | 0 | 0 | 0 | 0 | -3.164639e-05 | 24.91134 | 25.12809 | 25.32421
2023-06-19 22:10 | 1352.43832 | 19.2013 | 3 | 1 | 3.634755 | 0 | 0 | 0 | 0 | 0 | 0 | -7.357263e-05 | 24.91134 | 25.12809 | 25.309
2023-06-19 22:10 | 1352.53852 | 19.3015 | 3 | 1 | 3.634728 | 0 | 0 | 0 | 0 | 0 | 0 | -0.0001152493 | 24.91134 | 25.12809 | 25.309
2023-06-19 22:10 | 1352.63892 | 19.4019 | 3 | 1 | 3.634712 | 0 | 0 | 0 | 0 | 0 | 0 | -0.0001570092 | 24.91134 | 25.12809 | 25.309
2023-06-19 22:10 | 1352.73892 | 19.5019 | 3 | 1 | 3.634696 | 0 | 0 | 0 | 0 | 0 | 0 | -0.0001986027 | 24.91134 | 25.12809 | 25.309
2023-06-19 22:10 | 1352.83892 | 19.6019 | 3 | 1 | 3.63472 | 0 | 0 | 0 | 0 | 0 | 0 | -0.0001748086 | 24.91134 | 25.12809 | 25.309
2023-06-19 22:10 | 1352.93732 | 19.7003 | 3 | 1 | 3.634875 | 0 | 0 | 0 | 0 | 0 | 0 | -0.0001513952 | 24.91134 | 25.12809 | 25.309
2023-06-19 22:10 | 1353.03692 | 19.7999 | 3 | 1 | 3.634742 | 0 | 0 | 0 | 0 | 0 | 0 | -0.0001276963 | 24.91134 | 25.12809 | 25.309
2023-06-19 22:10 | 1353.13762 | 19.9006 | 3 | 1 | 3.634795 | 0 | 0 | 0 | 0 | 0 | 0 | -0.0001037357 | 24.91134 | 25.12809 | 25.309
2023-06-19 22:10 | 1353.23712 | 20.0001 | 3 | 1 | 3.634771 | 0 | 0 | 0 | 0 | 0 | 0 | -8.006058e-05 | 24.91134 | 25.12809 | 25.309
2023-06-19 22:10 | 1353.33772 | 20.1007 | 3 | 1 | 3.634788 | 0 | 0 | 0 | 0 | 0 | 0 | -5.612373e-05 | 24.91134 | 25.12809 | 25.309
2023-06-19 22:10 | 1353.43852 | 20.2015 | 3 | 1 | 3.634806 | 0 | 0 | 0 | 0 | 0 | 0 | -3.21393e-05 | 24.91134 | 25.12809 | 25.309
2023-06-19 22:10 | 1353.53792 | 20.3009 | 3 | 1 | 3.63485 | 0 | 0 | 0 | 0 | 0 | 0 | -8.487988e-06 | 24.91134 | 25.12809 | 25.309
2023-06-19 22:10 | 1353.63732 | 20.4003 | 3 | 1 | 3.634812 | 0 | 0 | 0 | 0 | 0 | 0 | 1.516333e-05 | 24.91134 | 25.12809 | 25.309
2023-06-19 22:10 | 1353.73692 | 20.4999 | 3 | 1 | 3.634728 | 0 | 0 | 0 | 0 | 0 | 0 | 3.886223e-05 | 24.91134 | 25.12809 | 25.309
2023-06-19 22:10 | 1353.83732 | 20.6003 | 3 | 1 | 3.634674 | 0 | 0 | 0 | 0 | 0 | 0 | 5.472166e-05 | 24.91134 | 25.12809 | 25.309
2023-06-19 22:10 | 1353.93692 | 20.6999 | 3 | 1 | 3.634754 | 0 | 0 | 0 | 0 | 0 | 0 | 7.045471e-05 | 24.91134 | 25.12809 | 25.309
2023-06-19 22:10 | 1354.03752 | 20.8005 | 3 | 1 | 3.634701 | 0 | 0 | 0 | 0 | 0 | 0 | 8.634573e-05 | 24.91134 | 25.12809 | 25.309
2023-06-19 22:10 | 1354.13692 | 20.8999 | 3 | 1 | 3.634736 | 0 | 0 | 0 | 0 | 0 | 0 | 0.0001020472 | 24.9387 | 25.12809 | 25.309
2023-06-19 22:10 | 1354.23772 | 21.0007 | 3 | 1 | 3.634769 | 0 | 0 | 0 | 0 | 0 | 0 | 0.0001179698 | 24.9387 | 25.12809 | 25.309
2023-06-19 22:10 | 1354.33742 | 21.1004 | 3 | 1 | 3.634712 | 0 | 0 | 0 | 0 | 0 | 0 | 0.0001337187 | 24.9387 | 25.12809 | 25.309
2023-06-19 22:10 | 1354.43732 | 21.2003 | 3 | 1 | 3.634802 | 0 | 0 | 0 | 0 | 0 | 0 | 0.0001494991 | 24.9387 | 25.12809 | 25.309
2023-06-19 22:10 | 1354.53752 | 21.3005 | 3 | 1 | 3.634834 | 0 | 0 | 0 | 0 | 0 | 0 | 0.0001653269 | 24.9387 | 25.12809 | 25.309
2023-06-19 22:10 | 1354.63752 | 21.4005 | 3 | 1 | 3.634684 | 0 | 0 | 0 | 0 | 0 | 0 | 0.0001811232 | 24.9387 | 25.12809 | 25.309
2023-06-19 22:10 | 1354.73912 | 21.5021 | 3 | 1 | 3.634749 | 0 | 0 | 0 | 0 | 0 | 0 | 0.0001971722 | 24.9387 | 25.12809 | 25.309
2023-06-19 22:10 | 1354.83852 | 21.6015 | 3 | 1 | 3.634782 | 0 | 0 | 0 | 0 | 0 | 0 | 0.0001707427 | 24.9387 | 25.12809 | 25.309
2023-06-19 22:10 | 1354.93692 | 21.6999 | 3 | 1 | 3.634774 | 0 | 0 | 0 | 0 | 0 | 0 | 0.0001445791 | 24.9387 | 25.12809 | 25.309
2023-06-19 22:10 | 1355.03892 | 21.8019 | 3 | 1 | 3.63477 | 0 | 0 | 0 | 0 | 0 | 0 | 0.0001174584 | 24.9387 | 25.12809 | 25.309
2023-06-19 22:10 | 1355.13712 | 21.9001 | 3 | 1 | 3.634833 | 0 | 0 | 0 | 0 | 0 | 0 | 9.134799e-05 | 24.9387 | 25.14117 | 25.309
2023-06-19 22:10 | 1355.23902 | 22.002 | 3 | 1 | 3.634752 | 0 | 0 | 0 | 0 | 0 | 0 | 6.425381e-05 | 24.9387 | 25.14117 | 25.309
2023-06-19 22:10 | 1355.33832 | 22.1013 | 3 | 1 | 3.634836 | 0 | 0 | 0 | 0 | 0 | 0 | 3.785094e-05 | 24.9387 | 25.14117 | 25.35775
2023-06-19 22:10 | 1355.43692 | 22.1999 | 3 | 1 | 3.63478 | 0 | 0 | 0 | 0 | 0 | 0 | 1.16342e-05 | 24.9387 | 25.14117 | 25.35775
2023-06-19 22:10 | 1355.53712 | 22.3001 | 3 | 1 | 3.634785 | 0 | 0 | 0 | 0 | 0 | 0 | -1.500797e-05 | 24.9387 | 25.14117 | 25.35775
2023-06-19 22:10 | 1355.63692 | 22.3999 | 3 | 1 | 3.634594 | 0 | 0 | 0 | 0 | 0 | 0 | -4.154378e-05 | 24.9387 | 25.14117 | 25.35775
2023-06-19 22:10 | 1355.73892 | 22.5019 | 3 | 1 | 3.634742 | 0 | 0 | 0 | 0 | 0 | 0 | -6.866455e-05 | 24.9387 | 25.14117 | 25.35775
2023-06-19 22:10 | 1355.83732 | 22.6003 | 3 | 1 | 3.6348 | 0 | 0 | 0 | 0 | 0 | 0 | -5.208162e-05 | 24.9387 | 25.14117 | 25.35775
2023-06-19 22:10 | 1355.93712 | 22.7001 | 3 | 1 | 3.634769 | 0 | 0 | 0 | 0 | 0 | 0 | -3.526275e-05 | 24.9387 | 25.14117 | 25.35775
2023-06-19 22:10 | 1356.03692 | 22.7999 | 3 | 1 | 3.634728 | 0 | 0 | 0 | 0 | 0 | 0 | -1.844388e-05 | 24.9387 | 25.14117 | 25.35775
2023-06-19 22:10 | 1356.13712 | 22.9001 | 3 | 1 | 3.63481 | 0 | 0 | 0 | 0 | 0 | 0 | -1.557598e-06 | 24.9387 | 25.14117 | 25.35775
2023-06-19 22:10 | 1356.23692 | 22.9999 | 3 | 1 | 3.634743 | 0 | 0 | 0 | 0 | 0 | 0 | 1.526127e-05 | 24.9387 | 25.14117 | 25.35775
2023-06-19 22:10 | 1356.33872 | 23.1017 | 3 | 1 | 3.634744 | 0 | 0 | 0 | 0 | 0 | 0 | 3.241719e-05 | 24.9387 | 25.14117 | 25.35775
2023-06-19 22:10 | 1356.43712 | 23.2001 | 3 | 1 | 3.634807 | 0 | 0 | 0 | 0 | 0 | 0 | 4.900013e-05 | 24.9387 | 25.14117 | 25.35775
2023-06-19 22:10 | 1356.53892 | 23.3019 | 3 | 1 | 3.634716 | 0 | 0 | 0 | 0 | 0 | 0 | 6.615605e-05 | 24.9387 | 25.14117 | 25.35775
2023-06-19 22:10 | 1356.63752 | 23.4005 | 3 | 1 | 3.634781 | 0 | 0 | 0 | 0 | 0 | 0 | 8.277269e-05 | 24.9387 | 25.14117 | 25.35775
2023-06-19 22:10 | 1356.73772 | 23.5007 | 3 | 1 | 3.63475 | 0 | 0 | 0 | 0 | 0 | 0 | 9.965897e-05 | 24.9387 | 25.14117 | 25.35775
2023-06-19 22:10 | 1356.83712 | 23.6001 | 3 | 1 | 3.634841 | 0 | 0 | 0 | 0 | 0 | 0 | 8.905886e-05 | 24.9387 | 25.14117 | 25.35775
2023-06-19 22:10 | 1356.93772 | 23.7007 | 3 | 1 | 3.63472 | 0 | 0 | 0 | 0 | 0 | 0 | 7.833079e-05 | 24.9387 | 25.14117 | 25.35775
2023-06-19 22:10 | 1357.03812 | 23.8011 | 3 | 1 | 3.634793 | 0 | 0 | 0 | 0 | 0 | 0 | 6.762404e-05 | 24.88965 | 25.14117 | 25.35775
2023-06-19 22:10 | 1357.13772 | 23.9007 | 3 | 1 | 3.63472 | 0 | 0 | 0 | 0 | 0 | 0 | 5.700261e-05 | 24.88965 | 25.14117 | 25.35775
2023-06-19 22:10 | 1357.23752 | 24.0005 | 3 | 1 | 3.634728 | 0 | 0 | 0 | 0 | 0 | 0 | 4.635985e-05 | 24.88965 | 25.14117 | 25.35775
2023-06-19 22:10 | 1357.33752 | 24.1005 | 3 | 1 | 3.634868 | 0 | 0 | 0 | 0 | 0 | 0 | 3.569576e-05 | 24.88965 | 25.14117 | 25.35775
2023-06-19 22:10 | 1357.43912 | 24.2021 | 3 | 1 | 3.634808 | 0 | 0 | 0 | 0 | 0 | 0 | 2.486104e-05 | 24.88965 | 25.14117 | 25.35775
2023-06-19 22:10 | 1357.53772 | 24.3007 | 3 | 1 | 3.634644 | 0 | 0 | 0 | 0 | 0 | 0 | 1.434625e-05 | 24.88965 | 25.14117 | 25.35775
2023-06-19 22:10 | 1357.63712 | 24.4001 | 3 | 1 | 3.634906 | 0 | 0 | 0 | 0 | 0 | 0 | 3.746142e-06 | 24.88965 | 25.14117 | 25.35775
2023-06-19 22:10 | 1357.73932 | 24.5023 | 3 | 1 | 3.634877 | 0 | 0 | 0 | 0 | 0 | 0 | -7.152557e-06 | 24.88965 | 25.14117 | 25.35775
2023-06-19 22:10 | 1357.83712 | 24.6001 | 3 | 1 | 3.63479 | 0 | 0 | 0 | 0 | 0 | 0 | -3.905603e-06 | 24.88965 | 25.14117 | 25.35775
2023-06-19 22:10 | 1357.93892 | 24.7019 | 3 | 1 | 3.634818 | 0 | 0 | 0 | 0 | 0 | 0 | -5.258489e-07 | 24.88965 | 25.14117 | 25.35775
2023-06-19 22:10 | 1358.03752 | 24.8005 | 3 | 1 | 3.634769 | 0 | 0 | 0 | 0 | 0 | 0 | 2.747665e-06 | 24.88965 | 25.09927 | 25.35775
2023-06-19 22:10 | 1358.13812 | 24.9011 | 3 | 1 | 3.634743 | 0 | 0 | 0 | 0 | 0 | 0 | 6.08758e-06 | 24.88965 | 25.09927 | 25.30874
2023-06-19 22:10 | 1358.23692 | 24.9999 | 3 | 1 | 3.634782 | 0 | 0 | 0 | 0 | 0 | 0 | 9.367734e-06 | 24.88965 | 25.09927 | 25.30874
2023-06-19 22:10 | 1358.33772 | 25.1007 | 3 | 1 | 3.634861 | 0 | 0 | 0 | 0 | 0 | 0 | 1.271429e-05 | 24.88965 | 25.09927 | 25.30874
2023-06-19 22:10 | 1358.43712 | 25.2001 | 3 | 1 | 3.634879 | 0 | 0 | 0 | 0 | 0 | 0 | 1.601436e-05 | 24.88965 | 25.09927 | 25.30874
2023-06-19 22:10 | 1358.53732 | 25.3003 | 3 | 1 | 3.634663 | 0 | 0 | 0 | 0 | 0 | 0 | 1.9341e-05 | 24.88965 | 25.09927 | 25.30874
2023-06-19 22:10 | 1358.63712 | 25.4001 | 3 | 1 | 3.634784 | 0 | 0 | 0 | 0 | 0 | 0 | 2.265435e-05 | 24.88965 | 25.09927 | 25.30874
2023-06-19 22:10 | 1358.73752 | 25.5005 | 3 | 1 | 3.634737 | 0 | 0 | 0 | 0 | 0 | 0 | 2.598763e-05 | 24.88965 | 25.09927 | 25.30874
2023-06-19 22:10 | 1358.83732 | 25.6003 | 3 | 1 | 3.634781 | 0 | 0 | 0 | 0 | 0 | 0 | 3.116854e-05 | 24.88965 | 25.09927 | 25.30874
2023-06-19 22:10 | 1358.93692 | 25.6999 | 3 | 1 | 3.634822 | 0 | 0 | 0 | 0 | 0 | 0 | 3.633907e-05 | 24.88965 | 25.09927 | 25.30874
2023-06-19 22:10 | 1359.03792 | 25.8009 | 3 | 1 | 3.634867 | 0 | 0 | 0 | 0 | 0 | 0 | 4.158228e-05 | 24.88965 | 25.09927 | 25.30874
2023-06-19 22:10 | 1359.13872 | 25.9017 | 3 | 1 | 3.634646 | 0 | 0 | 0 | 0 | 0 | 0 | 4.68151e-05 | 24.88965 | 25.09927 | 25.30874
2023-06-19 22:10 | 1359.23732 | 26.0003 | 3 | 1 | 3.634659 | 0 | 0 | 0 | 0 | 0 | 0 | 5.193372e-05 | 24.88965 | 25.09927 | 25.30874
2023-06-19 22:10 | 1359.33692 | 26.0999 | 3 | 1 | 3.634801 | 0 | 0 | 0 | 0 | 0 | 0 | 5.710425e-05 | 24.88965 | 25.09927 | 25.30874
2023-06-19 22:10 | 1359.43752 | 26.2005 | 3 | 1 | 3.634815 | 0 | 0 | 0 | 0 | 0 | 0 | 6.232669e-05 | 24.88965 | 25.09927 | 25.30874
2023-06-19 22:10 | 1359.53792 | 26.3009 | 3 | 1 | 3.634752 | 0 | 0 | 0 | 0 | 0 | 0 | 6.753875e-05 | 24.88965 | 25.09927 | 25.30874
2023-06-19 22:10 | 1359.63752 | 26.4005 | 3 | 1 | 3.634845 | 0 | 0 | 0 | 0 | 0 | 0 | 7.270928e-05 | 24.88965 | 25.09927 | 25.30874
2023-06-19 22:10 | 1359.73872 | 26.5017 | 3 | 1 | 3.63494 | 0 | 0 | 0 | 0 | 0 | 0 | 7.796288e-05 | 24.88965 | 25.09927 | 25.30874
2023-06-19 22:10 | 1359.83712 | 26.6001 | 3 | 1 | 3.63484 | 0 | 0 | 0 | 0 | 0 | 0 | 7.11318e-05 | 24.92158 | 25.09927 | 25.30874
2023-06-19 22:10 | 1359.93752 | 26.7005 | 3 | 1 | 3.63488 | 0 | 0 | 0 | 0 | 0 | 0 | 6.416189e-05 | 24.92158 | 25.09927 | 25.30874
2023-06-19 22:10 | 1360.03712 | 26.8001 | 3 | 1 | 3.634722 | 0 | 0 | 0 | 0 | 0 | 0 | 5.724751e-05 | 24.92158 | 25.09927 | 25.30874
2023-06-19 22:10 | 1360.13902 | 26.902 | 3 | 1 | 3.63477 | 0 | 0 | 0 | 0 | 0 | 0 | 5.017347e-05 | 24.92158 | 25.09927 | 25.30874
2023-06-19 22:10 | 1360.23772 | 27.0007 | 3 | 1 | 3.6348 | 0 | 0 | 0 | 0 | 0 | 0 | 4.332157e-05 | 24.92158 | 25.09927 | 25.30874
2023-06-19 22:10 | 1360.33832 | 27.1013 | 3 | 1 | 3.634943 | 0 | 0 | 0 | 0 | 0 | 0 | 3.633777e-05 | 24.92158 | 25.09927 | 25.30874
2023-06-19 22:10 | 1360.43732 | 27.2003 | 3 | 1 | 3.634739 | 0 | 0 | 0 | 0 | 0 | 0 | 2.946504e-05 | 24.92158 | 25.09927 | 25.30874
2023-06-19 22:10 | 1360.53772 | 27.3007 | 3 | 1 | 3.634849 | 0 | 0 | 0 | 0 | 0 | 0 | 2.249513e-05 | 24.92158 | 25.09927 | 25.30874
2023-06-19 22:10 | 1360.63792 | 27.4009 | 3 | 1 | 3.634808 | 0 | 0 | 0 | 0 | 0 | 0 | 1.55391e-05 | 24.92158 | 25.09927 | 25.30874
2023-06-19 22:10 | 1360.73812 | 27.5011 | 3 | 1 | 3.634777 | 0 | 0 | 0 | 0 | 0 | 0 | 8.583069e-06 | 24.92158 | 25.09927 | 25.30874
2023-06-19 22:10 | 1360.83752 | 27.6005 | 3 | 1 | 3.634863 | 0 | 0 | 0 | 0 | 0 | 0 | 7.044185e-06 | 24.92158 | 25.12405 | 25.30874
2023-06-19 22:10 | 1360.93692 | 27.6999 | 3 | 1 | 3.634808 | 0 | 0 | 0 | 0 | 0 | 0 | 5.505302e-06 | 24.92158 | 25.12405 | 25.30874
2023-06-19 22:10 | 1361.03832 | 27.8013 | 3 | 1 | 3.634769 | 0 | 0 | 0 | 0 | 0 | 0 | 3.935455e-06 | 24.92158 | 25.12405 | 25.34064
2023-06-19 22:10 | 1361.13792 | 27.9009 | 3 | 1 | 3.63482 | 0 | 0 | 0 | 0 | 0 | 0 | 2.393475e-06 | 24.92158 | 25.12405 | 25.34064
2023-06-19 22:10 | 1361.23712 | 28.0001 | 3 | 1 | 3.634794 | 0 | 0 | 0 | 0 | 0 | 0 | 8.576876e-07 | 24.92158 | 25.12405 | 25.34064
2023-06-19 22:10 | 1361.33712 | 28.1001 | 3 | 1 | 3.634815 | 0 | 0 | 0 | 0 | 0 | 0 | -6.90485e-07 | 24.92158 | 25.12405 | 25.34064
2023-06-19 22:10 | 1361.43772 | 28.2007 | 3 | 1 | 3.63472 | 0 | 0 | 0 | 0 | 0 | 0 | -2.247947e-06 | 24.92158 | 25.12405 | 25.34064
2023-06-19 22:10 | 1361.53732 | 28.3003 | 3 | 1 | 3.634875 | 0 | 0 | 0 | 0 | 0 | 0 | -3.789927e-06 | 24.92158 | 25.12405 | 25.34064
2023-06-19 22:10 | 1361.63692 | 28.3999 | 3 | 1 | 3.634873 | 0 | 0 | 0 | 0 | 0 | 0 | -5.331906e-06 | 24.92158 | 25.12405 | 25.34064
2023-06-19 22:11 | 1361.73912 | 28.5021 | 3 | 1 | 3.634816 | 0 | 0 | 0 | 0 | 0 | 0 | -6.914139e-06 | 24.92158 | 25.12405 | 25.34064
2023-06-19 22:11 | 1361.83712 | 28.6001 | 3 | 1 | 3.634676 | 0 | 0 | 0 | 0 | 0 | 0 | -4.526609e-06 | 24.92158 | 25.12405 | 25.34064
2023-06-19 22:11 | 1361.93792 | 28.7009 | 3 | 1 | 3.634774 | 0 | 0 | 0 | 0 | 0 | 0 | -2.070864e-06 | 24.92158 | 25.12405 | 25.34064
2023-06-19 22:11 | 1362.03732 | 28.8003 | 3 | 1 | 3.634812 | 0 | 0 | 0 | 0 | 0 | 0 | 3.507729e-07 | 24.92158 | 25.12405 | 25.34064
2023-06-19 22:11 | 1362.13812 | 28.9011 | 3 | 1 | 3.634747 | 0 | 0 | 0 | 0 | 0 | 0 | 2.806518e-06 | 24.92158 | 25.12405 | 25.34064
2023-06-19 22:11 | 1362.23812 | 29.0011 | 3 | 1 | 3.634822 | 0 | 0 | 0 | 0 | 0 | 0 | 5.242772e-06 | 24.92158 | 25.12405 | 25.34064
2023-06-19 22:11 | 1362.33912 | 29.1021 | 3 | 1 | 3.634893 | 0 | 0 | 0 | 0 | 0 | 0 | 7.70339e-06 | 24.92158 | 25.12405 | 25.34064
2023-06-19 22:11 | 1362.43712 | 29.2001 | 3 | 1 | 3.634605 | 0 | 0 | 0 | 0 | 0 | 0 | 1.009092e-05 | 24.92158 | 25.12405 | 25.34064
2023-06-19 22:11 | 1362.53712 | 29.3001 | 3 | 1 | 3.634774 | 0 | 0 | 0 | 0 | 0 | 0 | 1.252717e-05 | 24.92158 | 25.12405 | 25.34064
2023-06-19 22:11 | 1362.63752 | 29.4005 | 3 | 1 | 3.634964 | 0 | 0 | 0 | 0 | 0 | 0 | 1.497317e-05 | 24.96563 | 25.12405 | 25.34064
2023-06-19 22:11 | 1362.73732 | 29.5003 | 3 | 1 | 3.634883 | 0 | 0 | 0 | 0 | 0 | 0 | 1.740456e-05 | 24.96563 | 25.12405 | 25.34064
2023-06-19 22:11 | 1362.83752 | 29.6005 | 3 | 1 | 3.634834 | 0 | 0 | 0 | 0 | 0 | 0 | 1.740456e-05 | 24.96563 | 25.12405 | 25.34064
2023-06-19 22:11 | 1362.93812 | 29.7011 | 3 | 1 | 3.634774 | 0 | 0 | 0 | 0 | 0 | 0 | 1.740456e-05 | 24.96563 | 25.12405 | 25.34064
2023-06-19 22:11 | 1363.03912 | 29.8021 | 3 | 1 | 3.634764 | 0 | 0 | 0 | 0 | 0 | 0 | 1.740456e-05 | 24.96563 | 25.12405 | 25.34064
2023-06-19 22:11 | 1363.13832 | 29.9013 | 3 | 1 | 3.634756 | 0 | 0 | 0 | 0 | 0 | 0 | 1.740456e-05 | 24.96563 | 25.12405 | 25.34064
2023-06-19 22:11 | 1363.23852 | 30.0015 | 3 | 1 | 3.634679 | 0 | 0 | 0 | 0 | 0 | 0 | 1.740456e-05 | 24.96563 | 25.12405 | 25.34064
2023-06-19 22:11 | 1363.23882 | 30.0018 | 3 | 1 | 3.634683 | 0 | 0 | 0 | 0 | 0 | 0 | 1.740456e-05 | 24.96563 | 25.12405 | 25.34064