## Global_Info
TEST REPORT
|  |  | 20230618_V4_EIS400_2 | Serial Number |  | C:\ArbinSoftware\DataPro\Result\20230618_V4_EIS400_2
|  |  | 2023-06-19 | 207487
Channel | Start DateTime | Schedule File Name | Creator | Comments | Software Version | Schedule Version | MASS | Specific Capacity | Capacity | Item ID | Has Aux | Has Specail | Log Aux Data Flag | Log Special Flag
1 | 2023-06-19 10:41 | INR21700_m50T\2nd_life_EIS\EIS_general.sdu |  |  | PV7.0 Build: 181116USB | Schedule Version 7.00.15 | 0 | 0 | 4.85 |  | 3 | 0 | TRUE | TRUE
Note on G2: Click to open file path

## ACIM_Chan1
Device_ID | Test_ID | Channel_ID | Cycle_ID | Step_ID | Pt | Freq | Zmod | Zphz
Gamry_1 | 489 | 0 | 1 | 2 | 0 | 10019.53 | 0.0490034 | 50.89429
Gamry_1 | 489 | 0 | 1 | 2 | 1 | 7207.031 | 0.0402192 | 45.24765
Gamry_1 | 489 | 0 | 1 | 2 | 2 | 5150.463 | 0.0337839 | 38.51719
Gamry_1 | 489 | 0 | 1 | 2 | 3 | 3715.701 | 0.0295512 | 31.386
Gamry_1 | 489 | 0 | 1 | 2 | 4 | 2686.738 | 0.0269246 | 24.2051
Gamry_1 | 489 | 0 | 1 | 2 | 5 | 1933.594 | 0.0254829 | 17.62443
Gamry_1 | 489 | 0 | 1 | 2 | 6 | 1395.089 | 0.0248074 | 12.21609
Gamry_1 | 489 | 0 | 1 | 2 | 7 | 1000.702 | 0.024569 | 8.031277
Gamry_1 | 489 | 0 | 1 | 2 | 8 | 716.9117 | 0.0245977 | 4.873027
Gamry_1 | 489 | 0 | 1 | 2 | 9 | 520.8333 | 0.0247575 | 2.713967
Gamry_1 | 489 | 0 | 1 | 2 | 10 | 372.8693 | 0.0249692 | 1.063545
Gamry_1 | 489 | 0 | 1 | 2 | 11 | 269.3965 | 0.0252055 | -0.0291671
Gamry_1 | 489 | 0 | 1 | 2 | 12 | 193.6983 | 0.025473 | -0.8665438
Gamry_1 | 489 | 0 | 1 | 2 | 13 | 139.2327 | 0.0257564 | -1.379128
Gamry_1 | 489 | 0 | 1 | 2 | 14 | 99.734 | 0.0260418 | -1.816417
Gamry_1 | 489 | 0 | 1 | 2 | 15 | 72.11539 | 0.0263118 | -2.113172
Gamry_1 | 489 | 0 | 1 | 2 | 16 | 49.86702 | 0.0266402 | -2.259268
Gamry_1 | 489 | 0 | 1 | 2 | 17 | 37.5 | 0.0268545 | -2.356318
Gamry_1 | 489 | 0 | 1 | 2 | 18 | 27.25291 | 0.0271996 | -2.507199
Gamry_1 | 489 | 0 | 1 | 2 | 19 | 19.29012 | 0.027465 | -2.446373
Gamry_1 | 489 | 0 | 1 | 2 | 20 | 13.95089 | 0.0277699 | -2.389226
Gamry_1 | 489 | 0 | 1 | 2 | 21 | 9.9734 | 0.0279528 | -2.032482
Gamry_1 | 489 | 0 | 1 | 2 | 22 | 7.233796 | 0.0282438 | -2.044303
Gamry_1 | 489 | 0 | 1 | 2 | 23 | 5.196785 | 0.0283871 | -1.944411
Gamry_1 | 489 | 0 | 1 | 2 | 24 | 3.720238 | 0.028636 | -1.686305
Gamry_1 | 489 | 0 | 1 | 2 | 25 | 2.689329 | 0.0286237 | -1.410617
Gamry_1 | 489 | 0 | 1 | 2 | 26 | 1.929012 | 0.0287695 | -1.41009
Gamry_1 | 489 | 0 | 1 | 2 | 27 | 1.395089 | 0.0288863 | -1.609308
Gamry_1 | 489 | 0 | 1 | 2 | 28 | 0.997765 | 0.0289895 | -1.801282
Gamry_1 | 489 | 0 | 1 | 2 | 29 | 0.7233796 | 0.0292013 | -1.777289
Gamry_1 | 489 | 0 | 1 | 2 | 30 | 0.5185288 | 0.0293969 | -2.097418
Gamry_1 | 489 | 0 | 1 | 2 | 31 | 0.3732086 | 0.0295521 | -2.258531
Gamry_1 | 489 | 0 | 1 | 2 | 32 | 0.2687787 | 0.0297398 | -2.680353
Gamry_1 | 489 | 0 | 1 | 2 | 33 | 0.1933787 | 0.029979 | -3.124307
Gamry_1 | 489 | 0 | 1 | 2 | 34 | 0.1391776 | 0.030296 | -3.603946
Gamry_1 | 489 | 0 | 1 | 2 | 35 | 0.1001603 | 0.0306489 | -4.234018
Gamry_1 | 489 | 0 | 1 | 2 | 36 | 0.0719825 | 0.0310985 | -4.954507
Gamry_1 | 489 | 0 | 1 | 2 | 37 | 0.051807 | 0.0315565 | -5.817626
Gamry_1 | 489 | 0 | 1 | 2 | 38 | 0.0372971 | 0.0321468 | -6.808185
Gamry_1 | 489 | 0 | 1 | 2 | 39 | 0.0268286 | 0.032901 | -7.950657
Gamry_1 | 489 | 0 | 1 | 2 | 40 | 0.0193124 | 0.033757 | -9.252765
Gamry_1 | 489 | 0 | 1 | 2 | 41 | 0.0138979 | 0.0347713 | -10.75383
Gamry_1 | 489 | 0 | 1 | 2 | 42 | 0.0100006 | 0.0360601 | -12.5919
Note on A1: Device_ID
Note on B1: Test_ID
Note on C1: Channel_ID
Note on D1: Cycle_ID
Note on E1: Step_ID
Note on F1: Pt
Note on G1: Freq
Note on H1: Zmod
Note on I1: Zphz

## Channel_1_1
Date_Time | Test_Time(s) | Step_Time(s) | Step_Index | Cycle_Index | Voltage(V) | Current(A) | Charge_Capacity(Ah) | Discharge_Capacity(Ah) | Charge_Energy(Wh) | Discharge_Energy(Wh) | Internal Resistance(Ohm) | dV/dt(V/s) | Aux_Temperature(¡æ)_1 | Aux_Temperature(¡æ)_2 | Aux_Temperature(¡æ)_3
2023-06-19 10:40 | 0.1 | 0.0998 | 1 | 1 | 4.003249 | 0 | 0 | 0 | 0 | 0 | 0 | 0 | 24.70232 | 24.92631 | 24.99306
2023-06-19 10:40 | 0.2008 | 0.2006 | 1 | 1 | 4.003269 | 0 | 0 | 0 | 0 | 0 | 0 | 0 | 24.70232 | 24.92631 | 24.99306
2023-06-19 10:40 | 0.3002 | 0.3 | 1 | 1 | 4.003402 | 0 | 0 | 0 | 0 | 0 | 0 | 0 | 24.70232 | 24.92631 | 24.99306
2023-06-19 10:40 | 0.4004 | 0.4002 | 1 | 1 | 4.003341 | 0 | 0 | 0 | 0 | 0 | 0 | 0 | 24.70232 | 24.92631 | 24.99306
2023-06-19 10:40 | 0.502 | 0.5018 | 1 | 1 | 4.003487 | 0 | 0 | 0 | 0 | 0 | 0 | 0 | 24.70232 | 24.92631 | 24.99306
2023-06-19 10:40 | 0.6016 | 0.6014 | 1 | 1 | 4.003389 | 0 | 0 | 0 | 0 | 0 | 0 | -9.273047e-08 | 24.70232 | 24.92631 | 24.99306
2023-06-19 10:40 | 0.7 | 0.6998 | 1 | 1 | 4.003376 | 0 | 0 | 0 | 0 | 0 | 0 | -1.843437e-07 | 24.70232 | 24.92631 | 24.99306
2023-06-19 10:40 | 0.8 | 0.7998 | 1 | 1 | 4.003332 | 0 | 0 | 0 | 0 | 0 | 0 | -2.774466e-07 | 24.70232 | 24.92631 | 24.99306
2023-06-19 10:40 | 0.9016 | 0.9014 | 1 | 1 | 4.003328 | 0 | 0 | 0 | 0 | 0 | 0 | -3.720391e-07 | 24.70232 | 24.92631 | 24.99306
2023-06-19 10:40 | 1.001 | 1.0008 | 1 | 1 | 4.003151 | 0 | 0 | 0 | 0 | 0 | 0 | -4.645834e-07 | 24.70232 | 24.92631 | 24.99306
2023-06-19 10:40 | 1.0024 | 1.0022 | 1 | 1 | 4.003155 | 0 | 0 | 0 | 0 | 0 | 0 | -4.658868e-07 | 24.70232 | 24.92631 | 24.99306
2023-06-19 10:40 | 1.0214 | 0.0014 | 2 | 1 | 4.003189 | 0 | 0 | 0 | 0 | 0 | 0 | -4.835764e-07 | 24.70233 | 24.92631 | 24.99307
2023-06-19 10:41 | 61.023 | 60.003 | 2 | 1 | 4.010786 | 0 | 0 | 0 | 0 | 0 | 0 | -5.63468e-05 | 24.70952 | 24.92233 | 25.00011
2023-06-19 10:42 | 121.0236 | 120.0036 | 2 | 1 | 4.000453 | 0 | 0 | 0 | 0 | 0 | 0 | -0.0001122091 | 24.71671 | 24.91836 | 25.00716
2023-06-19 10:43 | 181.0254 | 180.0054 | 2 | 1 | 4.006354 | 0 | 0 | 0 | 0 | 0 | 0 | -0.0001680725 | 24.7239 | 24.91438 | 25.01421
2023-06-19 10:44 | 241.0275 | 240.0075 | 2 | 1 | 4.008832 | 0 | 0 | 0 | 0 | 0 | 0 | -0.0002239362 | 24.73109 | 24.91041 | 25.02126
2023-06-19 10:45 | 301.0279 | 300.0079 | 2 | 1 | 3.99984 | 0 | 0 | 0 | 0 | 0 | 0 | -0.0002797983 | 24.72799 | 24.92257 | 25.01938
2023-06-19 10:46 | 361.0288 | 360.0088 | 2 | 1 | 4.008536 | 0 | 0 | 0 | 0 | 0 | 0 | -0.0003356608 | 24.73054 | 24.93136 | 25.01189
2023-06-19 10:47 | 421.0322 | 420.0122 | 2 | 1 | 4.007311 | 0 | 0 | 0 | 0 | 0 | 0 | -0.0003915257 | 24.74079 | 24.94448 | 25.02413
2023-06-19 10:48 | 481.0334 | 480.0134 | 2 | 1 | 4.00613 | 0 | 0 | 0 | 0 | 0 | 0 | -0.0004473886 | 24.7229 | 24.96397 | 25.02242
2023-06-19 10:49 | 541.0352 | 540.0152 | 2 | 1 | 3.998703 | 0 | 0 | 0 | 0 | 0 | 0 | -0.000503252 | 24.68516 | 24.92446 | 24.98969
2023-06-19 10:50 | 601.0352 | 600.0152 | 2 | 1 | 3.99955 | 0 | 0 | 0 | 0 | 0 | 0 | -0.0005591137 | 24.67495 | 24.90559 | 24.99045
2023-06-19 10:51 | 661.0355 | 660.0155 | 2 | 1 | 4.006148 | 0 | 0 | 0 | 0 | 0 | 0 | -0.0006149757 | 24.69156 | 24.92983 | 25.00093
2023-06-19 10:52 | 721.0365 | 720.0165 | 2 | 1 | 4.011042 | 0 | 0 | 0 | 0 | 0 | 0 | -0.0006708384 | 24.70185 | 24.94702 | 25.02318
2023-06-19 10:53 | 781.0365 | 780.0165 | 2 | 1 | 4.011292 | 0 | 0 | 0 | 0 | 0 | 0 | -0.0007267001 | 24.70551 | 24.93393 | 25.05238
2023-06-19 10:54 | 841.0398 | 840.0198 | 2 | 1 | 4.0077 | 0 | 0 | 0 | 0 | 0 | 0 | -0.0007825649 | 24.71674 | 24.92439 | 25.04986
2023-06-19 10:55 | 901.0412 | 900.0212 | 2 | 1 | 4.000522 | 0 | 0 | 0 | 0 | 0 | 0 | -0.0008384279 | 24.71678 | 24.94353 | 25.04268
2023-06-19 10:56 | 961.0414 | 960.0214 | 2 | 1 | 3.997432 | 0 | 0 | 0 | 0 | 0 | 0 | -0.0008942899 | 24.69502 | 24.9234 | 25.03191
2023-06-19 10:57 | 1021.0434 | 1020.0234 | 2 | 1 | 4.001003 | 0 | 0 | 0 | 0 | 0 | 0 | -0.0009501535 | 24.70142 | 24.91827 | 25.01248
2023-06-19 10:58 | 1081.044 | 1080.024 | 2 | 1 | 4.011288 | 0 | 0 | 0 | 0 | 0 | 0 | -0.001006016 | 24.70179 | 24.91534 | 24.99471
2023-06-19 10:59 | 1141.0472 | 1140.0272 | 2 | 1 | 3.999791 | 0 | 0 | 0 | 0 | 0 | 0 | -0.00106188 | 24.70248 | 24.92864 | 25.01793
2023-06-19 11:00 | 1201.0512 | 1200.0312 | 2 | 1 | 4.005023 | 0 | 0 | 0 | 0 | 0 | 0 | -0.001117746 | 24.70505 | 24.94674 | 25.03379
2023-06-19 11:01 | 1261.0534 | 1260.0334 | 2 | 1 | 4.007937 | 0 | 0 | 0 | 0 | 0 | 0 | -0.00117361 | 24.70785 | 24.94419 | 25.03349
2023-06-19 11:02 | 1321.054 | 1320.034 | 2 | 1 | 3.997901 | 0 | 0 | 0 | 0 | 0 | 0 | -0.001229472 | 24.70284 | 24.93286 | 25.01989
2023-06-19 11:02 | 1353.632788 | 0.1006 | 3 | 1 | 4.003179 | 0 | 0 | 0 | 0 | 0 | 0 | -0.001259804 | 24.71035 | 24.9703 | 25.07989
2023-06-19 11:02 | 1353.733588 | 0.2014 | 3 | 1 | 4.003083 | 0 | 0 | 0 | 0 | 0 | 0 | -0.001247844 | 24.71035 | 24.9703 | 25.07989
2023-06-19 11:02 | 1353.832388 | 0.3002 | 3 | 1 | 4.003192 | 0 | 0 | 0 | 0 | 0 | 0 | -0.001236121 | 24.71035 | 24.9703 | 25.07989
2023-06-19 11:02 | 1353.933788 | 0.4016 | 3 | 1 | 4.003079 | 0 | 0 | 0 | 0 | 0 | 0 | -0.001224089 | 24.71035 | 24.9703 | 25.07989
2023-06-19 11:02 | 1354.033988 | 0.5018 | 3 | 1 | 4.003147 | 0 | 0 | 0 | 0 | 0 | 0 | -0.0012122 | 24.71035 | 24.9703 | 25.07989
2023-06-19 11:02 | 1354.132988 | 0.6008 | 3 | 1 | 4.003141 | 0 | 0 | 0 | 0 | 0 | 0 | -0.001200453 | 24.71035 | 24.9703 | 25.07989
2023-06-19 11:02 | 1354.233588 | 0.7014 | 3 | 1 | 4.003091 | 0 | 0 | 0 | 0 | 0 | 0 | -0.001188517 | 24.71035 | 24.9129 | 25.07989
2023-06-19 11:02 | 1354.332188 | 0.8 | 3 | 1 | 4.003154 | 0 | 0 | 0 | 0 | 0 | 0 | -0.001176818 | 24.71035 | 24.9129 | 25.07989
2023-06-19 11:02 | 1354.432388 | 0.9002 | 3 | 1 | 4.003136 | 0 | 0 | 0 | 0 | 0 | 0 | -0.001164929 | 24.71035 | 24.9129 | 25.02964
2023-06-19 11:02 | 1354.532988 | 1.0008 | 3 | 1 | 4.003115 | 0 | 0 | 0 | 0 | 0 | 0 | -0.001152992 | 24.71035 | 24.9129 | 25.02964
2023-06-19 11:02 | 1354.632188 | 1.1 | 3 | 1 | 4.003179 | 0 | 0 | 0 | 0 | 0 | 0 | -0.001033459 | 24.71035 | 24.9129 | 25.02964
2023-06-19 11:02 | 1354.732588 | 1.2004 | 3 | 1 | 4.003075 | 0 | 0 | 0 | 0 | 0 | 0 | -0.0009124797 | 24.71035 | 24.9129 | 25.02964
2023-06-19 11:02 | 1354.834188 | 1.302 | 3 | 1 | 4.003262 | 0 | 0 | 0 | 0 | 0 | 0 | -0.0007900545 | 24.71035 | 24.9129 | 25.02964
2023-06-19 11:02 | 1354.932188 | 1.4 | 3 | 1 | 4.003089 | 0 | 0 | 0 | 0 | 0 | 0 | -0.0006719672 | 24.71035 | 24.9129 | 25.02964
2023-06-19 11:02 | 1355.032788 | 1.5006 | 3 | 1 | 4.003158 | 0 | 0 | 0 | 0 | 0 | 0 | -0.0005507469 | 24.71035 | 24.9129 | 25.02964
2023-06-19 11:02 | 1355.132188 | 1.6 | 3 | 1 | 4.003193 | 0 | 0 | 0 | 0 | 0 | 0 | -0.0004309726 | 24.71035 | 24.9129 | 25.02964
2023-06-19 11:02 | 1355.234388 | 1.7022 | 3 | 1 | 4.00316 | 0 | 0 | 0 | 0 | 0 | 0 | -0.0003078244 | 24.71035 | 24.9129 | 25.02964
2023-06-19 11:02 | 1355.332388 | 1.8002 | 3 | 1 | 4.00317 | 0 | 0 | 0 | 0 | 0 | 0 | -0.0001897371 | 24.71035 | 24.9129 | 25.02964
2023-06-19 11:02 | 1355.433188 | 1.901 | 3 | 1 | 4.003208 | 0 | 0 | 0 | 0 | 0 | 0 | -6.827587e-05 | 24.71035 | 24.9129 | 25.02964
2023-06-19 11:02 | 1355.532588 | 2.0004 | 3 | 1 | 4.003016 | 0 | 0 | 0 | 0 | 0 | 0 | 5.149841e-05 | 24.71035 | 24.9129 | 25.02964
2023-06-19 11:02 | 1355.631988 | 2.0998 | 3 | 1 | 4.003283 | 0 | 0 | 0 | 0 | 0 | 0 | 2.802251e-05 | 24.71035 | 24.9129 | 25.02964
2023-06-19 11:02 | 1355.732788 | 2.2006 | 3 | 1 | 4.003117 | 0 | 0 | 0 | 0 | 0 | 0 | 4.215958e-06 | 24.71035 | 24.9129 | 25.02964
2023-06-19 11:02 | 1355.832188 | 2.3 | 3 | 1 | 4.003159 | 0 | 0 | 0 | 0 | 0 | 0 | -1.925995e-05 | 24.71035 | 24.9129 | 25.02964
2023-06-19 11:02 | 1355.931988 | 2.3998 | 3 | 1 | 4.00318 | 0 | 0 | 0 | 0 | 0 | 0 | -4.283032e-05 | 24.71035 | 24.9129 | 25.02964
2023-06-19 11:02 | 1356.032388 | 2.5002 | 3 | 1 | 4.003169 | 0 | 0 | 0 | 0 | 0 | 0 | -6.65424e-05 | 24.71035 | 24.9129 | 25.02964
2023-06-19 11:02 | 1356.132788 | 2.6006 | 3 | 1 | 4.003367 | 0 | 0 | 0 | 0 | 0 | 0 | -9.025448e-05 | 24.6774 | 24.9129 | 25.02964
2023-06-19 11:02 | 1356.232988 | 2.7008 | 3 | 1 | 4.003179 | 0 | 0 | 0 | 0 | 0 | 0 | -0.0001139193 | 24.6774 | 24.9129 | 25.02964
2023-06-19 11:02 | 1356.332188 | 2.8 | 3 | 1 | 4.003201 | 0 | 0 | 0 | 0 | 0 | 0 | -0.000137348 | 24.6774 | 24.9129 | 25.02964
2023-06-19 11:02 | 1356.432988 | 2.9008 | 3 | 1 | 4.003126 | 0 | 0 | 0 | 0 | 0 | 0 | -0.0001611545 | 24.6774 | 24.9129 | 25.02964
2023-06-19 11:02 | 1356.531988 | 2.9998 | 3 | 1 | 4.003264 | 0 | 0 | 0 | 0 | 0 | 0 | -0.000184536 | 24.6774 | 24.9129 | 25.02964
2023-06-19 11:02 | 1356.632388 | 3.1002 | 3 | 1 | 4.003239 | 0 | 0 | 0 | 0 | 0 | 0 | -0.0001513988 | 24.6774 | 24.9129 | 25.02964
2023-06-19 11:02 | 1356.732788 | 3.2006 | 3 | 1 | 4.003163 | 0 | 0 | 0 | 0 | 0 | 0 | -0.0001182615 | 24.6774 | 24.9129 | 25.02964
2023-06-19 11:02 | 1356.832788 | 3.3006 | 3 | 1 | 4.00312 | 0 | 0 | 0 | 0 | 0 | 0 | -8.525631e-05 | 24.6774 | 24.9129 | 25.02964
2023-06-19 11:02 | 1356.931988 | 3.3998 | 3 | 1 | 4.003165 | 0 | 0 | 0 | 0 | 0 | 0 | -5.251514e-05 | 24.6774 | 24.9129 | 25.02964
2023-06-19 11:02 | 1357.033588 | 3.5014 | 3 | 1 | 4.003159 | 0 | 0 | 0 | 0 | 0 | 0 | -1.898185e-05 | 24.6774 | 24.9129 | 25.02964
2023-06-19 11:02 | 1357.132788 | 3.6006 | 3 | 1 | 4.00305 | 0 | 0 | 0 | 0 | 0 | 0 | 1.375931e-05 | 24.6774 | 24.9014 | 25.02964
2023-06-19 11:02 | 1357.232188 | 3.7 | 3 | 1 | 4.003336 | 0 | 0 | 0 | 0 | 0 | 0 | 4.656649e-05 | 24.6774 | 24.9014 | 25.02964
2023-06-19 11:02 | 1357.333788 | 3.8016 | 3 | 1 | 4.003094 | 0 | 0 | 0 | 0 | 0 | 0 | 8.009978e-05 | 24.6774 | 24.9014 | 24.99672
2023-06-19 11:02 | 1357.432988 | 3.9008 | 3 | 1 | 4.003207 | 0 | 0 | 0 | 0 | 0 | 0 | 0.000112841 | 24.6774 | 24.9014 | 24.99672
2023-06-19 11:02 | 1357.533188 | 4.001 | 3 | 1 | 4.003269 | 0 | 0 | 0 | 0 | 0 | 0 | 0.0001459122 | 24.6774 | 24.9014 | 24.99672
2023-06-19 11:02 | 1357.633188 | 4.101 | 3 | 1 | 4.003207 | 0 | 0 | 0 | 0 | 0 | 0 | 0.0001375642 | 24.6774 | 24.9014 | 24.99672
2023-06-19 11:02 | 1357.732188 | 4.2 | 3 | 1 | 4.003216 | 0 | 0 | 0 | 0 | 0 | 0 | 0.0001292997 | 24.6774 | 24.9014 | 24.99672
2023-06-19 11:02 | 1357.832188 | 4.3 | 3 | 1 | 4.003215 | 0 | 0 | 0 | 0 | 0 | 0 | 0.0001209517 | 24.6774 | 24.9014 | 24.99672
2023-06-19 11:02 | 1357.932388 | 4.4002 | 3 | 1 | 4.003186 | 0 | 0 | 0 | 0 | 0 | 0 | 0.000112587 | 24.6774 | 24.9014 | 24.99672
2023-06-19 11:02 | 1358.032988 | 4.5008 | 3 | 1 | 4.003294 | 0 | 0 | 0 | 0 | 0 | 0 | 0.0001041889 | 24.6774 | 24.9014 | 24.99672
2023-06-19 11:02 | 1358.132588 | 4.6004 | 3 | 1 | 4.003248 | 0 | 0 | 0 | 0 | 0 | 0 | 9.587432e-05 | 24.6774 | 24.9014 | 24.99672
2023-06-19 11:02 | 1358.232788 | 4.7006 | 3 | 1 | 4.003134 | 0 | 0 | 0 | 0 | 0 | 0 | 8.750964e-05 | 24.6774 | 24.9014 | 24.99672
2023-06-19 11:02 | 1358.332388 | 4.8002 | 3 | 1 | 4.00326 | 0 | 0 | 0 | 0 | 0 | 0 | 7.919504e-05 | 24.6774 | 24.9014 | 24.99672
2023-06-19 11:02 | 1358.432788 | 4.9006 | 3 | 1 | 4.003235 | 0 | 0 | 0 | 0 | 0 | 0 | 7.081366e-05 | 24.6774 | 24.9014 | 24.99672
2023-06-19 11:02 | 1358.532788 | 5.0006 | 3 | 1 | 4.00326 | 0 | 0 | 0 | 0 | 0 | 0 | 6.246567e-05 | 24.6774 | 24.9014 | 24.99672
2023-06-19 11:02 | 1358.631988 | 5.0998 | 3 | 1 | 4.003165 | 0 | 0 | 0 | 0 | 0 | 0 | 7.641983e-05 | 24.6774 | 24.9014 | 24.99672
2023-06-19 11:02 | 1358.732388 | 5.2002 | 3 | 1 | 4.003211 | 0 | 0 | 0 | 0 | 0 | 0 | 9.054279e-05 | 24.6774 | 24.9014 | 24.99672
2023-06-19 11:02 | 1358.832388 | 5.3002 | 3 | 1 | 4.003219 | 0 | 0 | 0 | 0 | 0 | 0 | 0.0001046095 | 24.6774 | 24.9014 | 24.99672
2023-06-19 11:02 | 1358.933388 | 5.4012 | 3 | 1 | 4.003341 | 0 | 0 | 0 | 0 | 0 | 0 | 0.0001188169 | 24.73985 | 24.9014 | 24.99672
2023-06-19 11:02 | 1359.032988 | 5.5008 | 3 | 1 | 4.003283 | 0 | 0 | 0 | 0 | 0 | 0 | 0.0001328273 | 24.73985 | 24.9014 | 24.99672
2023-06-19 11:02 | 1359.134188 | 5.602 | 3 | 1 | 4.003161 | 0 | 0 | 0 | 0 | 0 | 0 | 0.0001470628 | 24.73985 | 24.9014 | 24.99672
2023-06-19 11:02 | 1359.232388 | 5.7002 | 3 | 1 | 4.003211 | 0 | 0 | 0 | 0 | 0 | 0 | 0.0001608763 | 24.73985 | 24.9014 | 24.99672
2023-06-19 11:02 | 1359.332788 | 5.8006 | 3 | 1 | 4.003193 | 0 | 0 | 0 | 0 | 0 | 0 | 0.0001749992 | 24.73985 | 24.9014 | 24.99672
2023-06-19 11:02 | 1359.433788 | 5.9016 | 3 | 1 | 4.003302 | 0 | 0 | 0 | 0 | 0 | 0 | 0.0001892066 | 24.73985 | 24.9014 | 24.99672
2023-06-19 11:02 | 1359.532788 | 6.0006 | 3 | 1 | 4.003264 | 0 | 0 | 0 | 0 | 0 | 0 | 0.0002031326 | 24.73985 | 24.9014 | 24.99672
2023-06-19 11:02 | 1359.633188 | 6.101 | 3 | 1 | 4.00322 | 0 | 0 | 0 | 0 | 0 | 0 | 0.0001670064 | 24.73985 | 24.9014 | 24.99672
2023-06-19 11:02 | 1359.732588 | 6.2004 | 3 | 1 | 4.003172 | 0 | 0 | 0 | 0 | 0 | 0 | 0.00013124 | 24.73985 | 24.9014 | 24.99672
2023-06-19 11:02 | 1359.831988 | 6.2998 | 3 | 1 | 4.003124 | 0 | 0 | 0 | 0 | 0 | 0 | 9.547357e-05 | 24.73985 | 24.9014 | 24.99672
2023-06-19 11:02 | 1359.932588 | 6.4004 | 3 | 1 | 4.003345 | 0 | 0 | 0 | 0 | 0 | 0 | 5.927536e-05 | 24.73985 | 24.92812 | 24.99672
2023-06-19 11:02 | 1360.031988 | 6.4998 | 3 | 1 | 4.003249 | 0 | 0 | 0 | 0 | 0 | 0 | 2.350895e-05 | 24.73985 | 24.92812 | 24.99672
2023-06-19 11:02 | 1360.133788 | 6.6016 | 3 | 1 | 4.003251 | 0 | 0 | 0 | 0 | 0 | 0 | -1.312104e-05 | 24.73985 | 24.92812 | 25.00201
2023-06-19 11:02 | 1360.232988 | 6.7008 | 3 | 1 | 4.003146 | 0 | 0 | 0 | 0 | 0 | 0 | -4.881549e-05 | 24.73985 | 24.92812 | 25.00201
2023-06-19 11:02 | 1360.331988 | 6.7998 | 3 | 1 | 4.003222 | 0 | 0 | 0 | 0 | 0 | 0 | -8.443797e-05 | 24.73985 | 24.92812 | 25.00201
2023-06-19 11:02 | 1360.434188 | 6.902 | 3 | 1 | 4.003409 | 0 | 0 | 0 | 0 | 0 | 0 | -0.0001212119 | 24.73985 | 24.92812 | 25.00201
2023-06-19 11:02 | 1360.531988 | 6.9998 | 3 | 1 | 4.003238 | 0 | 0 | 0 | 0 | 0 | 0 | -0.0001564026 | 24.73985 | 24.92812 | 25.00201
2023-06-19 11:02 | 1360.633588 | 7.1014 | 3 | 1 | 4.003188 | 0 | 0 | 0 | 0 | 0 | 0 | -0.000132339 | 24.73985 | 24.92812 | 25.00201
2023-06-19 11:02 | 1360.732788 | 7.2006 | 3 | 1 | 4.003268 | 0 | 0 | 0 | 0 | 0 | 0 | -0.0001088439 | 24.73985 | 24.92812 | 25.00201
2023-06-19 11:02 | 1360.833188 | 7.301 | 3 | 1 | 4.003269 | 0 | 0 | 0 | 0 | 0 | 0 | -8.506458e-05 | 24.73985 | 24.92812 | 25.00201
2023-06-19 11:02 | 1360.932588 | 7.4004 | 3 | 1 | 4.003313 | 0 | 0 | 0 | 0 | 0 | 0 | -6.15221e-05 | 24.73985 | 24.92812 | 25.00201
2023-06-19 11:02 | 1361.031988 | 7.4998 | 3 | 1 | 4.00321 | 0 | 0 | 0 | 0 | 0 | 0 | -3.797961e-05 | 24.73985 | 24.92812 | 25.00201
2023-06-19 11:02 | 1361.132588 | 7.6004 | 3 | 1 | 4.003084 | 0 | 0 | 0 | 0 | 0 | 0 | -1.41529e-05 | 24.73985 | 24.92812 | 25.00201
2023-06-19 11:02 | 1361.232988 | 7.7008 | 3 | 1 | 4.003109 | 0 | 0 | 0 | 0 | 0 | 0 | 9.62643e-06 | 24.73985 | 24.92812 | 25.00201
2023-06-19 11:02 | 1361.332588 | 7.8004 | 3 | 1 | 4.00325 | 0 | 0 | 0 | 0 | 0 | 0 | 3.321629e-05 | 24.73985 | 24.92812 | 25.00201
2023-06-19 11:02 | 1361.432188 | 7.9 | 3 | 1 | 4.003182 | 0 | 0 | 0 | 0 | 0 | 0 | 5.680615e-05 | 24.73985 | 24.92812 | 25.00201
2023-06-19 11:02 | 1361.532588 | 8.0004 | 3 | 1 | 4.003197 | 0 | 0 | 0 | 0 | 0 | 0 | 8.058548e-05 | 24.73985 | 24.92812 | 25.00201
2023-06-19 11:02 | 1361.632988 | 8.1008 | 3 | 1 | 4.003233 | 0 | 0 | 0 | 0 | 0 | 0 | 7.120771e-05 | 24.73985 | 24.92812 | 25.00201
2023-06-19 11:02 | 1361.733188 | 8.201 | 3 | 1 | 4.003141 | 0 | 0 | 0 | 0 | 0 | 0 | 6.184863e-05 | 24.73985 | 24.92812 | 25.00201
2023-06-19 11:02 | 1361.832388 | 8.3002 | 3 | 1 | 4.003257 | 0 | 0 | 0 | 0 | 0 | 0 | 5.258295e-05 | 24.68766 | 24.92812 | 25.00201
2023-06-19 11:02 | 1361.932788 | 8.4006 | 3 | 1 | 4.003317 | 0 | 0 | 0 | 0 | 0 | 0 | 4.320518e-05 | 24.68766 | 24.92812 | 25.00201
2023-06-19 11:02 | 1362.032988 | 8.5008 | 3 | 1 | 4.003335 | 0 | 0 | 0 | 0 | 0 | 0 | 3.38461e-05 | 24.68766 | 24.92812 | 25.00201
2023-06-19 11:02 | 1362.132388 | 8.6002 | 3 | 1 | 4.003227 | 0 | 0 | 0 | 0 | 0 | 0 | 2.456174e-05 | 24.68766 | 24.92812 | 25.00201
2023-06-19 11:02 | 1362.232588 | 8.7004 | 3 | 1 | 4.003291 | 0 | 0 | 0 | 0 | 0 | 0 | 1.520265e-05 | 24.68766 | 24.92812 | 25.00201
2023-06-19 11:02 | 1362.333988 | 8.8018 | 3 | 1 | 4.003255 | 0 | 0 | 0 | 0 | 0 | 0 | 5.731482e-06 | 24.68766 | 24.92812 | 25.00201
2023-06-19 11:02 | 1362.432688 | 8.9005 | 3 | 1 | 4.003247 | 0 | 0 | 0 | 0 | 0 | 0 | -3.487497e-06 | 24.68766 | 24.92812 | 25.00201
2023-06-19 11:02 | 1362.533188 | 9.001 | 3 | 1 | 4.003271 | 0 | 0 | 0 | 0 | 0 | 0 | -1.28746e-05 | 24.68766 | 24.92812 | 25.00201
2023-06-19 11:02 | 1362.631988 | 9.0998 | 3 | 1 | 4.003241 | 0 | 0 | 0 | 0 | 0 | 0 | -8.869324e-06 | 24.68766 | 24.92812 | 25.00201
2023-06-19 11:02 | 1362.733588 | 9.2014 | 3 | 1 | 4.003212 | 0 | 0 | 0 | 0 | 0 | 0 | -4.750534e-06 | 24.68766 | 24.92812 | 25.00201
2023-06-19 11:02 | 1362.832788 | 9.3006 | 3 | 1 | 4.003236 | 0 | 0 | 0 | 0 | 0 | 0 | -7.290391e-07 | 24.68766 | 24.90451 | 25.00201
2023-06-19 11:02 | 1362.933588 | 9.4014 | 3 | 1 | 4.003235 | 0 | 0 | 0 | 0 | 0 | 0 | 3.357319e-06 | 24.68766 | 24.90451 | 24.98555
2023-06-19 11:02 | 1363.032988 | 9.5008 | 3 | 1 | 4.003264 | 0 | 0 | 0 | 0 | 0 | 0 | 7.386922e-06 | 24.68766 | 24.90451 | 24.98555
2023-06-19 11:02 | 1363.132188 | 9.6 | 3 | 1 | 4.003249 | 0 | 0 | 0 | 0 | 0 | 0 | 1.140842e-05 | 24.68766 | 24.90451 | 24.98555
2023-06-19 11:02 | 1363.232588 | 9.7004 | 3 | 1 | 4.003242 | 0 | 0 | 0 | 0 | 0 | 0 | 1.547856e-05 | 24.68766 | 24.90451 | 24.98555
2023-06-19 11:02 | 1363.331988 | 9.7998 | 3 | 1 | 4.003226 | 0 | 0 | 0 | 0 | 0 | 0 | 1.950816e-05 | 24.68766 | 24.90451 | 24.98555
2023-06-19 11:02 | 1363.433988 | 9.9018 | 3 | 1 | 4.003332 | 0 | 0 | 0 | 0 | 0 | 0 | 2.364317e-05 | 24.68766 | 24.90451 | 24.98555
2023-06-19 11:02 | 1363.532988 | 10.0008 | 3 | 1 | 4.003245 | 0 | 0 | 0 | 0 | 0 | 0 | 2.765656e-05 | 24.68766 | 24.90451 | 24.98555
2023-06-19 11:02 | 1363.633188 | 10.101 | 3 | 1 | 4.003243 | 0 | 0 | 0 | 0 | 0 | 0 | 2.651077e-05 | 24.68766 | 24.90451 | 24.98555
2023-06-19 11:02 | 1363.732388 | 10.2002 | 3 | 1 | 4.003206 | 0 | 0 | 0 | 0 | 0 | 0 | 2.537643e-05 | 24.68766 | 24.90451 | 24.98555
2023-06-19 11:02 | 1363.832388 | 10.3002 | 3 | 1 | 4.003285 | 0 | 0 | 0 | 0 | 0 | 0 | 2.423293e-05 | 24.68766 | 24.90451 | 24.98555
2023-06-19 11:02 | 1363.932588 | 10.4004 | 3 | 1 | 4.003224 | 0 | 0 | 0 | 0 | 0 | 0 | 2.308715e-05 | 24.68766 | 24.90451 | 24.98555
2023-06-19 11:02 | 1364.032788 | 10.5006 | 3 | 1 | 4.00317 | 0 | 0 | 0 | 0 | 0 | 0 | 2.194137e-05 | 24.68766 | 24.90451 | 24.98555
2023-06-19 11:02 | 1364.133388 | 10.6012 | 3 | 1 | 4.003263 | 0 | 0 | 0 | 0 | 0 | 0 | 2.079101e-05 | 24.68766 | 24.90451 | 24.98555
2023-06-19 11:02 | 1364.233988 | 10.7018 | 3 | 1 | 4.003317 | 0 | 0 | 0 | 0 | 0 | 0 | 1.964066e-05 | 24.68766 | 24.90451 | 24.98555
2023-06-19 11:02 | 1364.332788 | 10.8006 | 3 | 1 | 4.003311 | 0 | 0 | 0 | 0 | 0 | 0 | 1.851089e-05 | 24.68766 | 24.90451 | 24.98555
2023-06-19 11:02 | 1364.432388 | 10.9002 | 3 | 1 | 4.003282 | 0 | 0 | 0 | 0 | 0 | 0 | 1.737197e-05 | 24.68766 | 24.90451 | 24.98555
2023-06-19 11:03 | 1364.533788 | 11.0016 | 3 | 1 | 4.003291 | 0 | 0 | 0 | 0 | 0 | 0 | 1.621246e-05 | 24.68766 | 24.90451 | 24.98555
2023-06-19 11:03 | 1364.632588 | 11.1004 | 3 | 1 | 4.003366 | 0 | 0 | 0 | 0 | 0 | 0 | 2.861519e-05 | 24.71313 | 24.90451 | 24.98555
2023-06-19 11:03 | 1364.733188 | 11.201 | 3 | 1 | 4.003266 | 0 | 0 | 0 | 0 | 0 | 0 | 4.124388e-05 | 24.71313 | 24.90451 | 24.98555
2023-06-19 11:03 | 1364.832388 | 11.3002 | 3 | 1 | 4.003251 | 0 | 0 | 0 | 0 | 0 | 0 | 5.369683e-05 | 24.71313 | 24.90451 | 24.98555
2023-06-19 11:03 | 1364.934188 | 11.402 | 3 | 1 | 4.003193 | 0 | 0 | 0 | 0 | 0 | 0 | 6.647616e-05 | 24.71313 | 24.90451 | 24.98555
2023-06-19 11:03 | 1365.032188 | 11.5 | 3 | 1 | 4.003219 | 0 | 0 | 0 | 0 | 0 | 0 | 7.877846e-05 | 24.71313 | 24.90451 | 24.98555
2023-06-19 11:03 | 1365.132388 | 11.6002 | 3 | 1 | 4.003254 | 0 | 0 | 0 | 0 | 0 | 0 | 9.135694e-05 | 24.71313 | 24.90451 | 24.98555
2023-06-19 11:03 | 1365.233788 | 11.7016 | 3 | 1 | 4.003376 | 0 | 0 | 0 | 0 | 0 | 0 | 0.0001040861 | 24.71313 | 24.90451 | 24.98555
2023-06-19 11:03 | 1365.333188 | 11.801 | 3 | 1 | 4.003314 | 0 | 0 | 0 | 0 | 0 | 0 | 0.0001165641 | 24.71313 | 24.90451 | 24.98555
2023-06-19 11:03 | 1365.433788 | 11.9016 | 3 | 1 | 4.003339 | 0 | 0 | 0 | 0 | 0 | 0 | 0.0001291928 | 24.71313 | 24.90451 | 24.98555
2023-06-19 11:03 | 1365.532788 | 12.0006 | 3 | 1 | 4.003272 | 0 | 0 | 0 | 0 | 0 | 0 | 0.0001416206 | 24.71313 | 24.90451 | 24.98555
2023-06-19 11:03 | 1365.632788 | 12.1006 | 3 | 1 | 4.003309 | 0 | 0 | 0 | 0 | 0 | 0 | 0.0001255641 | 24.71313 | 24.88 | 24.98555
2023-06-19 11:03 | 1365.732988 | 12.2008 | 3 | 1 | 4.003401 | 0 | 0 | 0 | 0 | 0 | 0 | 0.0001094754 | 24.71313 | 24.87998 | 24.98555
2023-06-19 11:03 | 1365.832388 | 12.3002 | 3 | 1 | 4.003307 | 0 | 0 | 0 | 0 | 0 | 0 | 9.351516e-05 | 24.71313 | 24.87998 | 24.99672
2023-06-19 11:03 | 1365.933188 | 12.401 | 3 | 1 | 4.003353 | 0 | 0 | 0 | 0 | 0 | 0 | 7.733014e-05 | 24.71313 | 24.87998 | 24.99672
2023-06-19 11:03 | 1366.032188 | 12.5 | 3 | 1 | 4.003303 | 0 | 0 | 0 | 0 | 0 | 0 | 6.143414e-05 | 24.71313 | 24.87998 | 24.99672
2023-06-19 11:03 | 1366.132588 | 12.6004 | 3 | 1 | 4.00345 | 0 | 0 | 0 | 0 | 0 | 0 | 4.531335e-05 | 24.71313 | 24.87998 | 24.99672
2023-06-19 11:03 | 1366.232988 | 12.7008 | 3 | 1 | 4.003307 | 0 | 0 | 0 | 0 | 0 | 0 | 2.919255e-05 | 24.71313 | 24.87998 | 24.99672
2023-06-19 11:03 | 1366.334188 | 12.802 | 3 | 1 | 4.00336 | 0 | 0 | 0 | 0 | 0 | 0 | 1.294331e-05 | 24.71313 | 24.87998 | 24.99672
2023-06-19 11:03 | 1366.433188 | 12.901 | 3 | 1 | 4.00335 | 0 | 0 | 0 | 0 | 0 | 0 | -2.952693e-06 | 24.71313 | 24.87998 | 24.99672
2023-06-19 11:03 | 1366.533588 | 13.0014 | 3 | 1 | 4.003303 | 0 | 0 | 0 | 0 | 0 | 0 | -1.907349e-05 | 24.71313 | 24.87998 | 24.99672
2023-06-19 11:03 | 1366.632788 | 13.1006 | 3 | 1 | 4.003312 | 0 | 0 | 0 | 0 | 0 | 0 | -2.551368e-05 | 24.71313 | 24.87998 | 24.99672
2023-06-19 11:03 | 1366.734188 | 13.202 | 3 | 1 | 4.003396 | 0 | 0 | 0 | 0 | 0 | 0 | -3.209669e-05 | 24.71313 | 24.87998 | 24.99672
2023-06-19 11:03 | 1366.832988 | 13.3008 | 3 | 1 | 4.003341 | 0 | 0 | 0 | 0 | 0 | 0 | -3.851091e-05 | 24.71313 | 24.87998 | 24.99672
2023-06-19 11:03 | 1366.932588 | 13.4004 | 3 | 1 | 4.003282 | 0 | 0 | 0 | 0 | 0 | 0 | -4.497707e-05 | 24.71313 | 24.87998 | 24.99672
2023-06-19 11:03 | 1367.032188 | 13.5 | 3 | 1 | 4.003443 | 0 | 0 | 0 | 0 | 0 | 0 | -5.144323e-05 | 24.71313 | 24.87998 | 24.99672
2023-06-19 11:03 | 1367.132788 | 13.6006 | 3 | 1 | 4.003323 | 0 | 0 | 0 | 0 | 0 | 0 | -5.797431e-05 | 24.71313 | 24.87998 | 24.99672
2023-06-19 11:03 | 1367.232988 | 13.7008 | 3 | 1 | 4.003249 | 0 | 0 | 0 | 0 | 0 | 0 | -6.447942e-05 | 24.71313 | 24.87998 | 24.99672
2023-06-19 11:03 | 1367.333388 | 13.8012 | 3 | 1 | 4.003314 | 0 | 0 | 0 | 0 | 0 | 0 | -7.099752e-05 | 24.71313 | 24.87998 | 24.99672
2023-06-19 11:03 | 1367.432588 | 13.9004 | 3 | 1 | 4.003298 | 0 | 0 | 0 | 0 | 0 | 0 | -7.743771e-05 | 24.68766 | 24.87998 | 24.99672
2023-06-19 11:03 | 1367.532488 | 14.0003 | 3 | 1 | 4.003416 | 0 | 0 | 0 | 0 | 0 | 0 | -8.392334e-05 | 24.68766 | 24.87998 | 24.99672
2023-06-19 11:03 | 1367.634288 | 14.1021 | 3 | 1 | 4.003297 | 0 | 0 | 0 | 0 | 0 | 0 | -7.698599e-05 | 24.68766 | 24.87998 | 24.99672
2023-06-19 11:03 | 1367.732488 | 14.2003 | 3 | 1 | 4.003279 | 0 | 0 | 0 | 0 | 0 | 0 | -7.029397e-05 | 24.68766 | 24.87998 | 24.99672
2023-06-19 11:03 | 1367.832688 | 14.3005 | 3 | 1 | 4.003352 | 0 | 0 | 0 | 0 | 0 | 0 | -6.346566e-05 | 24.68766 | 24.87998 | 24.99672
2023-06-19 11:03 | 1367.932088 | 14.3999 | 3 | 1 | 4.00304 | 0 | 0 | 0 | 0 | 0 | 0 | -5.669187e-05 | 24.68766 | 24.87998 | 24.99672
2023-06-19 11:03 | 1368.033288 | 14.5011 | 3 | 1 | 4.003358 | 0 | 0 | 0 | 0 | 0 | 0 | -4.979541e-05 | 24.68766 | 24.87998 | 24.99672
2023-06-19 11:03 | 1368.132688 | 14.6005 | 3 | 1 | 4.003277 | 0 | 0 | 0 | 0 | 0 | 0 | -4.302162e-05 | 24.68766 | 24.87998 | 24.99672
2023-06-19 11:03 | 1368.233088 | 14.7009 | 3 | 1 | 4.003265 | 0 | 0 | 0 | 0 | 0 | 0 | -3.617967e-05 | 24.68766 | 24.87998 | 24.99672
2023-06-19 11:03 | 1368.332088 | 14.7999 | 3 | 1 | 4.003395 | 0 | 0 | 0 | 0 | 0 | 0 | -2.943314e-05 | 24.68766 | 24.87998 | 24.99672
2023-06-19 11:03 | 1368.434088 | 14.9019 | 3 | 1 | 4.003273 | 0 | 0 | 0 | 0 | 0 | 0 | -2.248216e-05 | 24.68766 | 24.89023 | 24.99672
2023-06-19 11:03 | 1368.533088 | 15.0009 | 3 | 1 | 4.003392 | 0 | 0 | 0 | 0 | 0 | 0 | -1.573563e-05 | 24.68766 | 24.89023 | 24.99672
2023-06-19 11:03 | 1368.632088 | 15.0999 | 3 | 1 | 4.003489 | 0 | 0 | 0 | 0 | 0 | 0 | -2.622394e-05 | 24.68766 | 24.89023 | 25.03553
2023-06-19 11:03 | 1368.732488 | 15.2003 | 3 | 1 | 4.003328 | 0 | 0 | 0 | 0 | 0 | 0 | -3.686058e-05 | 24.68766 | 24.89023 | 25.03553
2023-06-19 11:03 | 1368.834088 | 15.3019 | 3 | 1 | 4.003343 | 0 | 0 | 0 | 0 | 0 | 0 | -4.762435e-05 | 24.68766 | 24.89023 | 25.03553
2023-06-19 11:03 | 1368.932088 | 15.3999 | 3 | 1 | 4.003387 | 0 | 0 | 0 | 0 | 0 | 0 | -5.800672e-05 | 24.68766 | 24.89023 | 25.03553
2023-06-19 11:03 | 1369.033488 | 15.5013 | 3 | 1 | 4.003391 | 0 | 0 | 0 | 0 | 0 | 0 | -6.87493e-05 | 24.68766 | 24.89023 | 25.03553
2023-06-19 11:03 | 1369.132688 | 15.6005 | 3 | 1 | 4.003324 | 0 | 0 | 0 | 0 | 0 | 0 | -7.925881e-05 | 24.68766 | 24.89023 | 25.03553
2023-06-19 11:03 | 1369.232288 | 15.7001 | 3 | 1 | 4.00333 | 0 | 0 | 0 | 0 | 0 | 0 | -8.981069e-05 | 24.68766 | 24.89023 | 25.03553
2023-06-19 11:03 | 1369.332488 | 15.8003 | 3 | 1 | 4.003418 | 0 | 0 | 0 | 0 | 0 | 0 | -0.0001004261 | 24.68766 | 24.89023 | 25.03553
2023-06-19 11:03 | 1369.434288 | 15.9021 | 3 | 1 | 4.003318 | 0 | 0 | 0 | 0 | 0 | 0 | -0.0001112111 | 24.68766 | 24.89023 | 25.03553
2023-06-19 11:03 | 1369.532288 | 16.0001 | 3 | 1 | 4.003355 | 0 | 0 | 0 | 0 | 0 | 0 | -0.0001215935 | 24.68766 | 24.89023 | 25.03553
2023-06-19 11:03 | 1369.632688 | 16.1005 | 3 | 1 | 4.00324 | 0 | 0 | 0 | 0 | 0 | 0 | -0.0001219287 | 24.68766 | 24.89023 | 25.03553
2023-06-19 11:03 | 1369.732688 | 16.2005 | 3 | 1 | 4.003398 | 0 | 0 | 0 | 0 | 0 | 0 | -0.0001222625 | 24.68766 | 24.89023 | 25.03553
2023-06-19 11:03 | 1369.834488 | 16.3023 | 3 | 1 | 4.003377 | 0 | 0 | 0 | 0 | 0 | 0 | -0.0001226024 | 24.68766 | 24.89023 | 25.03553
2023-06-19 11:03 | 1369.932288 | 16.4001 | 3 | 1 | 4.003366 | 0 | 0 | 0 | 0 | 0 | 0 | -0.0001229289 | 24.68766 | 24.89023 | 25.03553
2023-06-19 11:03 | 1370.032288 | 16.5001 | 3 | 1 | 4.003352 | 0 | 0 | 0 | 0 | 0 | 0 | -0.0001232627 | 24.68766 | 24.89023 | 25.03553
2023-06-19 11:03 | 1370.132488 | 16.6003 | 3 | 1 | 4.003382 | 0 | 0 | 0 | 0 | 0 | 0 | -0.0001235973 | 24.68766 | 24.89023 | 25.03553
2023-06-19 11:03 | 1370.232488 | 16.7003 | 3 | 1 | 4.003222 | 0 | 0 | 0 | 0 | 0 | 0 | -0.0001239311 | 24.68766 | 24.89023 | 25.03553
2023-06-19 11:03 | 1370.333488 | 16.8013 | 3 | 1 | 4.003357 | 0 | 0 | 0 | 0 | 0 | 0 | -0.0001242683 | 24.70101 | 24.89023 | 25.03553
2023-06-19 11:03 | 1370.433288 | 16.9011 | 3 | 1 | 4.003294 | 0 | 0 | 0 | 0 | 0 | 0 | -0.0001246015 | 24.70102 | 24.89023 | 25.03553
2023-06-19 11:03 | 1370.532088 | 16.9999 | 3 | 1 | 4.003368 | 0 | 0 | 0 | 0 | 0 | 0 | -0.0001249313 | 24.70102 | 24.89023 | 25.03553
2023-06-19 11:03 | 1370.632288 | 17.1001 | 3 | 1 | 4.003371 | 0 | 0 | 0 | 0 | 0 | 0 | -8.92568e-05 | 24.70102 | 24.89023 | 25.03553
2023-06-19 11:03 | 1370.732288 | 17.2001 | 3 | 1 | 4.003383 | 0 | 0 | 0 | 0 | 0 | 0 | -5.365346e-05 | 24.70102 | 24.89023 | 25.03553
2023-06-19 11:03 | 1370.832288 | 17.3001 | 3 | 1 | 4.003433 | 0 | 0 | 0 | 0 | 0 | 0 | -1.805013e-05 | 24.70102 | 24.89023 | 25.03553
2023-06-19 11:03 | 1370.932688 | 17.4005 | 3 | 1 | 4.003438 | 0 | 0 | 0 | 0 | 0 | 0 | 1.769562e-05 | 24.70102 | 24.89023 | 25.03553
2023-06-19 11:03 | 1371.032888 | 17.5007 | 3 | 1 | 4.00344 | 0 | 0 | 0 | 0 | 0 | 0 | 5.337016e-05 | 24.70102 | 24.89023 | 25.03553
2023-06-19 11:03 | 1371.132888 | 17.6007 | 3 | 1 | 4.003279 | 0 | 0 | 0 | 0 | 0 | 0 | 8.897349e-05 | 24.70102 | 24.89023 | 25.03553
2023-06-19 11:03 | 1371.232888 | 17.7007 | 3 | 1 | 4.003352 | 0 | 0 | 0 | 0 | 0 | 0 | 0.0001245768 | 24.70102 | 24.89023 | 25.03553
2023-06-19 11:03 | 1371.333688 | 17.8015 | 3 | 1 | 4.003327 | 0 | 0 | 0 | 0 | 0 | 0 | 0.000160465 | 24.70102 | 24.91787 | 25.03553
2023-06-19 11:03 | 1371.432388 | 17.9002 | 3 | 1 | 4.003538 | 0 | 0 | 0 | 0 | 0 | 0 | 0.0001956055 | 24.70102 | 24.91787 | 25.03553
2023-06-19 11:03 | 1371.533888 | 18.0017 | 3 | 1 | 4.003255 | 0 | 0 | 0 | 0 | 0 | 0 | 0.0002317429 | 24.70102 | 24.91787 | 25.02032
2023-06-19 11:03 | 1371.634088 | 18.1019 | 3 | 1 | 4.003339 | 0 | 0 | 0 | 0 | 0 | 0 | 0.0002086425 | 24.70102 | 24.91787 | 25.02032
2023-06-19 11:03 | 1371.732288 | 18.2001 | 3 | 1 | 4.003428 | 0 | 0 | 0 | 0 | 0 | 0 | 0.0001860031 | 24.70102 | 24.91787 | 25.02032
2023-06-19 11:03 | 1371.833688 | 18.3015 | 3 | 1 | 4.003323 | 0 | 0 | 0 | 0 | 0 | 0 | 0.0001626261 | 24.70102 | 24.91787 | 25.02032
2023-06-19 11:03 | 1371.932888 | 18.4007 | 3 | 1 | 4.003435 | 0 | 0 | 0 | 0 | 0 | 0 | 0.0001397562 | 24.70102 | 24.91787 | 25.02032
2023-06-19 11:03 | 1372.032088 | 18.4999 | 3 | 1 | 4.003296 | 0 | 0 | 0 | 0 | 0 | 0 | 0.0001168864 | 24.70102 | 24.91787 | 25.02032
2023-06-19 11:03 | 1372.132288 | 18.6001 | 3 | 1 | 4.003349 | 0 | 0 | 0 | 0 | 0 | 0 | 9.378599e-05 | 24.70102 | 24.91787 | 25.02032
2023-06-19 11:03 | 1372.233088 | 18.7009 | 3 | 1 | 4.003466 | 0 | 0 | 0 | 0 | 0 | 0 | 7.054727e-05 | 24.70102 | 24.91787 | 25.02032
2023-06-19 11:03 | 1372.332288 | 18.8001 | 3 | 1 | 4.003386 | 0 | 0 | 0 | 0 | 0 | 0 | 4.767742e-05 | 24.70102 | 24.91787 | 25.02032
2023-06-19 11:03 | 1372.434088 | 18.9019 | 3 | 1 | 4.003441 | 0 | 0 | 0 | 0 | 0 | 0 | 2.420815e-05 | 24.70102 | 24.91787 | 25.02032
2023-06-19 11:03 | 1372.532888 | 19.0007 | 3 | 1 | 4.003345 | 0 | 0 | 0 | 0 | 0 | 0 | 1.430511e-06 | 24.70102 | 24.91787 | 25.02032
2023-06-19 11:03 | 1372.632888 | 19.1007 | 3 | 1 | 4.003508 | 0 | 0 | 0 | 0 | 0 | 0 | -2.43187e-06 | 24.70102 | 24.91787 | 25.02032
2023-06-19 11:03 | 1372.732088 | 19.1999 | 3 | 1 | 4.003447 | 0 | 0 | 0 | 0 | 0 | 0 | -6.263351e-06 | 24.70102 | 24.91787 | 25.02032
2023-06-19 11:03 | 1372.832288 | 19.3001 | 3 | 1 | 4.003493 | 0 | 0 | 0 | 0 | 0 | 0 | -1.013346e-05 | 24.70102 | 24.91787 | 25.02032
2023-06-19 11:03 | 1372.932888 | 19.4007 | 3 | 1 | 4.003334 | 0 | 0 | 0 | 0 | 0 | 0 | -1.401901e-05 | 24.70102 | 24.91787 | 25.02032
2023-06-19 11:03 | 1373.034288 | 19.5021 | 3 | 1 | 4.00332 | 0 | 0 | 0 | 0 | 0 | 0 | -1.793547e-05 | 24.70102 | 24.91787 | 25.02032
2023-06-19 11:03 | 1373.133088 | 19.6009 | 3 | 1 | 4.00324 | 0 | 0 | 0 | 0 | 0 | 0 | -2.17515e-05 | 24.6998 | 24.91787 | 25.02032
2023-06-19 11:03 | 1373.233488 | 19.7013 | 3 | 1 | 4.003411 | 0 | 0 | 0 | 0 | 0 | 0 | -2.562933e-05 | 24.6998 | 24.91787 | 25.02032
2023-06-19 11:03 | 1373.332288 | 19.8001 | 3 | 1 | 4.003393 | 0 | 0 | 0 | 0 | 0 | 0 | -2.944536e-05 | 24.6998 | 24.91787 | 25.02032
2023-06-19 11:03 | 1373.432888 | 19.9007 | 3 | 1 | 4.003274 | 0 | 0 | 0 | 0 | 0 | 0 | -3.333092e-05 | 24.6998 | 24.91787 | 25.02032
2023-06-19 11:03 | 1373.532888 | 20.0007 | 3 | 1 | 4.003479 | 0 | 0 | 0 | 0 | 0 | 0 | -3.71933e-05 | 24.6998 | 24.91787 | 25.02032
2023-06-19 11:03 | 1373.633088 | 20.1009 | 3 | 1 | 4.003384 | 0 | 0 | 0 | 0 | 0 | 0 | -4.24936e-05 | 24.6998 | 24.91787 | 25.02032
2023-06-19 11:03 | 1373.732688 | 20.2005 | 3 | 1 | 4.003408 | 0 | 0 | 0 | 0 | 0 | 0 | -4.776216e-05 | 24.6998 | 24.91787 | 25.02032
2023-06-19 11:03 | 1373.832088 | 20.2999 | 3 | 1 | 4.003515 | 0 | 0 | 0 | 0 | 0 | 0 | -5.302014e-05 | 24.6998 | 24.91787 | 25.02032
2023-06-19 11:03 | 1373.932988 | 20.4008 | 3 | 1 | 4.003433 | 0 | 0 | 0 | 0 | 0 | 0 | -5.835746e-05 | 24.6998 | 24.91787 | 25.02032
2023-06-19 11:03 | 1374.034288 | 20.5021 | 3 | 1 | 4.003356 | 0 | 0 | 0 | 0 | 0 | 0 | -6.371595e-05 | 24.6998 | 24.91787 | 25.02032
2023-06-19 11:03 | 1374.133088 | 20.6009 | 3 | 1 | 4.003326 | 0 | 0 | 0 | 0 | 0 | 0 | -6.894219e-05 | 24.6998 | 24.88094 | 25.02032
2023-06-19 11:03 | 1374.232288 | 20.7001 | 3 | 1 | 4.003583 | 0 | 0 | 0 | 0 | 0 | 0 | -7.418959e-05 | 24.6998 | 24.88094 | 25.02032
2023-06-19 11:03 | 1374.332488 | 20.8003 | 3 | 1 | 4.003348 | 0 | 0 | 0 | 0 | 0 | 0 | -7.948989e-05 | 24.6998 | 24.88094 | 25.00482
2023-06-19 11:03 | 1374.434288 | 20.9021 | 3 | 1 | 4.003258 | 0 | 0 | 0 | 0 | 0 | 0 | -8.487482e-05 | 24.6998 | 24.88094 | 25.00482
2023-06-19 11:03 | 1374.533488 | 21.0013 | 3 | 1 | 4.003439 | 0 | 0 | 0 | 0 | 0 | 0 | -9.012222e-05 | 24.6998 | 24.88094 | 25.00482
2023-06-19 11:03 | 1374.632888 | 21.1007 | 3 | 1 | 4.00349 | 0 | 0 | 0 | 0 | 0 | 0 | -7.300484e-05 | 24.6998 | 24.88094 | 25.00482
2023-06-19 11:03 | 1374.734288 | 21.2021 | 3 | 1 | 4.003459 | 0 | 0 | 0 | 0 | 0 | 0 | -5.554304e-05 | 24.6998 | 24.88094 | 25.00482
2023-06-19 11:03 | 1374.833088 | 21.3009 | 3 | 1 | 4.003187 | 0 | 0 | 0 | 0 | 0 | 0 | -3.852898e-05 | 24.6998 | 24.88094 | 25.00482
2023-06-19 11:03 | 1374.932488 | 21.4003 | 3 | 1 | 4.003339 | 0 | 0 | 0 | 0 | 0 | 0 | -2.141159e-05 | 24.6998 | 24.88094 | 25.00482
2023-06-19 11:03 | 1375.033288 | 21.5011 | 3 | 1 | 4.003417 | 0 | 0 | 0 | 0 | 0 | 0 | -4.053116e-06 | 24.6998 | 24.88094 | 25.00482
2023-06-19 11:03 | 1375.132288 | 21.6001 | 3 | 1 | 4.003345 | 0 | 0 | 0 | 0 | 0 | 0 | 1.299539e-05 | 24.6998 | 24.88094 | 25.00482
2023-06-19 11:03 | 1375.233488 | 21.7013 | 3 | 1 | 4.003375 | 0 | 0 | 0 | 0 | 0 | 0 | 3.042274e-05 | 24.6998 | 24.88094 | 25.00482
2023-06-19 11:03 | 1375.332488 | 21.8003 | 3 | 1 | 4.003479 | 0 | 0 | 0 | 0 | 0 | 0 | 4.747125e-05 | 24.6998 | 24.88094 | 25.00482
2023-06-19 11:03 | 1375.433088 | 21.9009 | 3 | 1 | 4.003371 | 0 | 0 | 0 | 0 | 0 | 0 | 6.479528e-05 | 24.6998 | 24.88094 | 25.00482
2023-06-19 11:03 | 1375.533088 | 22.0009 | 3 | 1 | 4.003349 | 0 | 0 | 0 | 0 | 0 | 0 | 8.201599e-05 | 24.6998 | 24.88094 | 25.00482
2023-06-19 11:03 | 1375.632088 | 22.0999 | 3 | 1 | 4.003297 | 0 | 0 | 0 | 0 | 0 | 0 | 7.502378e-05 | 24.6998 | 24.88094 | 25.00482
2023-06-19 11:03 | 1375.732188 | 22.2 | 3 | 1 | 4.003394 | 0 | 0 | 0 | 0 | 0 | 0 | 6.795388e-05 | 24.6998 | 24.88094 | 25.00482
2023-06-19 11:03 | 1375.832288 | 22.3001 | 3 | 1 | 4.003316 | 0 | 0 | 0 | 0 | 0 | 0 | 6.088397e-05 | 24.6998 | 24.88094 | 25.00482
2023-06-19 11:03 | 1375.932688 | 22.4005 | 3 | 1 | 4.003445 | 0 | 0 | 0 | 0 | 0 | 0 | 5.379288e-05 | 24.6998 | 24.88094 | 25.00482
2023-06-19 11:03 | 1376.032088 | 22.4999 | 3 | 1 | 4.003365 | 0 | 0 | 0 | 0 | 0 | 0 | 4.677242e-05 | 24.70628 | 24.88094 | 25.00482
2023-06-19 11:03 | 1376.132488 | 22.6003 | 3 | 1 | 4.003474 | 0 | 0 | 0 | 0 | 0 | 0 | 3.968133e-05 | 24.70628 | 24.88094 | 25.00482
2023-06-19 11:03 | 1376.232688 | 22.7005 | 3 | 1 | 4.003388 | 0 | 0 | 0 | 0 | 0 | 0 | 3.260436e-05 | 24.70628 | 24.88094 | 25.00482
2023-06-19 11:03 | 1376.333888 | 22.8017 | 3 | 1 | 4.003383 | 0 | 0 | 0 | 0 | 0 | 0 | 2.545677e-05 | 24.70628 | 24.88094 | 25.00482
2023-06-19 11:03 | 1376.434288 | 22.9021 | 3 | 1 | 4.00344 | 0 | 0 | 0 | 0 | 0 | 0 | 1.836568e-05 | 24.70628 | 24.88094 | 25.00482
2023-06-19 11:03 | 1376.532288 | 23.0001 | 3 | 1 | 4.003373 | 0 | 0 | 0 | 0 | 0 | 0 | 1.144409e-05 | 24.70628 | 24.88094 | 25.00482
2023-06-19 11:03 | 1376.632488 | 23.1003 | 3 | 1 | 4.00347 | 0 | 0 | 0 | 0 | 0 | 0 | -7.879384e-06 | 24.70628 | 24.88094 | 25.00482
2023-06-19 11:03 | 1376.732688 | 23.2005 | 3 | 1 | 4.003347 | 0 | 0 | 0 | 0 | 0 | 0 | -2.720286e-05 | 24.70628 | 24.88094 | 25.00482
2023-06-19 11:03 | 1376.832688 | 23.3005 | 3 | 1 | 4.003436 | 0 | 0 | 0 | 0 | 0 | 0 | -4.648777e-05 | 24.70628 | 24.88094 | 25.00482
2023-06-19 11:03 | 1376.934288 | 23.4021 | 3 | 1 | 4.003492 | 0 | 0 | 0 | 0 | 0 | 0 | -6.608123e-05 | 24.70628 | 24.88094 | 25.00482
2023-06-19 11:03 | 1377.032288 | 23.5001 | 3 | 1 | 4.003418 | 0 | 0 | 0 | 0 | 0 | 0 | -8.498044e-05 | 24.70628 | 24.92312 | 25.00482
2023-06-19 11:03 | 1377.133288 | 23.6011 | 3 | 1 | 4.003391 | 0 | 0 | 0 | 0 | 0 | 0 | -0.0001044582 | 24.70628 | 24.92312 | 25.01844
2023-06-19 11:03 | 1377.233888 | 23.7017 | 3 | 1 | 4.003287 | 0 | 0 | 0 | 0 | 0 | 0 | -0.0001238588 | 24.70628 | 24.92312 | 25.01844
2023-06-19 11:03 | 1377.334288 | 23.8021 | 3 | 1 | 4.003434 | 0 | 0 | 0 | 0 | 0 | 0 | -0.0001432209 | 24.70628 | 24.92312 | 25.01844
2023-06-19 11:03 | 1377.432288 | 23.9001 | 3 | 1 | 4.003453 | 0 | 0 | 0 | 0 | 0 | 0 | -0.0001621201 | 24.70628 | 24.92312 | 25.01844
2023-06-19 11:03 | 1377.533688 | 24.0015 | 3 | 1 | 4.00346 | 0 | 0 | 0 | 0 | 0 | 0 | -0.000181675 | 24.70628 | 24.92312 | 25.01844
2023-06-19 11:03 | 1377.632888 | 24.1007 | 3 | 1 | 4.003351 | 0 | 0 | 0 | 0 | 0 | 0 | -0.0001506959 | 24.70628 | 24.92312 | 25.01844
2023-06-19 11:03 | 1377.733088 | 24.2009 | 3 | 1 | 4.003415 | 0 | 0 | 0 | 0 | 0 | 0 | -0.0001194046 | 24.70628 | 24.92312 | 25.01844
2023-06-19 11:03 | 1377.832488 | 24.3003 | 3 | 1 | 4.003412 | 0 | 0 | 0 | 0 | 0 | 0 | -8.836309e-05 | 24.70628 | 24.92312 | 25.01844
2023-06-19 11:03 | 1377.934088 | 24.4019 | 3 | 1 | 4.003518 | 0 | 0 | 0 | 0 | 0 | 0 | -5.663456e-05 | 24.70628 | 24.92312 | 25.01844
2023-06-19 11:03 | 1378.032488 | 24.5003 | 3 | 1 | 4.003441 | 0 | 0 | 0 | 0 | 0 | 0 | -2.590535e-05 | 24.70628 | 24.92312 | 25.01844
2023-06-19 11:03 | 1378.132688 | 24.6005 | 3 | 1 | 4.003355 | 0 | 0 | 0 | 0 | 0 | 0 | 5.385977e-06 | 24.70628 | 24.92312 | 25.01844
2023-06-19 11:03 | 1378.232688 | 24.7005 | 3 | 1 | 4.003408 | 0 | 0 | 0 | 0 | 0 | 0 | 3.661485e-05 | 24.70628 | 24.92312 | 25.01844
2023-06-19 11:03 | 1378.332088 | 24.7999 | 3 | 1 | 4.003413 | 0 | 0 | 0 | 0 | 0 | 0 | 6.765635e-05 | 24.70628 | 24.92312 | 25.01844
2023-06-19 11:03 | 1378.432888 | 24.9007 | 3 | 1 | 4.003454 | 0 | 0 | 0 | 0 | 0 | 0 | 9.913505e-05 | 24.70628 | 24.92312 | 25.01844
2023-06-19 11:03 | 1378.532288 | 25.0001 | 3 | 1 | 4.003449 | 0 | 0 | 0 | 0 | 0 | 0 | 0.0001301765 | 24.70628 | 24.92312 | 25.01844
2023-06-19 11:03 | 1378.633888 | 25.1017 | 3 | 1 | 4.003369 | 0 | 0 | 0 | 0 | 0 | 0 | 0.0001209399 | 24.70628 | 24.92312 | 25.01844
2023-06-19 11:03 | 1378.733088 | 25.2009 | 3 | 1 | 4.003447 | 0 | 0 | 0 | 0 | 0 | 0 | 0.0001119214 | 24.70628 | 24.92312 | 25.01844
2023-06-19 11:03 | 1378.832288 | 25.3001 | 3 | 1 | 4.003405 | 0 | 0 | 0 | 0 | 0 | 0 | 0.0001029029 | 24.69791 | 24.92312 | 25.01844
2023-06-19 11:03 | 1378.932688 | 25.4005 | 3 | 1 | 4.003364 | 0 | 0 | 0 | 0 | 0 | 0 | 9.377528e-05 | 24.69791 | 24.92312 | 25.01844
2023-06-19 11:03 | 1379.033088 | 25.5009 | 3 | 1 | 4.003413 | 0 | 0 | 0 | 0 | 0 | 0 | 8.464769e-05 | 24.69791 | 24.92312 | 25.01844
2023-06-19 11:03 | 1379.132288 | 25.6001 | 3 | 1 | 4.003341 | 0 | 0 | 0 | 0 | 0 | 0 | 7.562919e-05 | 24.69791 | 24.92312 | 25.01844
2023-06-19 11:03 | 1379.233888 | 25.7017 | 3 | 1 | 4.003429 | 0 | 0 | 0 | 0 | 0 | 0 | 6.639251e-05 | 24.69791 | 24.92312 | 25.01844
2023-06-19 11:03 | 1379.332688 | 25.8005 | 3 | 1 | 4.00336 | 0 | 0 | 0 | 0 | 0 | 0 | 5.741038e-05 | 24.69791 | 24.92312 | 25.01844
2023-06-19 11:03 | 1379.433888 | 25.9017 | 3 | 1 | 4.00347 | 0 | 0 | 0 | 0 | 0 | 0 | 4.821005e-05 | 24.69791 | 24.92312 | 25.01844
2023-06-19 11:03 | 1379.534088 | 26.0019 | 3 | 1 | 4.003395 | 0 | 0 | 0 | 0 | 0 | 0 | 3.910065e-05 | 24.69791 | 24.92312 | 25.01844
2023-06-19 11:03 | 1379.632888 | 26.1007 | 3 | 1 | 4.003473 | 0 | 0 | 0 | 0 | 0 | 0 | 3.532493e-05 | 24.69791 | 24.92312 | 25.01844
2023-06-19 11:03 | 1379.733088 | 26.2009 | 3 | 1 | 4.003496 | 0 | 0 | 0 | 0 | 0 | 0 | 3.149571e-05 | 24.69791 | 24.92312 | 25.01844
2023-06-19 11:03 | 1379.833088 | 26.3009 | 3 | 1 | 4.003434 | 0 | 0 | 0 | 0 | 0 | 0 | 2.767413e-05 | 24.69791 | 24.92904 | 25.01844
2023-06-19 11:03 | 1379.932488 | 26.4003 | 3 | 1 | 4.003474 | 0 | 0 | 0 | 0 | 0 | 0 | 2.387549e-05 | 24.69791 | 24.92904 | 25.01844
2023-06-19 11:03 | 1380.034288 | 26.5021 | 3 | 1 | 4.003397 | 0 | 0 | 0 | 0 | 0 | 0 | 1.998512e-05 | 24.69791 | 24.92904 | 25.02436
2023-06-19 11:03 | 1380.133088 | 26.6009 | 3 | 1 | 4.003441 | 0 | 0 | 0 | 0 | 0 | 0 | 1.620941e-05 | 24.69791 | 24.92904 | 25.02436
2023-06-19 11:03 | 1380.232088 | 26.6999 | 3 | 1 | 4.003472 | 0 | 0 | 0 | 0 | 0 | 0 | 1.242605e-05 | 24.69791 | 24.92904 | 25.02436
2023-06-19 11:03 | 1380.333488 | 26.8013 | 3 | 1 | 4.003484 | 0 | 0 | 0 | 0 | 0 | 0 | 8.550968e-06 | 24.69791 | 24.92904 | 25.02436
2023-06-19 11:03 | 1380.433088 | 26.9009 | 3 | 1 | 4.00342 | 0 | 0 | 0 | 0 | 0 | 0 | 4.744678e-06 | 24.69791 | 24.92904 | 25.02436
2023-06-19 11:03 | 1380.532288 | 27.0001 | 3 | 1 | 4.003322 | 0 | 0 | 0 | 0 | 0 | 0 | 9.536743e-07 | 24.69791 | 24.92904 | 25.02436
2023-06-19 11:03 | 1380.632888 | 27.1007 | 3 | 1 | 4.00336 | 0 | 0 | 0 | 0 | 0 | 0 | -2.689118e-06 | 24.69791 | 24.92904 | 25.02436
2023-06-19 11:03 | 1380.732288 | 27.2001 | 3 | 1 | 4.003504 | 0 | 0 | 0 | 0 | 0 | 0 | -6.288457e-06 | 24.69791 | 24.92904 | 25.02436
2023-06-19 11:03 | 1380.833488 | 27.3013 | 3 | 1 | 4.003451 | 0 | 0 | 0 | 0 | 0 | 0 | -9.952975e-06 | 24.69791 | 24.92904 | 25.02436
2023-06-19 11:03 | 1380.932888 | 27.4007 | 3 | 1 | 4.003524 | 0 | 0 | 0 | 0 | 0 | 0 | -1.355231e-05 | 24.69791 | 24.92904 | 25.02436
2023-06-19 11:03 | 1381.033688 | 27.5015 | 3 | 1 | 4.003378 | 0 | 0 | 0 | 0 | 0 | 0 | -1.720235e-05 | 24.69791 | 24.92904 | 25.02436
2023-06-19 11:03 | 1381.132688 | 27.6005 | 3 | 1 | 4.003341 | 0 | 0 | 0 | 0 | 0 | 0 | -2.07872e-05 | 24.69791 | 24.92904 | 25.02436
2023-06-19 11:03 | 1381.233088 | 27.7009 | 3 | 1 | 4.003601 | 0 | 0 | 0 | 0 | 0 | 0 | -2.442275e-05 | 24.69791 | 24.92904 | 25.02436
2023-06-19 11:03 | 1381.333088 | 27.8009 | 3 | 1 | 4.00347 | 0 | 0 | 0 | 0 | 0 | 0 | -2.804382e-05 | 24.69791 | 24.92904 | 25.02436
2023-06-19 11:03 | 1381.433288 | 27.9011 | 3 | 1 | 4.003459 | 0 | 0 | 0 | 0 | 0 | 0 | -3.167213e-05 | 24.69791 | 24.92904 | 25.02436
2023-06-19 11:03 | 1381.533088 | 28.0009 | 3 | 1 | 4.003413 | 0 | 0 | 0 | 0 | 0 | 0 | -3.528595e-05 | 24.69791 | 24.92904 | 25.02436
2023-06-19 11:03 | 1381.632488 | 28.1003 | 3 | 1 | 4.003465 | 0 | 0 | 0 | 0 | 0 | 0 | -2.893086e-05 | 24.70939 | 24.92904 | 25.02436
2023-06-19 11:03 | 1381.732688 | 28.2005 | 3 | 1 | 4.003369 | 0 | 0 | 0 | 0 | 0 | 0 | -2.252462e-05 | 24.70939 | 24.92904 | 25.02436
2023-06-19 11:03 | 1381.832688 | 28.3005 | 3 | 1 | 4.003513 | 0 | 0 | 0 | 0 | 0 | 0 | -1.613116e-05 | 24.70939 | 24.92904 | 25.02436
2023-06-19 11:03 | 1381.933088 | 28.4009 | 3 | 1 | 4.003424 | 0 | 0 | 0 | 0 | 0 | 0 | -9.712134e-06 | 24.70939 | 24.92904 | 25.02436
2023-06-19 11:03 | 1382.033688 | 28.5015 | 3 | 1 | 4.003488 | 0 | 0 | 0 | 0 | 0 | 0 | -3.280319e-06 | 24.70939 | 24.92904 | 25.02436
2023-06-19 11:03 | 1382.132888 | 28.6007 | 3 | 1 | 4.003366 | 0 | 0 | 0 | 0 | 0 | 0 | 3.061987e-06 | 24.70939 | 24.92904 | 25.02436
2023-06-19 11:03 | 1382.233488 | 28.7013 | 3 | 1 | 4.003498 | 0 | 0 | 0 | 0 | 0 | 0 | 9.493802e-06 | 24.70939 | 24.92904 | 25.02436
2023-06-19 11:03 | 1382.332688 | 28.8005 | 3 | 1 | 4.003406 | 0 | 0 | 0 | 0 | 0 | 0 | 1.583611e-05 | 24.70939 | 24.92904 | 25.02436
2023-06-19 11:03 | 1382.433088 | 28.9009 | 3 | 1 | 4.003397 | 0 | 0 | 0 | 0 | 0 | 0 | 2.225514e-05 | 24.70939 | 24.92904 | 25.02436
2023-06-19 11:03 | 1382.532488 | 29.0003 | 3 | 1 | 4.00349 | 0 | 0 | 0 | 0 | 0 | 0 | 2.861023e-05 | 24.70939 | 24.92904 | 25.02436
2023-06-19 11:03 | 1382.632688 | 29.1005 | 3 | 1 | 4.003468 | 0 | 0 | 0 | 0 | 0 | 0 | 3.835911e-05 | 24.70939 | 24.92904 | 25.02436
2023-06-19 11:03 | 1382.733088 | 29.2009 | 3 | 1 | 4.003569 | 0 | 0 | 0 | 0 | 0 | 0 | 4.812745e-05 | 24.70939 | 24.94052 | 25.02436
2023-06-19 11:03 | 1382.833288 | 29.3011 | 3 | 1 | 4.003504 | 0 | 0 | 0 | 0 | 0 | 0 | 5.787634e-05 | 24.70939 | 24.94052 | 25.04296
2023-06-19 11:03 | 1382.933088 | 29.4009 | 3 | 1 | 4.003337 | 0 | 0 | 0 | 0 | 0 | 0 | 6.75863e-05 | 24.70939 | 24.94052 | 25.04296
2023-06-19 11:03 | 1383.033688 | 29.5015 | 3 | 1 | 4.003499 | 0 | 0 | 0 | 0 | 0 | 0 | 7.73741e-05 | 24.70939 | 24.94052 | 25.04296
2023-06-19 11:03 | 1383.132888 | 29.6007 | 3 | 1 | 4.003524 | 0 | 0 | 0 | 0 | 0 | 0 | 8.702569e-05 | 24.70939 | 24.94052 | 25.04296
2023-06-19 11:03 | 1383.234288 | 29.7021 | 3 | 1 | 4.003566 | 0 | 0 | 0 | 0 | 0 | 0 | 9.689133e-05 | 24.70939 | 24.94052 | 25.04296
2023-06-19 11:03 | 1383.332288 | 29.8001 | 3 | 1 | 4.003451 | 0 | 0 | 0 | 0 | 0 | 0 | 0.0001064262 | 24.70939 | 24.94052 | 25.04296
2023-06-19 11:03 | 1383.433088 | 29.9009 | 3 | 1 | 4.003474 | 0 | 0 | 0 | 0 | 0 | 0 | 0.0001162334 | 24.70939 | 24.94052 | 25.04296
2023-06-19 11:03 | 1383.532288 | 30.0001 | 3 | 1 | 4.003483 | 0 | 0 | 0 | 0 | 0 | 0 | 0.000125885 | 24.70939 | 24.94052 | 25.04296
2023-06-19 11:03 | 1383.533588 | 30.0014 | 3 | 1 | 4.003496 | 0 | 0 | 0 | 0 | 0 | 0 | 0.000125885 | 24.70939 | 24.94052 | 25.04296