## Global_Info
TEST REPORT
|  |  | 20230618_V5_EIS326 | Serial Number |  | C:\ArbinSoftware\DataPro\Result\20230618_V5_EIS326
|  |  | 2023-06-20 | 207487
Channel | Start DateTime | Schedule File Name | Creator | Comments | Software Version | Schedule Version | MASS | Specific Capacity | Capacity | Item ID | Has Aux | Has Specail | Log Aux Data Flag | Log Special Flag
4 | 2023-06-20 09:34 | INR21700_m50T\2nd_life_EIS\EIS_general.sdu |  |  | PV7.0 Build: 181116USB | Schedule Version 7.00.15 | 0 | 0 | 4.85 |  | 1 | 0 | TRUE | TRUE
Note on G2: Click to open file path

## ACIM_Chan4
Device_ID | Test_ID | Channel_ID | Cycle_ID | Step_ID | Pt | Freq | Zmod | Zphz
Gamry_1 | 514 | 3 | 1 | 2 | 0 | 10019.53 | 0.0464966 | 49.06503
Gamry_1 | 514 | 3 | 1 | 2 | 1 | 7207.031 | 0.0384486 | 43.46488
Gamry_1 | 514 | 3 | 1 | 2 | 2 | 5150.463 | 0.0325584 | 36.85688
Gamry_1 | 514 | 3 | 1 | 2 | 3 | 3715.701 | 0.0286966 | 29.84763
Gamry_1 | 514 | 3 | 1 | 2 | 4 | 2686.738 | 0.0263197 | 22.91691
Gamry_1 | 514 | 3 | 1 | 2 | 5 | 1933.594 | 0.0249909 | 16.57653
Gamry_1 | 514 | 3 | 1 | 2 | 6 | 1395.089 | 0.0243853 | 11.41969
Gamry_1 | 514 | 3 | 1 | 2 | 7 | 1000.702 | 0.0241992 | 7.341183
Gamry_1 | 514 | 3 | 1 | 2 | 8 | 716.9117 | 0.0242584 | 4.327072
Gamry_1 | 514 | 3 | 1 | 2 | 9 | 520.8333 | 0.0244303 | 2.210925
Gamry_1 | 514 | 3 | 1 | 2 | 10 | 372.8693 | 0.0246766 | 0.5953769
Gamry_1 | 514 | 3 | 1 | 2 | 11 | 269.3965 | 0.0249499 | -0.5484853
Gamry_1 | 514 | 3 | 1 | 2 | 12 | 193.6983 | 0.0252481 | -1.384597
Gamry_1 | 514 | 3 | 1 | 2 | 13 | 139.2327 | 0.0255689 | -1.983501
Gamry_1 | 514 | 3 | 1 | 2 | 14 | 99.734 | 0.0258939 | -2.43773
Gamry_1 | 514 | 3 | 1 | 2 | 15 | 72.11539 | 0.0262465 | -2.719775
Gamry_1 | 514 | 3 | 1 | 2 | 16 | 49.86702 | 0.0266146 | -2.98267
Gamry_1 | 514 | 3 | 1 | 2 | 17 | 37.5 | 0.0269045 | -3.135195
Gamry_1 | 514 | 3 | 1 | 2 | 18 | 27.25291 | 0.0272573 | -3.25558
Gamry_1 | 514 | 3 | 1 | 2 | 19 | 19.29012 | 0.0276692 | -3.327478
Gamry_1 | 514 | 3 | 1 | 2 | 20 | 13.95089 | 0.0280874 | -3.348829
Gamry_1 | 514 | 3 | 1 | 2 | 21 | 9.9734 | 0.028389 | -3.375024
Gamry_1 | 514 | 3 | 1 | 2 | 22 | 7.233796 | 0.0288574 | -3.196691
Gamry_1 | 514 | 3 | 1 | 2 | 23 | 5.196785 | 0.0291232 | -2.998722
Gamry_1 | 514 | 3 | 1 | 2 | 24 | 3.720238 | 0.0295074 | -2.760467
Gamry_1 | 514 | 3 | 1 | 2 | 25 | 2.689329 | 0.0297246 | -2.621449
Gamry_1 | 514 | 3 | 1 | 2 | 26 | 1.929012 | 0.0300181 | -2.457196
Gamry_1 | 514 | 3 | 1 | 2 | 27 | 1.395089 | 0.0302 | -2.406062
Gamry_1 | 514 | 3 | 1 | 2 | 28 | 0.997765 | 0.0304269 | -2.165568
Gamry_1 | 514 | 3 | 1 | 2 | 29 | 0.7233796 | 0.0305477 | -2.411778
Gamry_1 | 514 | 3 | 1 | 2 | 30 | 0.5185288 | 0.0307515 | -2.48883
Gamry_1 | 514 | 3 | 1 | 2 | 31 | 0.3732086 | 0.0309948 | -2.733041
Gamry_1 | 514 | 3 | 1 | 2 | 32 | 0.2687787 | 0.0311854 | -3.120862
Gamry_1 | 514 | 3 | 1 | 2 | 33 | 0.1933787 | 0.031459 | -3.683681
Gamry_1 | 514 | 3 | 1 | 2 | 34 | 0.1391776 | 0.0317967 | -4.405689
Gamry_1 | 514 | 3 | 1 | 2 | 35 | 0.1001603 | 0.0322365 | -5.243311
Gamry_1 | 514 | 3 | 1 | 2 | 36 | 0.0719825 | 0.0328349 | -6.249871
Gamry_1 | 514 | 3 | 1 | 2 | 37 | 0.051807 | 0.0333915 | -7.402244
Gamry_1 | 514 | 3 | 1 | 2 | 38 | 0.0372971 | 0.0341107 | -8.783742
Gamry_1 | 514 | 3 | 1 | 2 | 39 | 0.0268286 | 0.0349069 | -10.50861
Gamry_1 | 514 | 3 | 1 | 2 | 40 | 0.0193124 | 0.0358899 | -12.81093
Gamry_1 | 514 | 3 | 1 | 2 | 41 | 0.0138979 | 0.0372099 | -15.75156
Gamry_1 | 514 | 3 | 1 | 2 | 42 | 0.0100006 | 0.0391458 | -19.34921
Note on A1: Device_ID
Note on B1: Test_ID
Note on C1: Channel_ID
Note on D1: Cycle_ID
Note on E1: Step_ID
Note on F1: Pt
Note on G1: Freq
Note on H1: Zmod
Note on I1: Zphz

## Channel_4_1
Date_Time | Test_Time(s) | Step_Time(s) | Step_Index | Cycle_Index | Voltage(V) | Current(A) | Charge_Capacity(Ah) | Discharge_Capacity(Ah) | Charge_Energy(Wh) | Discharge_Energy(Wh) | Internal Resistance(Ohm) | dV/dt(V/s) | Aux_Temperature(¡æ)_1
2023-06-20 09:34 | 0.1016 | 0.1014 | 1 | 1 | 3.298044 | 0 | 0 | 0 | 0 | 0 | 0 | 0 | 24.99959
2023-06-20 09:34 | 0.2004 | 0.2002 | 1 | 1 | 3.298084 | 0 | 0 | 0 | 0 | 0 | 0 | 0 | 24.99959
2023-06-20 09:34 | 0.3006 | 0.3004 | 1 | 1 | 3.298119 | 0 | 0 | 0 | 0 | 0 | 0 | 0 | 24.99959
2023-06-20 09:34 | 0.4 | 0.3998 | 1 | 1 | 3.298139 | 0 | 0 | 0 | 0 | 0 | 0 | 0 | 24.99959
2023-06-20 09:34 | 0.5 | 0.4998 | 1 | 1 | 3.298133 | 0 | 0 | 0 | 0 | 0 | 0 | 0 | 24.99959
2023-06-20 09:34 | 0.6002 | 0.6 | 1 | 1 | 3.298098 | 0 | 0 | 0 | 0 | 0 | 0 | 0 | 24.99959
2023-06-20 09:34 | 0.7002 | 0.7 | 1 | 1 | 3.298087 | 0 | 0 | 0 | 0 | 0 | 0 | 0 | 24.99959
2023-06-20 09:34 | 0.8 | 0.7998 | 1 | 1 | 3.298084 | 0 | 0 | 0 | 0 | 0 | 0 | 0 | 24.99959
2023-06-20 09:34 | 0.9004 | 0.9002 | 1 | 1 | 3.298054 | 0 | 0 | 0 | 0 | 0 | 0 | 0 | 24.99959
2023-06-20 09:34 | 1 | 0.9998 | 1 | 1 | 3.298053 | 0 | 0 | 0 | 0 | 0 | 0 | -1.094691e-07 | 24.99959
2023-06-20 09:34 | 1.0024 | 1.0022 | 1 | 1 | 3.297968 | 0 | 0 | 0 | 0 | 0 | 0 | -1.121069e-07 | 24.99959
2023-06-20 09:34 | 1.0192 | 0.001 | 2 | 1 | 3.298143 | 0 | 0 | 0 | 0 | 0 | 0 | -1.305716e-07 | 24.99957
2023-06-20 09:35 | 61.0193 | 60.0011 | 2 | 1 | 3.298864 | 0 | 0 | 0 | 0 | 0 | 0 | -6.607592e-05 | 24.94534
2023-06-20 09:36 | 121.02 | 120.0018 | 2 | 1 | 3.303034 | 0 | 0 | 0 | 0 | 0 | 0 | -0.0001320219 | 24.8911
2023-06-20 09:37 | 181.0212 | 180.003 | 2 | 1 | 3.298563 | 0 | 0 | 0 | 0 | 0 | 0 | -0.0001979685 | 24.83686
2023-06-20 09:38 | 241.0214 | 240.0032 | 2 | 1 | 3.293891 | 0 | 0 | 0 | 0 | 0 | 0 | -0.000263914 | 24.81732
2023-06-20 09:39 | 301.0231 | 300.0049 | 2 | 1 | 3.304772 | 0 | 0 | 0 | 0 | 0 | 0 | -0.0003298611 | 24.83755
2023-06-20 09:40 | 361.0236 | 360.0054 | 2 | 1 | 3.305818 | 0 | 0 | 0 | 0 | 0 | 0 | -0.0003958069 | 24.88882
2023-06-20 09:41 | 421.0262 | 420.008 | 2 | 1 | 3.297883 | 0 | 0 | 0 | 0 | 0 | 0 | -0.000461755 | 24.92382
2023-06-20 09:42 | 481.0263 | 480.0081 | 2 | 1 | 3.305995 | 0 | 0 | 0 | 0 | 0 | 0 | -0.0005277003 | 24.91708
2023-06-20 09:43 | 541.0271 | 540.0089 | 2 | 1 | 3.293096 | 0 | 0 | 0 | 0 | 0 | 0 | -0.0005936464 | 24.92779
2023-06-20 09:44 | 601.029 | 600.0108 | 2 | 1 | 3.305585 | 0 | 0 | 0 | 0 | 0 | 0 | -0.0006595938 | 24.95767
2023-06-20 09:45 | 661.0292 | 660.011 | 2 | 1 | 3.30041 | 0 | 0 | 0 | 0 | 0 | 0 | -0.0007255392 | 24.9551
2023-06-20 09:46 | 721.0316 | 720.0134 | 2 | 1 | 3.293984 | 0 | 0 | 0 | 0 | 0 | 0 | -0.0007914871 | 24.93273
2023-06-20 09:47 | 781.0324 | 780.0142 | 2 | 1 | 3.291977 | 0 | 0 | 0 | 0 | 0 | 0 | -0.0008574332 | 24.92333
2023-06-20 09:48 | 841.0329 | 840.0147 | 2 | 1 | 3.29297 | 0 | 0 | 0 | 0 | 0 | 0 | -0.000923379 | 24.92416
2023-06-20 09:49 | 901.0331 | 900.0149 | 2 | 1 | 3.299126 | 0 | 0 | 0 | 0 | 0 | 0 | -0.0009893245 | 24.91907
2023-06-20 09:50 | 961.0334 | 960.0152 | 2 | 1 | 3.3051 | 0 | 0 | 0 | 0 | 0 | 0 | -0.00105527 | 24.92627
2023-06-20 09:51 | 1021.0343 | 1020.0161 | 2 | 1 | 3.30493 | 0 | 0 | 0 | 0 | 0 | 0 | -0.001121216 | 24.94851
2023-06-20 09:52 | 1081.0358 | 1080.0176 | 2 | 1 | 3.298803 | 0 | 0 | 0 | 0 | 0 | 0 | -0.001187163 | 24.92904
2023-06-20 09:53 | 1141.0368 | 1140.0186 | 2 | 1 | 3.295229 | 0 | 0 | 0 | 0 | 0 | 0 | -0.001253109 | 24.91046
2023-06-20 09:54 | 1201.0382 | 1200.02 | 2 | 1 | 3.305598 | 0 | 0 | 0 | 0 | 0 | 0 | -0.001319056 | 24.89718
2023-06-20 09:55 | 1261.0391 | 1260.0209 | 2 | 1 | 3.292022 | 0 | 0 | 0 | 0 | 0 | 0 | -0.001385003 | 24.90232
2023-06-20 09:56 | 1321.0391 | 1320.0209 | 2 | 1 | 3.303372 | 0 | 0 | 0 | 0 | 0 | 0 | -0.001450948 | 24.90306
2023-06-20 09:57 | 1381.0397 | 1380.0215 | 2 | 1 | 3.298412 | 0 | 0 | 0 | 0 | 0 | 0 | -0.001516894 | 24.89617
2023-06-20 09:58 | 1441.0414 | 1440.0232 | 2 | 1 | 3.295232 | 0 | 0 | 0 | 0 | 0 | 0 | -0.001582841 | 24.89733
2023-06-20 09:59 | 1483.576884 | 0.1014 | 3 | 1 | 3.297238 | 0 | 0 | 0 | 0 | 0 | 0 | -0.001629591 | 24.90572
2023-06-20 09:59 | 1483.675284 | 0.1998 | 3 | 1 | 3.297147 | 0 | 0 | 0 | 0 | 0 | 0 | -0.00168053 | 24.90572
2023-06-20 09:59 | 1483.776284 | 0.3008 | 3 | 1 | 3.297202 | 0 | 0 | 0 | 0 | 0 | 0 | -0.001732816 | 24.90572
2023-06-20 09:59 | 1483.875784 | 0.4003 | 3 | 1 | 3.297261 | 0 | 0 | 0 | 0 | 0 | 0 | -0.001784325 | 24.90572
2023-06-20 09:59 | 1483.976084 | 0.5006 | 3 | 1 | 3.29729 | 0 | 0 | 0 | 0 | 0 | 0 | -0.001611895 | 24.90572
2023-06-20 09:59 | 1484.075484 | 0.6 | 3 | 1 | 3.297163 | 0 | 0 | 0 | 0 | 0 | 0 | -0.001441012 | 24.90572
2023-06-20 09:59 | 1484.175284 | 0.6998 | 3 | 1 | 3.297274 | 0 | 0 | 0 | 0 | 0 | 0 | -0.001269442 | 24.90572
2023-06-20 09:59 | 1484.275684 | 0.8002 | 3 | 1 | 3.297215 | 0 | 0 | 0 | 0 | 0 | 0 | -0.00109684 | 24.90572
2023-06-20 09:59 | 1484.375884 | 0.9004 | 3 | 1 | 3.297128 | 0 | 0 | 0 | 0 | 0 | 0 | -0.0009245816 | 24.90572
2023-06-20 09:59 | 1484.476284 | 1.0008 | 3 | 1 | 3.29732 | 0 | 0 | 0 | 0 | 0 | 0 | -0.0007519797 | 24.90572
2023-06-20 09:59 | 1484.575684 | 1.1002 | 3 | 1 | 3.297098 | 0 | 0 | 0 | 0 | 0 | 0 | -0.000581097 | 24.90572
2023-06-20 09:59 | 1484.676084 | 1.2006 | 3 | 1 | 3.297325 | 0 | 0 | 0 | 0 | 0 | 0 | -0.0004084951 | 24.90572
2023-06-20 09:59 | 1484.775884 | 1.3004 | 3 | 1 | 3.297099 | 0 | 0 | 0 | 0 | 0 | 0 | -0.0002369247 | 24.89145
2023-06-20 09:59 | 1484.875284 | 1.3998 | 3 | 1 | 3.297138 | 0 | 0 | 0 | 0 | 0 | 0 | -6.604195e-05 | 24.89144
2023-06-20 09:59 | 1484.976084 | 1.5006 | 3 | 1 | 3.297222 | 0 | 0 | 0 | 0 | 0 | 0 | -6.157188e-05 | 24.89144
2023-06-20 09:59 | 1485.075284 | 1.5998 | 3 | 1 | 3.29723 | 0 | 0 | 0 | 0 | 0 | 0 | -5.717278e-05 | 24.89144
2023-06-20 09:59 | 1485.175284 | 1.6998 | 3 | 1 | 3.297207 | 0 | 0 | 0 | 0 | 0 | 0 | -5.273819e-05 | 24.89144
2023-06-20 09:59 | 1485.275884 | 1.8004 | 3 | 1 | 3.297127 | 0 | 0 | 0 | 0 | 0 | 0 | -4.8277e-05 | 24.89144
2023-06-20 09:59 | 1485.376084 | 1.9006 | 3 | 1 | 3.297187 | 0 | 0 | 0 | 0 | 0 | 0 | -4.383354e-05 | 24.89144
2023-06-20 09:59 | 1485.475484 | 2 | 3 | 1 | 3.2971 | 0 | 0 | 0 | 0 | 0 | 0 | -3.942556e-05 | 24.89144
2023-06-20 09:59 | 1485.576584 | 2.1011 | 3 | 1 | 3.297247 | 0 | 0 | 0 | 0 | 0 | 0 | -3.49422e-05 | 24.89144
2023-06-20 09:59 | 1485.675884 | 2.2004 | 3 | 1 | 3.297148 | 0 | 0 | 0 | 0 | 0 | 0 | -3.053865e-05 | 24.89144
2023-06-20 09:59 | 1485.775284 | 2.2998 | 3 | 1 | 3.297219 | 0 | 0 | 0 | 0 | 0 | 0 | -2.613068e-05 | 24.89144
2023-06-20 09:59 | 1485.875284 | 2.3998 | 3 | 1 | 3.297195 | 0 | 0 | 0 | 0 | 0 | 0 | -2.169609e-05 | 24.89144
2023-06-20 09:59 | 1485.975484 | 2.5 | 3 | 1 | 3.297181 | 0 | 0 | 0 | 0 | 0 | 0 | -1.596432e-05 | 24.89144
2023-06-20 09:59 | 1486.075884 | 2.6004 | 3 | 1 | 3.297033 | 0 | 0 | 0 | 0 | 0 | 0 | -1.022111e-05 | 24.89144
2023-06-20 09:59 | 1486.175684 | 2.7002 | 3 | 1 | 3.297234 | 0 | 0 | 0 | 0 | 0 | 0 | -4.51222e-06 | 24.89144
2023-06-20 09:59 | 1486.276684 | 2.8012 | 3 | 1 | 3.297197 | 0 | 0 | 0 | 0 | 0 | 0 | 1.265313e-06 | 24.89144
2023-06-20 09:59 | 1486.375884 | 2.9004 | 3 | 1 | 3.297176 | 0 | 0 | 0 | 0 | 0 | 0 | 6.93988e-06 | 24.89144
2023-06-20 09:59 | 1486.475884 | 3.0004 | 3 | 1 | 3.297306 | 0 | 0 | 0 | 0 | 0 | 0 | 1.266021e-05 | 24.89144
2023-06-20 09:59 | 1486.575384 | 3.0999 | 3 | 1 | 3.297107 | 0 | 0 | 0 | 0 | 0 | 0 | 1.835194e-05 | 24.89144
2023-06-20 09:59 | 1486.675484 | 3.2 | 3 | 1 | 3.297192 | 0 | 0 | 0 | 0 | 0 | 0 | 2.407799e-05 | 24.89144
2023-06-20 09:59 | 1486.775484 | 3.3 | 3 | 1 | 3.297235 | 0 | 0 | 0 | 0 | 0 | 0 | 2.979832e-05 | 24.89144
2023-06-20 09:59 | 1486.875584 | 3.4001 | 3 | 1 | 3.297255 | 0 | 0 | 0 | 0 | 0 | 0 | 3.552437e-05 | 24.89144
2023-06-20 09:59 | 1486.975784 | 3.5003 | 3 | 1 | 3.297225 | 0 | 0 | 0 | 0 | 0 | 0 | 3.048368e-05 | 24.89144
2023-06-20 09:59 | 1487.075984 | 3.6005 | 3 | 1 | 3.297182 | 0 | 0 | 0 | 0 | 0 | 0 | 2.544298e-05 | 24.89144
2023-06-20 09:59 | 1487.175984 | 3.7005 | 3 | 1 | 3.29723 | 0 | 0 | 0 | 0 | 0 | 0 | 2.041235e-05 | 24.89144
2023-06-20 09:59 | 1487.276484 | 3.801 | 3 | 1 | 3.2972 | 0 | 0 | 0 | 0 | 0 | 0 | 1.535656e-05 | 24.89144
2023-06-20 09:59 | 1487.375784 | 3.9003 | 3 | 1 | 3.297186 | 0 | 0 | 0 | 0 | 0 | 0 | 1.036115e-05 | 24.89144
2023-06-20 09:59 | 1487.476184 | 4.0007 | 3 | 1 | 3.297276 | 0 | 0 | 0 | 0 | 0 | 0 | 5.310392e-06 | 24.89144
2023-06-20 09:59 | 1487.575284 | 4.0998 | 3 | 1 | 3.297182 | 0 | 0 | 0 | 0 | 0 | 0 | 3.25036e-07 | 24.90881
2023-06-20 09:59 | 1487.675384 | 4.1999 | 3 | 1 | 3.297222 | 0 | 0 | 0 | 0 | 0 | 0 | -4.710627e-06 | 24.90882
2023-06-20 09:59 | 1487.775784 | 4.3003 | 3 | 1 | 3.297235 | 0 | 0 | 0 | 0 | 0 | 0 | -9.761381e-06 | 24.90882
2023-06-20 09:59 | 1487.875584 | 4.4001 | 3 | 1 | 3.297307 | 0 | 0 | 0 | 0 | 0 | 0 | -1.478195e-05 | 24.90882
2023-06-20 09:59 | 1487.976384 | 4.5009 | 3 | 1 | 3.297163 | 0 | 0 | 0 | 0 | 0 | 0 | -1.557455e-05 | 24.90882
2023-06-20 09:59 | 1488.075784 | 4.6003 | 3 | 1 | 3.297209 | 0 | 0 | 0 | 0 | 0 | 0 | -1.635614e-05 | 24.90882
2023-06-20 09:59 | 1488.176184 | 4.7007 | 3 | 1 | 3.297256 | 0 | 0 | 0 | 0 | 0 | 0 | -1.71456e-05 | 24.90882
2023-06-20 09:59 | 1488.275784 | 4.8003 | 3 | 1 | 3.297221 | 0 | 0 | 0 | 0 | 0 | 0 | -1.792876e-05 | 24.90882
2023-06-20 09:59 | 1488.375784 | 4.9003 | 3 | 1 | 3.297217 | 0 | 0 | 0 | 0 | 0 | 0 | -1.871507e-05 | 24.90882
2023-06-20 09:59 | 1488.475784 | 5.0003 | 3 | 1 | 3.297119 | 0 | 0 | 0 | 0 | 0 | 0 | -1.950138e-05 | 24.90882
2023-06-20 09:59 | 1488.575784 | 5.1003 | 3 | 1 | 3.297272 | 0 | 0 | 0 | 0 | 0 | 0 | -2.028769e-05 | 24.90882
2023-06-20 09:59 | 1488.675984 | 5.2005 | 3 | 1 | 3.297202 | 0 | 0 | 0 | 0 | 0 | 0 | -2.107557e-05 | 24.90882
2023-06-20 09:59 | 1488.775784 | 5.3003 | 3 | 1 | 3.297207 | 0 | 0 | 0 | 0 | 0 | 0 | -2.186031e-05 | 24.90882
2023-06-20 09:59 | 1488.876184 | 5.4007 | 3 | 1 | 3.297233 | 0 | 0 | 0 | 0 | 0 | 0 | -2.264977e-05 | 24.90882
2023-06-20 09:59 | 1488.975584 | 5.5001 | 3 | 1 | 3.297251 | 0 | 0 | 0 | 0 | 0 | 0 | -1.961571e-05 | 24.90882
2023-06-20 09:59 | 1489.075784 | 5.6003 | 3 | 1 | 3.297178 | 0 | 0 | 0 | 0 | 0 | 0 | -1.655724e-05 | 24.90882
2023-06-20 09:59 | 1489.175784 | 5.7003 | 3 | 1 | 3.297183 | 0 | 0 | 0 | 0 | 0 | 0 | -1.350487e-05 | 24.90882
2023-06-20 09:59 | 1489.275984 | 5.8005 | 3 | 1 | 3.297193 | 0 | 0 | 0 | 0 | 0 | 0 | -1.04464e-05 | 24.90882
2023-06-20 09:59 | 1489.375984 | 5.9005 | 3 | 1 | 3.297176 | 0 | 0 | 0 | 0 | 0 | 0 | -7.394028e-06 | 24.90882
2023-06-20 09:59 | 1489.475384 | 5.9999 | 3 | 1 | 3.297192 | 0 | 0 | 0 | 0 | 0 | 0 | -4.359974e-06 | 24.90882
2023-06-20 09:59 | 1489.575684 | 6.1002 | 3 | 1 | 3.29721 | 0 | 0 | 0 | 0 | 0 | 0 | -1.298449e-06 | 24.90882
2023-06-20 09:59 | 1489.675784 | 6.2003 | 3 | 1 | 3.297265 | 0 | 0 | 0 | 0 | 0 | 0 | 1.756972e-06 | 24.90882
2023-06-20 09:59 | 1489.775784 | 6.3003 | 3 | 1 | 3.297246 | 0 | 0 | 0 | 0 | 0 | 0 | 4.80934e-06 | 24.90882
2023-06-20 09:59 | 1489.875984 | 6.4005 | 3 | 1 | 3.297237 | 0 | 0 | 0 | 0 | 0 | 0 | 7.867813e-06 | 24.90882
2023-06-20 09:59 | 1489.975984 | 6.5005 | 3 | 1 | 3.297221 | 0 | 0 | 0 | 0 | 0 | 0 | 2.255146e-05 | 24.90882
2023-06-20 09:59 | 1490.075984 | 6.6005 | 3 | 1 | 3.297271 | 0 | 0 | 0 | 0 | 0 | 0 | 3.723511e-05 | 24.90882
2023-06-20 09:59 | 1490.175784 | 6.7003 | 3 | 1 | 3.297275 | 0 | 0 | 0 | 0 | 0 | 0 | 5.188939e-05 | 24.90882
2023-06-20 09:59 | 1490.276184 | 6.8007 | 3 | 1 | 3.297246 | 0 | 0 | 0 | 0 | 0 | 0 | 6.663177e-05 | 24.90882
2023-06-20 09:59 | 1490.375984 | 6.9005 | 3 | 1 | 3.297248 | 0 | 0 | 0 | 0 | 0 | 0 | 8.128605e-05 | 24.90882
2023-06-20 09:59 | 1490.475384 | 6.9999 | 3 | 1 | 3.297244 | 0 | 0 | 0 | 0 | 0 | 0 | 9.58816e-05 | 24.86883
2023-06-20 09:59 | 1490.575784 | 7.1003 | 3 | 1 | 3.297217 | 0 | 0 | 0 | 0 | 0 | 0 | 0.000110624 | 24.86879
2023-06-20 09:59 | 1490.675984 | 7.2005 | 3 | 1 | 3.29724 | 0 | 0 | 0 | 0 | 0 | 0 | 0.000125337 | 24.86879
2023-06-20 09:59 | 1490.775984 | 7.3005 | 3 | 1 | 3.297247 | 0 | 0 | 0 | 0 | 0 | 0 | 0.0001400206 | 24.86879
2023-06-20 09:59 | 1490.876184 | 7.4007 | 3 | 1 | 3.297136 | 0 | 0 | 0 | 0 | 0 | 0 | 0.0001547337 | 24.86879
2023-06-20 09:59 | 1490.975584 | 7.5001 | 3 | 1 | 3.297419 | 0 | 0 | 0 | 0 | 0 | 0 | 0.000129669 | 24.86879
2023-06-20 09:59 | 1491.075884 | 7.6004 | 3 | 1 | 3.297261 | 0 | 0 | 0 | 0 | 0 | 0 | 0.0001043774 | 24.86879
2023-06-20 09:59 | 1491.175384 | 7.6999 | 3 | 1 | 3.297215 | 0 | 0 | 0 | 0 | 0 | 0 | 7.928747e-05 | 24.86879
2023-06-20 09:59 | 1491.276584 | 7.8011 | 3 | 1 | 3.297361 | 0 | 0 | 0 | 0 | 0 | 0 | 5.37689e-05 | 24.86879
2023-06-20 09:59 | 1491.375984 | 7.9005 | 3 | 1 | 3.2972 | 0 | 0 | 0 | 0 | 0 | 0 | 2.870422e-05 | 24.86879
2023-06-20 09:59 | 1491.475984 | 8.0005 | 3 | 1 | 3.297362 | 0 | 0 | 0 | 0 | 0 | 0 | 3.488249e-06 | 24.86879
2023-06-20 09:59 | 1491.576284 | 8.1008 | 3 | 1 | 3.29722 | 0 | 0 | 0 | 0 | 0 | 0 | -2.180337e-05 | 24.86879
2023-06-20 09:59 | 1491.675584 | 8.2001 | 3 | 1 | 3.297316 | 0 | 0 | 0 | 0 | 0 | 0 | -4.684283e-05 | 24.86879
2023-06-20 09:59 | 1491.775584 | 8.3001 | 3 | 1 | 3.297278 | 0 | 0 | 0 | 0 | 0 | 0 | -7.205881e-05 | 24.86879
2023-06-20 09:59 | 1491.875584 | 8.4001 | 3 | 1 | 3.297261 | 0 | 0 | 0 | 0 | 0 | 0 | -9.727478e-05 | 24.86879
2023-06-20 09:59 | 1491.975784 | 8.5003 | 3 | 1 | 3.297201 | 0 | 0 | 0 | 0 | 0 | 0 | -6.890535e-05 | 24.86879
2023-06-20 09:59 | 1492.075584 | 8.6001 | 3 | 1 | 3.297256 | 0 | 0 | 0 | 0 | 0 | 0 | -4.064918e-05 | 24.86879
2023-06-20 09:59 | 1492.175984 | 8.7005 | 3 | 1 | 3.29721 | 0 | 0 | 0 | 0 | 0 | 0 | -1.222312e-05 | 24.86879
2023-06-20 09:59 | 1492.275384 | 8.7999 | 3 | 1 | 3.297245 | 0 | 0 | 0 | 0 | 0 | 0 | 1.59198e-05 | 24.86879
2023-06-20 09:59 | 1492.375584 | 8.9001 | 3 | 1 | 3.297419 | 0 | 0 | 0 | 0 | 0 | 0 | 4.428923e-05 | 24.86879
2023-06-20 09:59 | 1492.475584 | 9.0001 | 3 | 1 | 3.297341 | 0 | 0 | 0 | 0 | 0 | 0 | 7.260203e-05 | 24.86879
2023-06-20 09:59 | 1492.575884 | 9.1004 | 3 | 1 | 3.29729 | 0 | 0 | 0 | 0 | 0 | 0 | 0.0001009998 | 24.86879
2023-06-20 09:59 | 1492.675984 | 9.2005 | 3 | 1 | 3.297379 | 0 | 0 | 0 | 0 | 0 | 0 | 0.0001293409 | 24.86879
2023-06-20 09:59 | 1492.775984 | 9.3005 | 3 | 1 | 3.297328 | 0 | 0 | 0 | 0 | 0 | 0 | 0.0001576537 | 24.86879
2023-06-20 09:59 | 1492.875984 | 9.4005 | 3 | 1 | 3.297225 | 0 | 0 | 0 | 0 | 0 | 0 | 0.0001859665 | 24.86879
2023-06-20 09:59 | 1492.975384 | 9.4999 | 3 | 1 | 3.297357 | 0 | 0 | 0 | 0 | 0 | 0 | 0.0001655577 | 24.86879
2023-06-20 09:59 | 1493.075584 | 9.6001 | 3 | 1 | 3.297235 | 0 | 0 | 0 | 0 | 0 | 0 | 0.0001449847 | 24.86879
2023-06-20 09:59 | 1493.175584 | 9.7001 | 3 | 1 | 3.297289 | 0 | 0 | 0 | 0 | 0 | 0 | 0.0001244528 | 24.86879
2023-06-20 09:59 | 1493.276884 | 9.8014 | 3 | 1 | 3.297411 | 0 | 0 | 0 | 0 | 0 | 0 | 0.0001036539 | 24.89736
2023-06-20 09:59 | 1493.375984 | 9.9005 | 3 | 1 | 3.297244 | 0 | 0 | 0 | 0 | 0 | 0 | 8.330676e-05 | 24.89736
2023-06-20 09:59 | 1493.475984 | 10.0005 | 3 | 1 | 3.297221 | 0 | 0 | 0 | 0 | 0 | 0 | 6.277482e-05 | 24.89736
2023-06-20 09:59 | 1493.575984 | 10.1005 | 3 | 1 | 3.29739 | 0 | 0 | 0 | 0 | 0 | 0 | 4.224287e-05 | 24.89736
2023-06-20 09:59 | 1493.675384 | 10.1999 | 3 | 1 | 3.297282 | 0 | 0 | 0 | 0 | 0 | 0 | 2.183411e-05 | 24.89736
2023-06-20 09:59 | 1493.775584 | 10.3001 | 3 | 1 | 3.297256 | 0 | 0 | 0 | 0 | 0 | 0 | 1.261105e-06 | 24.89736
2023-06-20 09:59 | 1493.875784 | 10.4003 | 3 | 1 | 3.29728 | 0 | 0 | 0 | 0 | 0 | 0 | -1.93119e-05 | 24.89736
2023-06-20 09:59 | 1493.975784 | 10.5003 | 3 | 1 | 3.297325 | 0 | 0 | 0 | 0 | 0 | 0 | -1.051602e-05 | 24.89736
2023-06-20 09:59 | 1494.075984 | 10.6005 | 3 | 1 | 3.297343 | 0 | 0 | 0 | 0 | 0 | 0 | -1.70254e-06 | 24.89736
2023-06-20 09:59 | 1494.175984 | 10.7005 | 3 | 1 | 3.297287 | 0 | 0 | 0 | 0 | 0 | 0 | 7.093346e-06 | 24.89736
2023-06-20 09:59 | 1494.275384 | 10.7999 | 3 | 1 | 3.297369 | 0 | 0 | 0 | 0 | 0 | 0 | 1.583646e-05 | 24.89736
2023-06-20 09:59 | 1494.375384 | 10.8999 | 3 | 1 | 3.297333 | 0 | 0 | 0 | 0 | 0 | 0 | 2.463234e-05 | 24.89736
2023-06-20 09:59 | 1494.475584 | 11.0001 | 3 | 1 | 3.297407 | 0 | 0 | 0 | 0 | 0 | 0 | 3.344582e-05 | 24.89736
2023-06-20 09:59 | 1494.576184 | 11.1007 | 3 | 1 | 3.297356 | 0 | 0 | 0 | 0 | 0 | 0 | 4.229448e-05 | 24.89736
2023-06-20 09:59 | 1494.675384 | 11.1999 | 3 | 1 | 3.297262 | 0 | 0 | 0 | 0 | 0 | 0 | 5.102e-05 | 24.89736
2023-06-20 09:59 | 1494.775784 | 11.3003 | 3 | 1 | 3.297313 | 0 | 0 | 0 | 0 | 0 | 0 | 5.985107e-05 | 24.89736
2023-06-20 09:59 | 1494.875984 | 11.4005 | 3 | 1 | 3.29734 | 0 | 0 | 0 | 0 | 0 | 0 | 6.866455e-05 | 24.89736
2023-06-20 09:59 | 1494.975384 | 11.4999 | 3 | 1 | 3.297282 | 0 | 0 | 0 | 0 | 0 | 0 | 5.585951e-05 | 24.89736
2023-06-20 09:59 | 1495.075584 | 11.6001 | 3 | 1 | 3.297356 | 0 | 0 | 0 | 0 | 0 | 0 | 4.295141e-05 | 24.89736
2023-06-20 09:59 | 1495.175584 | 11.7001 | 3 | 1 | 3.297316 | 0 | 0 | 0 | 0 | 0 | 0 | 3.006908e-05 | 24.89736
2023-06-20 09:59 | 1495.276184 | 11.8007 | 3 | 1 | 3.29726 | 0 | 0 | 0 | 0 | 0 | 0 | 1.710946e-05 | 24.89736
2023-06-20 09:59 | 1495.375484 | 11.9 | 3 | 1 | 3.297348 | 0 | 0 | 0 | 0 | 0 | 0 | 4.317299e-06 | 24.89736
2023-06-20 09:59 | 1495.476184 | 12.0007 | 3 | 1 | 3.297222 | 0 | 0 | 0 | 0 | 0 | 0 | -8.65521e-06 | 24.89736
2023-06-20 09:59 | 1495.575784 | 12.1003 | 3 | 1 | 3.297355 | 0 | 0 | 0 | 0 | 0 | 0 | -2.148601e-05 | 24.89736
2023-06-20 09:59 | 1495.675984 | 12.2005 | 3 | 1 | 3.297338 | 0 | 0 | 0 | 0 | 0 | 0 | -3.439411e-05 | 24.89736
2023-06-20 09:59 | 1495.775984 | 12.3005 | 3 | 1 | 3.297313 | 0 | 0 | 0 | 0 | 0 | 0 | -4.727644e-05 | 24.89736
2023-06-20 09:59 | 1495.875384 | 12.3999 | 3 | 1 | 3.297296 | 0 | 0 | 0 | 0 | 0 | 0 | -6.008148e-05 | 24.89736
2023-06-20 09:59 | 1495.975684 | 12.5002 | 3 | 1 | 3.297327 | 0 | 0 | 0 | 0 | 0 | 0 | -4.186859e-05 | 24.89736
2023-06-20 09:59 | 1496.076284 | 12.6008 | 3 | 1 | 3.297405 | 0 | 0 | 0 | 0 | 0 | 0 | -2.360122e-05 | 24.89736
2023-06-20 09:59 | 1496.176384 | 12.7009 | 3 | 1 | 3.297342 | 0 | 0 | 0 | 0 | 0 | 0 | -5.424648e-06 | 24.93646
2023-06-20 09:59 | 1496.275884 | 12.8004 | 3 | 1 | 3.29715 | 0 | 0 | 0 | 0 | 0 | 0 | 1.264298e-05 | 24.93646
2023-06-20 09:59 | 1496.375284 | 12.8998 | 3 | 1 | 3.297378 | 0 | 0 | 0 | 0 | 0 | 0 | 3.069244e-05 | 24.93646
2023-06-20 09:59 | 1496.476284 | 13.0008 | 3 | 1 | 3.297357 | 0 | 0 | 0 | 0 | 0 | 0 | 4.903244e-05 | 24.93646
2023-06-20 09:59 | 1496.575484 | 13.1 | 3 | 1 | 3.297285 | 0 | 0 | 0 | 0 | 0 | 0 | 6.704559e-05 | 24.93646
2023-06-20 09:59 | 1496.675684 | 13.2002 | 3 | 1 | 3.297388 | 0 | 0 | 0 | 0 | 0 | 0 | 8.524033e-05 | 24.93646
2023-06-20 09:59 | 1496.775884 | 13.3004 | 3 | 1 | 3.297336 | 0 | 0 | 0 | 0 | 0 | 0 | 0.0001034351 | 24.93646
2023-06-20 09:59 | 1496.875884 | 13.4004 | 3 | 1 | 3.29731 | 0 | 0 | 0 | 0 | 0 | 0 | 0.0001215935 | 24.93646
2023-06-20 09:59 | 1496.975284 | 13.4998 | 3 | 1 | 3.297294 | 0 | 0 | 0 | 0 | 0 | 0 | 0.0001097654 | 24.93646
2023-06-20 09:59 | 1497.075284 | 13.5998 | 3 | 1 | 3.297281 | 0 | 0 | 0 | 0 | 0 | 0 | 9.786594e-05 | 24.93646
2023-06-20 09:59 | 1497.175484 | 13.7 | 3 | 1 | 3.297354 | 0 | 0 | 0 | 0 | 0 | 0 | 8.594267e-05 | 24.93646
2023-06-20 09:59 | 1497.275684 | 13.8002 | 3 | 1 | 3.297317 | 0 | 0 | 0 | 0 | 0 | 0 | 7.401941e-05 | 24.93646
2023-06-20 09:59 | 1497.375884 | 13.9004 | 3 | 1 | 3.297302 | 0 | 0 | 0 | 0 | 0 | 0 | 6.209614e-05 | 24.93646
2023-06-20 09:59 | 1497.475884 | 14.0004 | 3 | 1 | 3.297405 | 0 | 0 | 0 | 0 | 0 | 0 | 5.019667e-05 | 24.93646
2023-06-20 09:59 | 1497.576784 | 14.1013 | 3 | 1 | 3.29735 | 0 | 0 | 0 | 0 | 0 | 0 | 3.819011e-05 | 24.93646
2023-06-20 09:59 | 1497.675284 | 14.1998 | 3 | 1 | 3.297437 | 0 | 0 | 0 | 0 | 0 | 0 | 2.646914e-05 | 24.93646
2023-06-20 09:59 | 1497.775484 | 14.3 | 3 | 1 | 3.297417 | 0 | 0 | 0 | 0 | 0 | 0 | 1.454587e-05 | 24.93646
2023-06-20 09:59 | 1497.875684 | 14.4002 | 3 | 1 | 3.297428 | 0 | 0 | 0 | 0 | 0 | 0 | 2.622604e-06 | 24.93646
2023-06-20 09:59 | 1497.975684 | 14.5002 | 3 | 1 | 3.297235 | 0 | 0 | 0 | 0 | 0 | 0 | -2.432881e-06 | 24.93646
2023-06-20 09:59 | 1498.075684 | 14.6002 | 3 | 1 | 3.297375 | 0 | 0 | 0 | 0 | 0 | 0 | -7.488366e-06 | 24.93646
2023-06-20 09:59 | 1498.175884 | 14.7004 | 3 | 1 | 3.297428 | 0 | 0 | 0 | 0 | 0 | 0 | -1.255396e-05 | 24.93646
2023-06-20 09:59 | 1498.276284 | 14.8008 | 3 | 1 | 3.297309 | 0 | 0 | 0 | 0 | 0 | 0 | -1.762967e-05 | 24.93646
2023-06-20 09:59 | 1498.375684 | 14.9002 | 3 | 1 | 3.297443 | 0 | 0 | 0 | 0 | 0 | 0 | -2.265482e-05 | 24.93646
2023-06-20 09:59 | 1498.476084 | 15.0006 | 3 | 1 | 3.297322 | 0 | 0 | 0 | 0 | 0 | 0 | -2.773053e-05 | 24.93646
2023-06-20 09:59 | 1498.576384 | 15.1009 | 3 | 1 | 3.297256 | 0 | 0 | 0 | 0 | 0 | 0 | -3.280118e-05 | 24.93646
2023-06-20 09:59 | 1498.675684 | 15.2002 | 3 | 1 | 3.297442 | 0 | 0 | 0 | 0 | 0 | 0 | -3.782128e-05 | 24.93646
2023-06-20 09:59 | 1498.775684 | 15.3002 | 3 | 1 | 3.297354 | 0 | 0 | 0 | 0 | 0 | 0 | -4.287676e-05 | 24.93646
2023-06-20 09:59 | 1498.875484 | 15.4 | 3 | 1 | 3.297345 | 0 | 0 | 0 | 0 | 0 | 0 | -4.792213e-05 | 24.93646
2023-06-20 09:59 | 1498.976284 | 15.5008 | 3 | 1 | 3.297422 | 0 | 0 | 0 | 0 | 0 | 0 | -4.897893e-05 | 24.90735
2023-06-20 09:59 | 1499.075684 | 15.6002 | 3 | 1 | 3.297371 | 0 | 0 | 0 | 0 | 0 | 0 | -5.002106e-05 | 24.90732
2023-06-20 09:59 | 1499.176084 | 15.7006 | 3 | 1 | 3.297415 | 0 | 0 | 0 | 0 | 0 | 0 | -5.107366e-05 | 24.90732
2023-06-20 09:59 | 1499.275684 | 15.8002 | 3 | 1 | 3.297369 | 0 | 0 | 0 | 0 | 0 | 0 | -5.211788e-05 | 24.90732
2023-06-20 09:59 | 1499.375684 | 15.9002 | 3 | 1 | 3.297413 | 0 | 0 | 0 | 0 | 0 | 0 | -5.316629e-05 | 24.90732
2023-06-20 09:59 | 1499.475684 | 16.0002 | 3 | 1 | 3.297396 | 0 | 0 | 0 | 0 | 0 | 0 | -5.421471e-05 | 24.90732
2023-06-20 09:59 | 1499.576284 | 16.1008 | 3 | 1 | 3.297398 | 0 | 0 | 0 | 0 | 0 | 0 | -5.526941e-05 | 24.90732
2023-06-20 09:59 | 1499.676284 | 16.2008 | 3 | 1 | 3.2974 | 0 | 0 | 0 | 0 | 0 | 0 | -5.631782e-05 | 24.90732
2023-06-20 09:59 | 1499.775684 | 16.3002 | 3 | 1 | 3.297359 | 0 | 0 | 0 | 0 | 0 | 0 | -5.735995e-05 | 24.90732
2023-06-20 09:59 | 1499.876084 | 16.4006 | 3 | 1 | 3.297328 | 0 | 0 | 0 | 0 | 0 | 0 | -5.841255e-05 | 24.90732
2023-06-20 09:59 | 1499.975484 | 16.5 | 3 | 1 | 3.297371 | 0 | 0 | 0 | 0 | 0 | 0 | -6.106788e-05 | 24.90732
2023-06-20 09:59 | 1500.075684 | 16.6002 | 3 | 1 | 3.297295 | 0 | 0 | 0 | 0 | 0 | 0 | -6.374458e-05 | 24.90732
2023-06-20 09:59 | 1500.175684 | 16.7002 | 3 | 1 | 3.297441 | 0 | 0 | 0 | 0 | 0 | 0 | -6.641594e-05 | 24.90732
2023-06-20 09:59 | 1500.275884 | 16.8004 | 3 | 1 | 3.297308 | 0 | 0 | 0 | 0 | 0 | 0 | -6.909264e-05 | 24.90732
2023-06-20 09:59 | 1500.375884 | 16.9004 | 3 | 1 | 3.297377 | 0 | 0 | 0 | 0 | 0 | 0 | -7.176399e-05 | 24.90732
2023-06-20 09:59 | 1500.475684 | 17.0002 | 3 | 1 | 3.297428 | 0 | 0 | 0 | 0 | 0 | 0 | -7.443001e-05 | 24.90732
2023-06-20 09:59 | 1500.575584 | 17.1001 | 3 | 1 | 3.29744 | 0 | 0 | 0 | 0 | 0 | 0 | -7.709869e-05 | 24.90732
2023-06-20 09:59 | 1500.675684 | 17.2002 | 3 | 1 | 3.297375 | 0 | 0 | 0 | 0 | 0 | 0 | -7.977272e-05 | 24.90732
2023-06-20 09:59 | 1500.775684 | 17.3002 | 3 | 1 | 3.297353 | 0 | 0 | 0 | 0 | 0 | 0 | -8.244408e-05 | 24.90732
2023-06-20 09:59 | 1500.875684 | 17.4002 | 3 | 1 | 3.297497 | 0 | 0 | 0 | 0 | 0 | 0 | -8.511543e-05 | 24.90732
2023-06-20 09:59 | 1500.975884 | 17.5004 | 3 | 1 | 3.297441 | 0 | 0 | 0 | 0 | 0 | 0 | -6.334335e-05 | 24.90732
2023-06-20 09:59 | 1501.075284 | 17.5998 | 3 | 1 | 3.297386 | 0 | 0 | 0 | 0 | 0 | 0 | -4.17451e-05 | 24.90732
2023-06-20 09:59 | 1501.175684 | 17.7002 | 3 | 1 | 3.297438 | 0 | 0 | 0 | 0 | 0 | 0 | -1.992956e-05 | 24.90732
2023-06-20 09:59 | 1501.275484 | 17.8 | 3 | 1 | 3.297337 | 0 | 0 | 0 | 0 | 0 | 0 | 1.755606e-06 | 24.90732
2023-06-20 09:59 | 1501.375484 | 17.9 | 3 | 1 | 3.297436 | 0 | 0 | 0 | 0 | 0 | 0 | 2.348423e-05 | 24.90732
2023-06-20 09:59 | 1501.475684 | 18.0002 | 3 | 1 | 3.297302 | 0 | 0 | 0 | 0 | 0 | 0 | 4.525631e-05 | 24.90732
2023-06-20 09:59 | 1501.576584 | 18.1011 | 3 | 1 | 3.297482 | 0 | 0 | 0 | 0 | 0 | 0 | 6.718049e-05 | 24.90732
2023-06-20 09:59 | 1501.675884 | 18.2004 | 3 | 1 | 3.297364 | 0 | 0 | 0 | 0 | 0 | 0 | 8.875702e-05 | 24.90732
2023-06-20 09:59 | 1501.775884 | 18.3004 | 3 | 1 | 3.297387 | 0 | 0 | 0 | 0 | 0 | 0 | 0.0001104856 | 24.91071
2023-06-20 09:59 | 1501.875284 | 18.3998 | 3 | 1 | 3.297381 | 0 | 0 | 0 | 0 | 0 | 0 | 0.0001320839 | 24.91071
2023-06-20 09:59 | 1501.975484 | 18.5 | 3 | 1 | 3.297449 | 0 | 0 | 0 | 0 | 0 | 0 | 0.0001236517 | 24.91071
2023-06-20 09:59 | 1502.075484 | 18.6 | 3 | 1 | 3.297362 | 0 | 0 | 0 | 0 | 0 | 0 | 0.0001152364 | 24.91071
2023-06-20 09:59 | 1502.175284 | 18.6998 | 3 | 1 | 3.297346 | 0 | 0 | 0 | 0 | 0 | 0 | 0.0001068379 | 24.91071
2023-06-20 09:59 | 1502.276884 | 18.8014 | 3 | 1 | 3.297438 | 0 | 0 | 0 | 0 | 0 | 0 | 9.828791e-05 | 24.91071
2023-06-20 09:59 | 1502.375884 | 18.9004 | 3 | 1 | 3.297422 | 0 | 0 | 0 | 0 | 0 | 0 | 8.995673e-05 | 24.91071
2023-06-20 09:59 | 1502.475884 | 19.0004 | 3 | 1 | 3.297541 | 0 | 0 | 0 | 0 | 0 | 0 | 8.154139e-05 | 24.91071
2023-06-20 09:59 | 1502.575584 | 19.1001 | 3 | 1 | 3.297431 | 0 | 0 | 0 | 0 | 0 | 0 | 7.315131e-05 | 24.91071
2023-06-20 09:59 | 1502.676484 | 19.201 | 3 | 1 | 3.297467 | 0 | 0 | 0 | 0 | 0 | 0 | 6.466023e-05 | 24.91071
2023-06-20 09:59 | 1502.775884 | 19.3004 | 3 | 1 | 3.297445 | 0 | 0 | 0 | 0 | 0 | 0 | 5.629539e-05 | 24.91071
2023-06-20 10:00 | 1502.875384 | 19.3999 | 3 | 1 | 3.297379 | 0 | 0 | 0 | 0 | 0 | 0 | 4.792213e-05 | 24.91071
2023-06-20 10:00 | 1502.975684 | 19.5002 | 3 | 1 | 3.29738 | 0 | 0 | 0 | 0 | 0 | 0 | 3.046362e-05 | 24.91071
2023-06-20 10:00 | 1503.075884 | 19.6004 | 3 | 1 | 3.297382 | 0 | 0 | 0 | 0 | 0 | 0 | 1.302251e-05 | 24.91071
2023-06-20 10:00 | 1503.175884 | 19.7004 | 3 | 1 | 3.297451 | 0 | 0 | 0 | 0 | 0 | 0 | -4.383788e-06 | 24.91071
2023-06-20 10:00 | 1503.276384 | 19.8009 | 3 | 1 | 3.297381 | 0 | 0 | 0 | 0 | 0 | 0 | -2.187712e-05 | 24.91071
2023-06-20 10:00 | 1503.376084 | 19.9006 | 3 | 1 | 3.297345 | 0 | 0 | 0 | 0 | 0 | 0 | -3.923119e-05 | 24.91071
2023-06-20 10:00 | 1503.475484 | 20 | 3 | 1 | 3.297493 | 0 | 0 | 0 | 0 | 0 | 0 | -5.653305e-05 | 24.91071
2023-06-20 10:00 | 1503.575784 | 20.1003 | 3 | 1 | 3.29747 | 0 | 0 | 0 | 0 | 0 | 0 | -7.399157e-05 | 24.91071
2023-06-20 10:00 | 1503.676684 | 20.2012 | 3 | 1 | 3.297401 | 0 | 0 | 0 | 0 | 0 | 0 | -9.155452e-05 | 24.91071
2023-06-20 10:00 | 1503.775284 | 20.2998 | 3 | 1 | 3.297434 | 0 | 0 | 0 | 0 | 0 | 0 | -0.0001087171 | 24.91071
2023-06-20 10:00 | 1503.875284 | 20.3998 | 3 | 1 | 3.297435 | 0 | 0 | 0 | 0 | 0 | 0 | -0.0001261234 | 24.91071
2023-06-20 10:00 | 1503.975284 | 20.4998 | 3 | 1 | 3.297395 | 0 | 0 | 0 | 0 | 0 | 0 | -0.0001179481 | 24.91071
2023-06-20 10:00 | 1504.075484 | 20.6 | 3 | 1 | 3.297428 | 0 | 0 | 0 | 0 | 0 | 0 | -0.0001097565 | 24.91071
2023-06-20 10:00 | 1504.175684 | 20.7002 | 3 | 1 | 3.297413 | 0 | 0 | 0 | 0 | 0 | 0 | -0.0001015648 | 24.91071
2023-06-20 10:00 | 1504.276484 | 20.801 | 3 | 1 | 3.297402 | 0 | 0 | 0 | 0 | 0 | 0 | -9.332411e-05 | 24.91071
2023-06-20 10:00 | 1504.375884 | 20.9004 | 3 | 1 | 3.297444 | 0 | 0 | 0 | 0 | 0 | 0 | -8.519785e-05 | 24.91071
2023-06-20 10:00 | 1504.475884 | 21.0004 | 3 | 1 | 3.29739 | 0 | 0 | 0 | 0 | 0 | 0 | -7.702255e-05 | 24.91071
2023-06-20 10:00 | 1504.576084 | 21.1006 | 3 | 1 | 3.29732 | 0 | 0 | 0 | 0 | 0 | 0 | -6.883089e-05 | 24.91071
2023-06-20 10:00 | 1504.675584 | 21.2001 | 3 | 1 | 3.297447 | 0 | 0 | 0 | 0 | 0 | 0 | -6.069647e-05 | 24.89022
2023-06-20 10:00 | 1504.776484 | 21.301 | 3 | 1 | 3.297448 | 0 | 0 | 0 | 0 | 0 | 0 | -5.244758e-05 | 24.89022
2023-06-20 10:00 | 1504.875584 | 21.4001 | 3 | 1 | 3.297349 | 0 | 0 | 0 | 0 | 0 | 0 | -4.434586e-05 | 24.89022
2023-06-20 10:00 | 1504.975784 | 21.5003 | 3 | 1 | 3.297413 | 0 | 0 | 0 | 0 | 0 | 0 | -4.331902e-05 | 24.89022
2023-06-20 10:00 | 1505.075784 | 21.6003 | 3 | 1 | 3.297433 | 0 | 0 | 0 | 0 | 0 | 0 | -4.229423e-05 | 24.89022
2023-06-20 10:00 | 1505.175984 | 21.7005 | 3 | 1 | 3.297439 | 0 | 0 | 0 | 0 | 0 | 0 | -4.126739e-05 | 24.89022
2023-06-20 10:00 | 1505.275384 | 21.7999 | 3 | 1 | 3.297442 | 0 | 0 | 0 | 0 | 0 | 0 | -4.024875e-05 | 24.89022
2023-06-20 10:00 | 1505.375384 | 21.8999 | 3 | 1 | 3.297369 | 0 | 0 | 0 | 0 | 0 | 0 | -3.922396e-05 | 24.89022
2023-06-20 10:00 | 1505.476184 | 22.0007 | 3 | 1 | 3.297446 | 0 | 0 | 0 | 0 | 0 | 0 | -3.819097e-05 | 24.89022
2023-06-20 10:00 | 1505.575584 | 22.1001 | 3 | 1 | 3.297436 | 0 | 0 | 0 | 0 | 0 | 0 | -3.717233e-05 | 24.89022
2023-06-20 10:00 | 1505.675384 | 22.1999 | 3 | 1 | 3.297433 | 0 | 0 | 0 | 0 | 0 | 0 | -3.614959e-05 | 24.89022
2023-06-20 10:00 | 1505.775784 | 22.3003 | 3 | 1 | 3.297435 | 0 | 0 | 0 | 0 | 0 | 0 | -3.51207e-05 | 24.89022
2023-06-20 10:00 | 1505.875984 | 22.4005 | 3 | 1 | 3.297353 | 0 | 0 | 0 | 0 | 0 | 0 | -3.409386e-05 | 24.89022
2023-06-20 10:00 | 1505.975984 | 22.5005 | 3 | 1 | 3.297497 | 0 | 0 | 0 | 0 | 0 | 0 | -2.530149e-05 | 24.89022
2023-06-20 10:00 | 1506.076184 | 22.6007 | 3 | 1 | 3.297462 | 0 | 0 | 0 | 0 | 0 | 0 | -1.649153e-05 | 24.89022
2023-06-20 10:00 | 1506.176484 | 22.701 | 3 | 1 | 3.297482 | 0 | 0 | 0 | 0 | 0 | 0 | -7.672785e-06 | 24.89022
2023-06-20 10:00 | 1506.276184 | 22.8007 | 3 | 1 | 3.297452 | 0 | 0 | 0 | 0 | 0 | 0 | 1.093209e-06 | 24.89022
2023-06-20 10:00 | 1506.375584 | 22.9001 | 3 | 1 | 3.297467 | 0 | 0 | 0 | 0 | 0 | 0 | 9.832824e-06 | 24.89022
2023-06-20 10:00 | 1506.475784 | 23.0003 | 3 | 1 | 3.297441 | 0 | 0 | 0 | 0 | 0 | 0 | 1.864278e-05 | 24.89022
2023-06-20 10:00 | 1506.576384 | 23.1009 | 3 | 1 | 3.297461 | 0 | 0 | 0 | 0 | 0 | 0 | 2.74879e-05 | 24.89022
2023-06-20 10:00 | 1506.676384 | 23.2009 | 3 | 1 | 3.297461 | 0 | 0 | 0 | 0 | 0 | 0 | 3.628027e-05 | 24.89022
2023-06-20 10:00 | 1506.775884 | 23.3004 | 3 | 1 | 3.29747 | 0 | 0 | 0 | 0 | 0 | 0 | 4.502868e-05 | 24.89022
2023-06-20 10:00 | 1506.876584 | 23.4011 | 3 | 1 | 3.297468 | 0 | 0 | 0 | 0 | 0 | 0 | 5.38826e-05 | 24.89022
2023-06-20 10:00 | 1506.975984 | 23.5005 | 3 | 1 | 3.297509 | 0 | 0 | 0 | 0 | 0 | 0 | 6.045242e-05 | 24.89022
2023-06-20 10:00 | 1507.075384 | 23.5999 | 3 | 1 | 3.297461 | 0 | 0 | 0 | 0 | 0 | 0 | 6.702225e-05 | 24.89022
2023-06-20 10:00 | 1507.175784 | 23.7003 | 3 | 1 | 3.297401 | 0 | 0 | 0 | 0 | 0 | 0 | 7.365817e-05 | 24.89022
2023-06-20 10:00 | 1507.275384 | 23.7999 | 3 | 1 | 3.297478 | 0 | 0 | 0 | 0 | 0 | 0 | 8.024121e-05 | 24.89022
2023-06-20 10:00 | 1507.375384 | 23.8999 | 3 | 1 | 3.297542 | 0 | 0 | 0 | 0 | 0 | 0 | 8.68507e-05 | 24.89022
2023-06-20 10:00 | 1507.475384 | 23.9999 | 3 | 1 | 3.297528 | 0 | 0 | 0 | 0 | 0 | 0 | 9.346018e-05 | 24.90572
2023-06-20 10:00 | 1507.575684 | 24.1002 | 3 | 1 | 3.297379 | 0 | 0 | 0 | 0 | 0 | 0 | 0.0001000895 | 24.90572
2023-06-20 10:00 | 1507.675784 | 24.2003 | 3 | 1 | 3.297391 | 0 | 0 | 0 | 0 | 0 | 0 | 0.0001067056 | 24.90572
2023-06-20 10:00 | 1507.775784 | 24.3003 | 3 | 1 | 3.297447 | 0 | 0 | 0 | 0 | 0 | 0 | 0.0001133151 | 24.90572
2023-06-20 10:00 | 1507.875784 | 24.4003 | 3 | 1 | 3.297516 | 0 | 0 | 0 | 0 | 0 | 0 | 0.0001199245 | 24.90572
2023-06-20 10:00 | 1507.975984 | 24.5005 | 3 | 1 | 3.297479 | 0 | 0 | 0 | 0 | 0 | 0 | 0.0001109624 | 24.90572
2023-06-20 10:00 | 1508.075984 | 24.6005 | 3 | 1 | 3.297438 | 0 | 0 | 0 | 0 | 0 | 0 | 0.0001020181 | 24.90572
2023-06-20 10:00 | 1508.175784 | 24.7003 | 3 | 1 | 3.297537 | 0 | 0 | 0 | 0 | 0 | 0 | 9.309172e-05 | 24.90572
2023-06-20 10:00 | 1508.275384 | 24.7999 | 3 | 1 | 3.297409 | 0 | 0 | 0 | 0 | 0 | 0 | 8.418322e-05 | 24.90572
2023-06-20 10:00 | 1508.375584 | 24.9001 | 3 | 1 | 3.297508 | 0 | 0 | 0 | 0 | 0 | 0 | 7.522106e-05 | 24.90572
2023-06-20 10:00 | 1508.475784 | 25.0003 | 3 | 1 | 3.297562 | 0 | 0 | 0 | 0 | 0 | 0 | 6.62589e-05 | 24.90572
2023-06-20 10:00 | 1508.576684 | 25.1012 | 3 | 1 | 3.297412 | 0 | 0 | 0 | 0 | 0 | 0 | 5.723413e-05 | 24.90572
2023-06-20 10:00 | 1508.676084 | 25.2006 | 3 | 1 | 3.297477 | 0 | 0 | 0 | 0 | 0 | 0 | 4.834352e-05 | 24.90572
2023-06-20 10:00 | 1508.775384 | 25.2999 | 3 | 1 | 3.297466 | 0 | 0 | 0 | 0 | 0 | 0 | 3.946185e-05 | 24.90572
2023-06-20 10:00 | 1508.875384 | 25.3999 | 3 | 1 | 3.297634 | 0 | 0 | 0 | 0 | 0 | 0 | 3.051758e-05 | 24.90572
2023-06-20 10:00 | 1508.975584 | 25.5001 | 3 | 1 | 3.29742 | 0 | 0 | 0 | 0 | 0 | 0 | 2.605023e-05 | 24.90572
2023-06-20 10:00 | 1509.075784 | 25.6003 | 3 | 1 | 3.297472 | 0 | 0 | 0 | 0 | 0 | 0 | 2.158289e-05 | 24.90572
2023-06-20 10:00 | 1509.175784 | 25.7003 | 3 | 1 | 3.297508 | 0 | 0 | 0 | 0 | 0 | 0 | 1.712446e-05 | 24.90572
2023-06-20 10:00 | 1509.275284 | 25.7998 | 3 | 1 | 3.29752 | 0 | 0 | 0 | 0 | 0 | 0 | 1.268833e-05 | 24.90572
2023-06-20 10:00 | 1509.375684 | 25.9002 | 3 | 1 | 3.297465 | 0 | 0 | 0 | 0 | 0 | 0 | 8.212066e-06 | 24.90572
2023-06-20 10:00 | 1509.475984 | 26.0005 | 3 | 1 | 3.297375 | 0 | 0 | 0 | 0 | 0 | 0 | 3.740263e-06 | 24.90572
2023-06-20 10:00 | 1509.576184 | 26.1007 | 3 | 1 | 3.297376 | 0 | 0 | 0 | 0 | 0 | 0 | -7.270813e-07 | 24.90572
2023-06-20 10:00 | 1509.675584 | 26.2001 | 3 | 1 | 3.297551 | 0 | 0 | 0 | 0 | 0 | 0 | -5.158758e-06 | 24.90572
2023-06-20 10:00 | 1509.775584 | 26.3001 | 3 | 1 | 3.29744 | 0 | 0 | 0 | 0 | 0 | 0 | -9.617186e-06 | 24.90572
2023-06-20 10:00 | 1509.875384 | 26.3999 | 3 | 1 | 3.297527 | 0 | 0 | 0 | 0 | 0 | 0 | -1.40667e-05 | 24.90572
2023-06-20 10:00 | 1509.976184 | 26.5007 | 3 | 1 | 3.297461 | 0 | 0 | 0 | 0 | 0 | 0 | -3.354587e-06 | 24.90572
2023-06-20 10:00 | 1510.075584 | 26.6001 | 3 | 1 | 3.297471 | 0 | 0 | 0 | 0 | 0 | 0 | 7.208743e-06 | 24.90572
2023-06-20 10:00 | 1510.175984 | 26.7005 | 3 | 1 | 3.297538 | 0 | 0 | 0 | 0 | 0 | 0 | 1.787834e-05 | 24.90572
2023-06-20 10:00 | 1510.276184 | 26.8007 | 3 | 1 | 3.297431 | 0 | 0 | 0 | 0 | 0 | 0 | 2.852669e-05 | 24.90572
2023-06-20 10:00 | 1510.376584 | 26.9011 | 3 | 1 | 3.297531 | 0 | 0 | 0 | 0 | 0 | 0 | 3.919629e-05 | 24.87475
2023-06-20 10:00 | 1510.475784 | 27.0003 | 3 | 1 | 3.297583 | 0 | 0 | 0 | 0 | 0 | 0 | 4.973837e-05 | 24.87472
2023-06-20 10:00 | 1510.575784 | 27.1003 | 3 | 1 | 3.297661 | 0 | 0 | 0 | 0 | 0 | 0 | 6.036546e-05 | 24.87472
2023-06-20 10:00 | 1510.675784 | 27.2003 | 3 | 1 | 3.297541 | 0 | 0 | 0 | 0 | 0 | 0 | 7.099255e-05 | 24.87472
2023-06-20 10:00 | 1510.775984 | 27.3005 | 3 | 1 | 3.297465 | 0 | 0 | 0 | 0 | 0 | 0 | 8.16409e-05 | 24.87472
2023-06-20 10:00 | 1510.875984 | 27.4005 | 3 | 1 | 3.297537 | 0 | 0 | 0 | 0 | 0 | 0 | 9.226799e-05 | 24.87472
2023-06-20 10:00 | 1510.975384 | 27.4999 | 3 | 1 | 3.297489 | 0 | 0 | 0 | 0 | 0 | 0 | 8.992087e-05 | 24.87472
2023-06-20 10:00 | 1511.075984 | 27.6005 | 3 | 1 | 3.297476 | 0 | 0 | 0 | 0 | 0 | 0 | 8.754541e-05 | 24.87472
2023-06-20 10:00 | 1511.175784 | 27.7003 | 3 | 1 | 3.297504 | 0 | 0 | 0 | 0 | 0 | 0 | 8.518885e-05 | 24.87472
2023-06-20 10:00 | 1511.275984 | 27.8005 | 3 | 1 | 3.297507 | 0 | 0 | 0 | 0 | 0 | 0 | 8.282284e-05 | 24.87472
2023-06-20 10:00 | 1511.375384 | 27.8999 | 3 | 1 | 3.297567 | 0 | 0 | 0 | 0 | 0 | 0 | 8.047572e-05 | 24.87472
2023-06-20 10:00 | 1511.475584 | 28.0001 | 3 | 1 | 3.297449 | 0 | 0 | 0 | 0 | 0 | 0 | 7.81097e-05 | 24.87472
2023-06-20 10:00 | 1511.576884 | 28.1014 | 3 | 1 | 3.29746 | 0 | 0 | 0 | 0 | 0 | 0 | 7.571772e-05 | 24.87472
2023-06-20 10:00 | 1511.675384 | 28.1999 | 3 | 1 | 3.29754 | 0 | 0 | 0 | 0 | 0 | 0 | 7.339185e-05 | 24.87472
2023-06-20 10:00 | 1511.776184 | 28.3007 | 3 | 1 | 3.297471 | 0 | 0 | 0 | 0 | 0 | 0 | 7.101167e-05 | 24.87472
2023-06-20 10:00 | 1511.875584 | 28.4001 | 3 | 1 | 3.29747 | 0 | 0 | 0 | 0 | 0 | 0 | 6.866455e-05 | 24.87472
2023-06-20 10:00 | 1511.975784 | 28.5003 | 3 | 1 | 3.297427 | 0 | 0 | 0 | 0 | 0 | 0 | 4.691423e-05 | 24.87472
2023-06-20 10:00 | 1512.075984 | 28.6005 | 3 | 1 | 3.297504 | 0 | 0 | 0 | 0 | 0 | 0 | 2.516391e-05 | 24.87472
2023-06-20 10:00 | 1512.175984 | 28.7005 | 3 | 1 | 3.29748 | 0 | 0 | 0 | 0 | 0 | 0 | 3.456998e-06 | 24.87472
2023-06-20 10:00 | 1512.275584 | 28.8001 | 3 | 1 | 3.297462 | 0 | 0 | 0 | 0 | 0 | 0 | -1.816308e-05 | 24.87472
2023-06-20 10:00 | 1512.375784 | 28.9003 | 3 | 1 | 3.297625 | 0 | 0 | 0 | 0 | 0 | 0 | -3.991341e-05 | 24.87472
2023-06-20 10:00 | 1512.476184 | 29.0007 | 3 | 1 | 3.297477 | 0 | 0 | 0 | 0 | 0 | 0 | -6.170714e-05 | 24.87472
2023-06-20 10:00 | 1512.576684 | 29.1012 | 3 | 1 | 3.297396 | 0 | 0 | 0 | 0 | 0 | 0 | -8.352258e-05 | 24.87472
2023-06-20 10:00 | 1512.676784 | 29.2013 | 3 | 1 | 3.297565 | 0 | 0 | 0 | 0 | 0 | 0 | -0.0001052512 | 24.87472
2023-06-20 10:00 | 1512.776184 | 29.3007 | 3 | 1 | 3.297569 | 0 | 0 | 0 | 0 | 0 | 0 | -0.0001268279 | 24.87472
2023-06-20 10:00 | 1512.876184 | 29.4007 | 3 | 1 | 3.297487 | 0 | 0 | 0 | 0 | 0 | 0 | -0.0001485348 | 24.87472
2023-06-20 10:00 | 1512.976384 | 29.5009 | 3 | 1 | 3.297494 | 0 | 0 | 0 | 0 | 0 | 0 | -0.0001485348 | 24.87472
2023-06-20 10:00 | 1513.075584 | 29.6001 | 3 | 1 | 3.297605 | 0 | 0 | 0 | 0 | 0 | 0 | -0.0001485348 | 24.87472
2023-06-20 10:00 | 1513.175584 | 29.7001 | 3 | 1 | 3.297487 | 0 | 0 | 0 | 0 | 0 | 0 | -0.0001485348 | 24.89858
2023-06-20 10:00 | 1513.275384 | 29.7999 | 3 | 1 | 3.297466 | 0 | 0 | 0 | 0 | 0 | 0 | -0.0001485348 | 24.89858
2023-06-20 10:00 | 1513.375384 | 29.8999 | 3 | 1 | 3.297521 | 0 | 0 | 0 | 0 | 0 | 0 | -0.0001485348 | 24.89858
2023-06-20 10:00 | 1513.476184 | 30.0007 | 3 | 1 | 3.297511 | 0 | 0 | 0 | 0 | 0 | 0 | -0.0001485348 | 24.89858
2023-06-20 10:00 | 1513.476384 | 30.0009 | 3 | 1 | 3.297511 | 0 | 0 | 0 | 0 | 0 | 0 | -0.0001485348 | 24.89858