## Global_Info
TEST REPORT
|  |  | 20230618_V5_EIS363 | Serial Number |  | C:\ArbinSoftware\DataPro\Result\20230618_V5_EIS363
|  |  | 2023-06-20 | 207487
Channel | Start DateTime | Schedule File Name | Creator | Comments | Software Version | Schedule Version | MASS | Specific Capacity | Capacity | Item ID | Has Aux | Has Specail | Log Aux Data Flag | Log Special Flag
4 | 2023-06-19 23:01 | INR21700_m50T\2nd_life_EIS\EIS_general.sdu |  |  | PV7.0 Build: 181116USB | Schedule Version 7.00.15 | 0 | 0 | 4.85 |  | 1 | 0 | TRUE | TRUE
Note on G2: Click to open file path

## ACIM_Chan4
Device_ID | Test_ID | Channel_ID | Cycle_ID | Step_ID | Pt | Freq | Zmod | Zphz
Gamry_1 | 502 | 3 | 1 | 2 | 0 | 10019.53 | 0.0464245 | 49.20064
Gamry_1 | 502 | 3 | 1 | 2 | 1 | 7207.031 | 0.0383269 | 43.5912
Gamry_1 | 502 | 3 | 1 | 2 | 2 | 5150.463 | 0.0324203 | 37.06254
Gamry_1 | 502 | 3 | 1 | 2 | 3 | 3715.701 | 0.0285374 | 30.04097
Gamry_1 | 502 | 3 | 1 | 2 | 4 | 2686.738 | 0.0261555 | 23.10262
Gamry_1 | 502 | 3 | 1 | 2 | 5 | 1933.594 | 0.0248244 | 16.68736
Gamry_1 | 502 | 3 | 1 | 2 | 6 | 1395.089 | 0.0242117 | 11.52883
Gamry_1 | 502 | 3 | 1 | 2 | 7 | 1000.702 | 0.0240362 | 7.519474
Gamry_1 | 502 | 3 | 1 | 2 | 8 | 716.9117 | 0.0240828 | 4.508091
Gamry_1 | 502 | 3 | 1 | 2 | 9 | 520.8333 | 0.0242455 | 2.390631
Gamry_1 | 502 | 3 | 1 | 2 | 10 | 372.8693 | 0.0244878 | 0.8893324
Gamry_1 | 502 | 3 | 1 | 2 | 11 | 269.3965 | 0.0247211 | -0.1666874
Gamry_1 | 502 | 3 | 1 | 2 | 12 | 193.6983 | 0.0250138 | -0.8938283
Gamry_1 | 502 | 3 | 1 | 2 | 13 | 139.2327 | 0.0252886 | -1.423732
Gamry_1 | 502 | 3 | 1 | 2 | 14 | 99.734 | 0.0255786 | -1.706076
Gamry_1 | 502 | 3 | 1 | 2 | 15 | 72.11539 | 0.0258376 | -1.869599
Gamry_1 | 502 | 3 | 1 | 2 | 16 | 49.86702 | 0.0260937 | -1.904432
Gamry_1 | 502 | 3 | 1 | 2 | 17 | 37.5 | 0.0263198 | -1.813941
Gamry_1 | 502 | 3 | 1 | 2 | 18 | 27.25291 | 0.0265669 | -1.737846
Gamry_1 | 502 | 3 | 1 | 2 | 19 | 19.29012 | 0.0267482 | -1.540096
Gamry_1 | 502 | 3 | 1 | 2 | 20 | 13.95089 | 0.0268717 | -1.421169
Gamry_1 | 502 | 3 | 1 | 2 | 21 | 9.9734 | 0.026993 | -1.248958
Gamry_1 | 502 | 3 | 1 | 2 | 22 | 7.233796 | 0.0270685 | -1.069144
Gamry_1 | 502 | 3 | 1 | 2 | 23 | 5.196785 | 0.0271327 | -1.062094
Gamry_1 | 502 | 3 | 1 | 2 | 24 | 3.720238 | 0.0271951 | -1.012159
Gamry_1 | 502 | 3 | 1 | 2 | 25 | 2.689329 | 0.0272845 | -1.023622
Gamry_1 | 502 | 3 | 1 | 2 | 26 | 1.929012 | 0.0273909 | -0.8706245
Gamry_1 | 502 | 3 | 1 | 2 | 27 | 1.395089 | 0.0274649 | -1.022043
Gamry_1 | 502 | 3 | 1 | 2 | 28 | 0.997765 | 0.0275487 | -1.122395
Gamry_1 | 502 | 3 | 1 | 2 | 29 | 0.7233796 | 0.0276305 | -1.43041
Gamry_1 | 502 | 3 | 1 | 2 | 30 | 0.5185288 | 0.0277218 | -1.478226
Gamry_1 | 502 | 3 | 1 | 2 | 31 | 0.3732086 | 0.0278248 | -1.648831
Gamry_1 | 502 | 3 | 1 | 2 | 32 | 0.2687787 | 0.0279703 | -1.905731
Gamry_1 | 502 | 3 | 1 | 2 | 33 | 0.1933787 | 0.0281415 | -2.255641
Gamry_1 | 502 | 3 | 1 | 2 | 34 | 0.1391776 | 0.0283119 | -2.630596
Gamry_1 | 502 | 3 | 1 | 2 | 35 | 0.1001603 | 0.0285358 | -3.176552
Gamry_1 | 502 | 3 | 1 | 2 | 36 | 0.0719825 | 0.0288447 | -3.723761
Gamry_1 | 502 | 3 | 1 | 2 | 37 | 0.051807 | 0.0291349 | -4.448423
Gamry_1 | 502 | 3 | 1 | 2 | 38 | 0.0372971 | 0.0295286 | -5.35616
Gamry_1 | 502 | 3 | 1 | 2 | 39 | 0.0268286 | 0.0300212 | -6.352579
Gamry_1 | 502 | 3 | 1 | 2 | 40 | 0.0193124 | 0.0306085 | -7.57029
Gamry_1 | 502 | 3 | 1 | 2 | 41 | 0.0138979 | 0.0313301 | -9.058607
Gamry_1 | 502 | 3 | 1 | 2 | 42 | 0.0100006 | 0.0322628 | -10.83537
Note on A1: Device_ID
Note on B1: Test_ID
Note on C1: Channel_ID
Note on D1: Cycle_ID
Note on E1: Step_ID
Note on F1: Pt
Note on G1: Freq
Note on H1: Zmod
Note on I1: Zphz

## Channel_4_1
Date_Time | Test_Time(s) | Step_Time(s) | Step_Index | Cycle_Index | Voltage(V) | Current(A) | Charge_Capacity(Ah) | Discharge_Capacity(Ah) | Charge_Energy(Wh) | Discharge_Energy(Wh) | Internal Resistance(Ohm) | dV/dt(V/s) | Aux_Temperature(¡æ)_1
2023-06-19 23:01 | 0.1012 | 0.101 | 1 | 1 | 3.634648 | 0 | 0 | 0 | 0 | 0 | 0 | 0 | 24.86751
2023-06-19 23:01 | 0.2008 | 0.2006 | 1 | 1 | 3.634627 | 0 | 0 | 0 | 0 | 0 | 0 | 0 | 24.86751
2023-06-19 23:01 | 0.3 | 0.2998 | 1 | 1 | 3.634761 | 0 | 0 | 0 | 0 | 0 | 0 | 0 | 24.86751
2023-06-19 23:01 | 0.4012 | 0.401 | 1 | 1 | 3.634621 | 0 | 0 | 0 | 0 | 0 | 0 | 0 | 24.86751
2023-06-19 23:01 | 0.5018 | 0.5016 | 1 | 1 | 3.634682 | 0 | 0 | 0 | 0 | 0 | 0 | 0 | 24.86751
2023-06-19 23:01 | 0.6 | 0.5998 | 1 | 1 | 3.634681 | 0 | 0 | 0 | 0 | 0 | 0 | 0 | 24.86751
2023-06-19 23:01 | 0.7002 | 0.7 | 1 | 1 | 3.634632 | 0 | 0 | 0 | 0 | 0 | 0 | 0 | 24.86751
2023-06-19 23:01 | 0.801 | 0.8008 | 1 | 1 | 3.63466 | 0 | 0 | 0 | 0 | 0 | 0 | 0 | 24.86751
2023-06-19 23:01 | 0.9004 | 0.9002 | 1 | 1 | 3.63471 | 0 | 0 | 0 | 0 | 0 | 0 | -8.886587e-08 | 24.86751
2023-06-19 23:01 | 1.0007 | 1.0005 | 1 | 1 | 3.634636 | 0 | 0 | 0 | 0 | 0 | 0 | -1.785364e-07 | 24.86751
2023-06-19 23:01 | 1.0018 | 1.0016 | 1 | 1 | 3.63463 | 0 | 0 | 0 | 0 | 0 | 0 | -1.795198e-07 | 24.86751
2023-06-19 23:01 | 1.0188 | 0.001 | 2 | 1 | 3.634589 | 0 | 0 | 0 | 0 | 0 | 0 | -1.947182e-07 | 24.86751
2023-06-19 23:02 | 61.0194 | 60.0016 | 2 | 1 | 3.63557 | 0 | 0 | 0 | 0 | 0 | 0 | -5.383662e-05 | 24.86864
2023-06-19 23:03 | 121.0201 | 120.0023 | 2 | 1 | 3.628638 | 0 | 0 | 0 | 0 | 0 | 0 | -0.0001074786 | 24.86977
2023-06-19 23:04 | 181.0224 | 180.0046 | 2 | 1 | 3.640324 | 0 | 0 | 0 | 0 | 0 | 0 | -0.000161122 | 24.8709
2023-06-19 23:05 | 241.0234 | 240.0056 | 2 | 1 | 3.638235 | 0 | 0 | 0 | 0 | 0 | 0 | -0.0002147643 | 24.87963
2023-06-19 23:06 | 301.0234 | 300.0056 | 2 | 1 | 3.632633 | 0 | 0 | 0 | 0 | 0 | 0 | -0.0002684057 | 24.86355
2023-06-19 23:07 | 361.0244 | 360.0066 | 2 | 1 | 3.638854 | 0 | 0 | 0 | 0 | 0 | 0 | -0.0003220479 | 24.81118
2023-06-19 23:08 | 421.026 | 420.0082 | 2 | 1 | 3.637896 | 0 | 0 | 0 | 0 | 0 | 0 | -0.0003756907 | 24.82104
2023-06-19 23:09 | 481.0276 | 480.0098 | 2 | 1 | 3.63814 | 0 | 0 | 0 | 0 | 0 | 0 | -0.0004293335 | 24.83901
2023-06-19 23:10 | 541.0281 | 540.0103 | 2 | 1 | 3.637455 | 0 | 0 | 0 | 0 | 0 | 0 | -0.0004829753 | 24.84787
2023-06-19 23:11 | 601.0285 | 600.0107 | 2 | 1 | 3.630868 | 0 | 0 | 0 | 0 | 0 | 0 | -0.0005366171 | 24.84146
2023-06-19 23:12 | 661.0298 | 660.012 | 2 | 1 | 3.628631 | 0 | 0 | 0 | 0 | 0 | 0 | -0.0005902596 | 24.82884
2023-06-19 23:13 | 721.0299 | 720.0121 | 2 | 1 | 3.629676 | 0 | 0 | 0 | 0 | 0 | 0 | -0.0006439011 | 24.82144
2023-06-19 23:14 | 781.031 | 780.0132 | 2 | 1 | 3.63591 | 0 | 0 | 0 | 0 | 0 | 0 | -0.0006975434 | 24.84064
2023-06-19 23:15 | 841.0318 | 840.014 | 2 | 1 | 3.641926 | 0 | 0 | 0 | 0 | 0 | 0 | -0.0007511855 | 24.82629
2023-06-19 23:16 | 901.0345 | 900.0167 | 2 | 1 | 3.641545 | 0 | 0 | 0 | 0 | 0 | 0 | -0.0008048293 | 24.81871
2023-06-19 23:17 | 961.0346 | 960.0168 | 2 | 1 | 3.63535 | 0 | 0 | 0 | 0 | 0 | 0 | -0.0008584707 | 24.83411
2023-06-19 23:18 | 1021.0352 | 1020.0174 | 2 | 1 | 3.631972 | 0 | 0 | 0 | 0 | 0 | 0 | -0.0009121126 | 24.83118
2023-06-19 23:19 | 1081.0355 | 1080.0177 | 2 | 1 | 3.641991 | 0 | 0 | 0 | 0 | 0 | 0 | -0.0009657543 | 24.81014
2023-06-19 23:20 | 1141.0355 | 1140.0177 | 2 | 1 | 3.628822 | 0 | 0 | 0 | 0 | 0 | 0 | -0.001019396 | 24.81215
2023-06-19 23:21 | 1201.0374 | 1200.0196 | 2 | 1 | 3.640293 | 0 | 0 | 0 | 0 | 0 | 0 | -0.001073039 | 24.84216
2023-06-19 23:22 | 1261.0383 | 1260.0205 | 2 | 1 | 3.634866 | 0 | 0 | 0 | 0 | 0 | 0 | -0.001126681 | 24.86088
2023-06-19 23:23 | 1321.0383 | 1320.0205 | 2 | 1 | 3.632017 | 0 | 0 | 0 | 0 | 0 | 0 | -0.001180322 | 24.81628
2023-06-19 23:24 | 1363.805828 | 0.1002 | 3 | 1 | 3.634371 | 0 | 0 | 0 | 0 | 0 | 0 | -0.001218557 | 24.80561
2023-06-19 23:24 | 1363.906828 | 0.2012 | 3 | 1 | 3.634505 | 0 | 0 | 0 | 0 | 0 | 0 | -0.001094639 | 24.80561
2023-06-19 23:24 | 1364.006228 | 0.3006 | 3 | 1 | 3.634477 | 0 | 0 | 0 | 0 | 0 | 0 | -0.0009726834 | 24.80561
2023-06-19 23:24 | 1364.105628 | 0.4 | 3 | 1 | 3.63453 | 0 | 0 | 0 | 0 | 0 | 0 | -0.000850728 | 24.80561
2023-06-19 23:24 | 1364.206028 | 0.5004 | 3 | 1 | 3.634462 | 0 | 0 | 0 | 0 | 0 | 0 | -0.0007275456 | 24.80561
2023-06-19 23:24 | 1364.305428 | 0.5998 | 3 | 1 | 3.634509 | 0 | 0 | 0 | 0 | 0 | 0 | -0.0006055902 | 24.80561
2023-06-19 23:24 | 1364.405928 | 0.7003 | 3 | 1 | 3.63458 | 0 | 0 | 0 | 0 | 0 | 0 | -0.0004822851 | 24.80561
2023-06-19 23:24 | 1364.506228 | 0.8006 | 3 | 1 | 3.634515 | 0 | 0 | 0 | 0 | 0 | 0 | -0.0003592254 | 24.80561
2023-06-19 23:24 | 1364.606828 | 0.9012 | 3 | 1 | 3.634548 | 0 | 0 | 0 | 0 | 0 | 0 | -0.0002357977 | 24.80561
2023-06-19 23:24 | 1364.706428 | 1.0008 | 3 | 1 | 3.63455 | 0 | 0 | 0 | 0 | 0 | 0 | -0.0001135969 | 24.80561
2023-06-19 23:24 | 1364.805428 | 1.0998 | 3 | 1 | 3.634369 | 0 | 0 | 0 | 0 | 0 | 0 | 7.867813e-06 | 24.80561
2023-06-19 23:24 | 1364.906028 | 1.2004 | 3 | 1 | 3.634497 | 0 | 0 | 0 | 0 | 0 | 0 | 4.897249e-06 | 24.80561
2023-06-19 23:24 | 1365.005428 | 1.2998 | 3 | 1 | 3.634545 | 0 | 0 | 0 | 0 | 0 | 0 | 1.962119e-06 | 24.80561
2023-06-19 23:24 | 1365.105628 | 1.4 | 3 | 1 | 3.634633 | 0 | 0 | 0 | 0 | 0 | 0 | -9.966335e-07 | 24.80561
2023-06-19 23:24 | 1365.205828 | 1.5002 | 3 | 1 | 3.634528 | 0 | 0 | 0 | 0 | 0 | 0 | -3.955386e-06 | 24.80561
2023-06-19 23:24 | 1365.305828 | 1.6002 | 3 | 1 | 3.634495 | 0 | 0 | 0 | 0 | 0 | 0 | -6.908233e-06 | 24.80561
2023-06-19 23:24 | 1365.406028 | 1.7004 | 3 | 1 | 3.634603 | 0 | 0 | 0 | 0 | 0 | 0 | -9.866986e-06 | 24.80561
2023-06-19 23:24 | 1365.506028 | 1.8004 | 3 | 1 | 3.634496 | 0 | 0 | 0 | 0 | 0 | 0 | -1.281983e-05 | 24.80561
2023-06-19 23:24 | 1365.605428 | 1.8998 | 3 | 1 | 3.634541 | 0 | 0 | 0 | 0 | 0 | 0 | -1.575496e-05 | 24.81776
2023-06-19 23:24 | 1365.706028 | 2.0004 | 3 | 1 | 3.634464 | 0 | 0 | 0 | 0 | 0 | 0 | -1.872553e-05 | 24.81776
2023-06-19 23:24 | 1365.806628 | 2.101 | 3 | 1 | 3.634472 | 0 | 0 | 0 | 0 | 0 | 0 | -2.169609e-05 | 24.81776
2023-06-19 23:24 | 1365.905628 | 2.2 | 3 | 1 | 3.634557 | 0 | 0 | 0 | 0 | 0 | 0 | -1.688003e-05 | 24.81776
2023-06-19 23:24 | 1366.005428 | 2.2998 | 3 | 1 | 3.634529 | 0 | 0 | 0 | 0 | 0 | 0 | -1.202504e-05 | 24.81776
2023-06-19 23:24 | 1366.105828 | 2.4002 | 3 | 1 | 3.634599 | 0 | 0 | 0 | 0 | 0 | 0 | -7.140873e-06 | 24.81776
2023-06-19 23:24 | 1366.205628 | 2.5 | 3 | 1 | 3.634529 | 0 | 0 | 0 | 0 | 0 | 0 | -2.28589e-06 | 24.81776
2023-06-19 23:24 | 1366.306028 | 2.6004 | 3 | 1 | 3.634464 | 0 | 0 | 0 | 0 | 0 | 0 | 2.598281e-06 | 24.81776
2023-06-19 23:24 | 1366.406228 | 2.7006 | 3 | 1 | 3.634581 | 0 | 0 | 0 | 0 | 0 | 0 | 7.472722e-06 | 24.81776
2023-06-19 23:24 | 1366.506828 | 2.8012 | 3 | 1 | 3.634534 | 0 | 0 | 0 | 0 | 0 | 0 | 1.236662e-05 | 24.81776
2023-06-19 23:24 | 1366.605828 | 2.9002 | 3 | 1 | 3.634492 | 0 | 0 | 0 | 0 | 0 | 0 | 1.718269e-05 | 24.81776
2023-06-19 23:24 | 1366.706728 | 3.0011 | 3 | 1 | 3.634451 | 0 | 0 | 0 | 0 | 0 | 0 | 2.209118e-05 | 24.81776
2023-06-19 23:24 | 1366.806428 | 3.1008 | 3 | 1 | 3.634638 | 0 | 0 | 0 | 0 | 0 | 0 | 2.69413e-05 | 24.81776
2023-06-19 23:24 | 1366.906028 | 3.2004 | 3 | 1 | 3.634454 | 0 | 0 | 0 | 0 | 0 | 0 | 4.219875e-05 | 24.81776
2023-06-19 23:24 | 1367.006328 | 3.3007 | 3 | 1 | 3.634525 | 0 | 0 | 0 | 0 | 0 | 0 | 5.756344e-05 | 24.81776
2023-06-19 23:24 | 1367.105628 | 3.4 | 3 | 1 | 3.634478 | 0 | 0 | 0 | 0 | 0 | 0 | 7.277493e-05 | 24.81776
2023-06-19 23:24 | 1367.205928 | 3.5003 | 3 | 1 | 3.634547 | 0 | 0 | 0 | 0 | 0 | 0 | 8.813962e-05 | 24.81776
2023-06-19 23:24 | 1367.306228 | 3.6006 | 3 | 1 | 3.634504 | 0 | 0 | 0 | 0 | 0 | 0 | 0.0001035043 | 24.81776
2023-06-19 23:24 | 1367.405628 | 3.7 | 3 | 1 | 3.634476 | 0 | 0 | 0 | 0 | 0 | 0 | 0.0001187311 | 24.81776
2023-06-19 23:24 | 1367.505828 | 3.8002 | 3 | 1 | 3.634555 | 0 | 0 | 0 | 0 | 0 | 0 | 0.0001340805 | 24.81776
2023-06-19 23:24 | 1367.606828 | 3.9012 | 3 | 1 | 3.634531 | 0 | 0 | 0 | 0 | 0 | 0 | 0.0001495524 | 24.81776
2023-06-19 23:24 | 1367.706628 | 4.001 | 3 | 1 | 3.634633 | 0 | 0 | 0 | 0 | 0 | 0 | 0.0001648405 | 24.81776
2023-06-19 23:24 | 1367.805628 | 4.1 | 3 | 1 | 3.634623 | 0 | 0 | 0 | 0 | 0 | 0 | 0.000180006 | 24.81776
2023-06-19 23:24 | 1367.906228 | 4.2006 | 3 | 1 | 3.634537 | 0 | 0 | 0 | 0 | 0 | 0 | 0.0001461148 | 24.81776
2023-06-19 23:24 | 1368.005628 | 4.3 | 3 | 1 | 3.634539 | 0 | 0 | 0 | 0 | 0 | 0 | 0.0001126279 | 24.81776
2023-06-19 23:24 | 1368.105428 | 4.3998 | 3 | 1 | 3.634544 | 0 | 0 | 0 | 0 | 0 | 0 | 7.900621e-05 | 24.81776
2023-06-19 23:24 | 1368.205828 | 4.5002 | 3 | 1 | 3.634487 | 0 | 0 | 0 | 0 | 0 | 0 | 4.518239e-05 | 24.81776
2023-06-19 23:24 | 1368.305628 | 4.6 | 3 | 1 | 3.634564 | 0 | 0 | 0 | 0 | 0 | 0 | 1.156071e-05 | 24.81776
2023-06-19 23:24 | 1368.405428 | 4.6998 | 3 | 1 | 3.634545 | 0 | 0 | 0 | 0 | 0 | 0 | -2.206098e-05 | 24.81613
2023-06-19 23:24 | 1368.505628 | 4.8 | 3 | 1 | 3.634575 | 0 | 0 | 0 | 0 | 0 | 0 | -5.581742e-05 | 24.81613
2023-06-19 23:24 | 1368.605628 | 4.9 | 3 | 1 | 3.634506 | 0 | 0 | 0 | 0 | 0 | 0 | -8.950649e-05 | 24.81613
2023-06-19 23:24 | 1368.706228 | 5.0006 | 3 | 1 | 3.634547 | 0 | 0 | 0 | 0 | 0 | 0 | -0.0001233977 | 24.81613
2023-06-19 23:24 | 1368.807028 | 5.1014 | 3 | 1 | 3.634551 | 0 | 0 | 0 | 0 | 0 | 0 | -0.0001573563 | 24.81613
2023-06-19 23:24 | 1368.906228 | 5.2006 | 3 | 1 | 3.634535 | 0 | 0 | 0 | 0 | 0 | 0 | -0.000136137 | 24.81613
2023-06-19 23:24 | 1369.005828 | 5.3002 | 3 | 1 | 3.63466 | 0 | 0 | 0 | 0 | 0 | 0 | -0.0001148321 | 24.81613
2023-06-19 23:24 | 1369.106628 | 5.401 | 3 | 1 | 3.634593 | 0 | 0 | 0 | 0 | 0 | 0 | -9.327055e-05 | 24.81613
2023-06-19 23:24 | 1369.205628 | 5.5 | 3 | 1 | 3.634636 | 0 | 0 | 0 | 0 | 0 | 0 | -7.209403e-05 | 24.81613
2023-06-19 23:24 | 1369.306628 | 5.601 | 3 | 1 | 3.634612 | 0 | 0 | 0 | 0 | 0 | 0 | -5.04897e-05 | 24.81613
2023-06-19 23:24 | 1369.406428 | 5.7008 | 3 | 1 | 3.634538 | 0 | 0 | 0 | 0 | 0 | 0 | -2.914206e-05 | 24.81613
2023-06-19 23:24 | 1369.505828 | 5.8002 | 3 | 1 | 3.634562 | 0 | 0 | 0 | 0 | 0 | 0 | -7.879975e-06 | 24.81613
2023-06-19 23:24 | 1369.606028 | 5.9004 | 3 | 1 | 3.634475 | 0 | 0 | 0 | 0 | 0 | 0 | 1.355323e-05 | 24.81613
2023-06-19 23:24 | 1369.705428 | 5.9998 | 3 | 1 | 3.634585 | 0 | 0 | 0 | 0 | 0 | 0 | 3.481531e-05 | 24.81613
2023-06-19 23:24 | 1369.806828 | 6.1012 | 3 | 1 | 3.634741 | 0 | 0 | 0 | 0 | 0 | 0 | 5.65052e-05 | 24.81613
2023-06-19 23:24 | 1369.905628 | 6.2 | 3 | 1 | 3.634681 | 0 | 0 | 0 | 0 | 0 | 0 | 5.761354e-05 | 24.81613
2023-06-19 23:24 | 1370.005628 | 6.3 | 3 | 1 | 3.634532 | 0 | 0 | 0 | 0 | 0 | 0 | 5.873534e-05 | 24.81613
2023-06-19 23:24 | 1370.105828 | 6.4002 | 3 | 1 | 3.634563 | 0 | 0 | 0 | 0 | 0 | 0 | 5.985939e-05 | 24.81613
2023-06-19 23:24 | 1370.206128 | 6.5005 | 3 | 1 | 3.634528 | 0 | 0 | 0 | 0 | 0 | 0 | 6.098456e-05 | 24.81613
2023-06-19 23:24 | 1370.306428 | 6.6008 | 3 | 1 | 3.634481 | 0 | 0 | 0 | 0 | 0 | 0 | 6.210972e-05 | 24.81613
2023-06-19 23:24 | 1370.405428 | 6.6998 | 3 | 1 | 3.634454 | 0 | 0 | 0 | 0 | 0 | 0 | 6.322031e-05 | 24.81613
2023-06-19 23:24 | 1370.506428 | 6.8008 | 3 | 1 | 3.634624 | 0 | 0 | 0 | 0 | 0 | 0 | 6.435333e-05 | 24.81613
2023-06-19 23:24 | 1370.606028 | 6.9004 | 3 | 1 | 3.634505 | 0 | 0 | 0 | 0 | 0 | 0 | 6.547064e-05 | 24.81613
2023-06-19 23:24 | 1370.706828 | 7.0012 | 3 | 1 | 3.634562 | 0 | 0 | 0 | 0 | 0 | 0 | 6.660141e-05 | 24.81613
2023-06-19 23:24 | 1370.805728 | 7.1001 | 3 | 1 | 3.634596 | 0 | 0 | 0 | 0 | 0 | 0 | 6.771088e-05 | 24.81613
2023-06-19 23:24 | 1370.906228 | 7.2006 | 3 | 1 | 3.634619 | 0 | 0 | 0 | 0 | 0 | 0 | 5.033563e-05 | 24.81613
2023-06-19 23:24 | 1371.006528 | 7.3009 | 3 | 1 | 3.634588 | 0 | 0 | 0 | 0 | 0 | 0 | 3.299496e-05 | 24.81613
2023-06-19 23:24 | 1371.105528 | 7.3999 | 3 | 1 | 3.634547 | 0 | 0 | 0 | 0 | 0 | 0 | 1.587904e-05 | 24.81613
2023-06-19 23:24 | 1371.206528 | 7.5009 | 3 | 1 | 3.634554 | 0 | 0 | 0 | 0 | 0 | 0 | -1.582653e-06 | 24.81613
2023-06-19 23:24 | 1371.305928 | 7.6003 | 3 | 1 | 3.634529 | 0 | 0 | 0 | 0 | 0 | 0 | -1.876772e-05 | 24.81896
2023-06-19 23:24 | 1371.406528 | 7.7009 | 3 | 1 | 3.634589 | 0 | 0 | 0 | 0 | 0 | 0 | -3.616026e-05 | 24.81896
2023-06-19 23:24 | 1371.506128 | 7.8005 | 3 | 1 | 3.634548 | 0 | 0 | 0 | 0 | 0 | 0 | -5.337991e-05 | 24.81896
2023-06-19 23:24 | 1371.605528 | 7.8999 | 3 | 1 | 3.634643 | 0 | 0 | 0 | 0 | 0 | 0 | -7.056498e-05 | 24.81896
2023-06-19 23:24 | 1371.706728 | 8.0011 | 3 | 1 | 3.634645 | 0 | 0 | 0 | 0 | 0 | 0 | -8.806125e-05 | 24.81896
2023-06-19 23:24 | 1371.805528 | 8.0999 | 3 | 1 | 3.634701 | 0 | 0 | 0 | 0 | 0 | 0 | -0.0001051426 | 24.81896
2023-06-19 23:24 | 1371.906128 | 8.2005 | 3 | 1 | 3.634542 | 0 | 0 | 0 | 0 | 0 | 0 | -8.558655e-05 | 24.81896
2023-06-19 23:24 | 1372.005528 | 8.2999 | 3 | 1 | 3.634607 | 0 | 0 | 0 | 0 | 0 | 0 | -6.626378e-05 | 24.81896
2023-06-19 23:24 | 1372.106328 | 8.4007 | 3 | 1 | 3.63456 | 0 | 0 | 0 | 0 | 0 | 0 | -4.666886e-05 | 24.81896
2023-06-19 23:24 | 1372.205728 | 8.5001 | 3 | 1 | 3.634613 | 0 | 0 | 0 | 0 | 0 | 0 | -2.73461e-05 | 24.81896
2023-06-19 23:24 | 1372.305928 | 8.6003 | 3 | 1 | 3.634628 | 0 | 0 | 0 | 0 | 0 | 0 | -7.867813e-06 | 24.81896
2023-06-19 23:24 | 1372.405628 | 8.7 | 3 | 1 | 3.634641 | 0 | 0 | 0 | 0 | 0 | 0 | 1.151327e-05 | 24.81896
2023-06-19 23:24 | 1372.505928 | 8.8003 | 3 | 1 | 3.634809 | 0 | 0 | 0 | 0 | 0 | 0 | 3.1011e-05 | 24.81896
2023-06-19 23:24 | 1372.606528 | 8.9009 | 3 | 1 | 3.634584 | 0 | 0 | 0 | 0 | 0 | 0 | 5.056704e-05 | 24.81896
2023-06-19 23:24 | 1372.706128 | 9.0005 | 3 | 1 | 3.634576 | 0 | 0 | 0 | 0 | 0 | 0 | 6.992868e-05 | 24.81896
2023-06-19 23:24 | 1372.806328 | 9.1007 | 3 | 1 | 3.634588 | 0 | 0 | 0 | 0 | 0 | 0 | 8.940697e-05 | 24.81896
2023-06-19 23:24 | 1372.905928 | 9.2003 | 3 | 1 | 3.634568 | 0 | 0 | 0 | 0 | 0 | 0 | 8.415794e-05 | 24.81896
2023-06-19 23:24 | 1373.005928 | 9.3003 | 3 | 1 | 3.634644 | 0 | 0 | 0 | 0 | 0 | 0 | 7.888784e-05 | 24.81896
2023-06-19 23:24 | 1373.106128 | 9.4005 | 3 | 1 | 3.634641 | 0 | 0 | 0 | 0 | 0 | 0 | 7.360719e-05 | 24.81896
2023-06-19 23:24 | 1373.206128 | 9.5005 | 3 | 1 | 3.634591 | 0 | 0 | 0 | 0 | 0 | 0 | 6.833709e-05 | 24.81896
2023-06-19 23:24 | 1373.305528 | 9.5999 | 3 | 1 | 3.634558 | 0 | 0 | 0 | 0 | 0 | 0 | 6.30986e-05 | 24.81896
2023-06-19 23:24 | 1373.406128 | 9.7005 | 3 | 1 | 3.634709 | 0 | 0 | 0 | 0 | 0 | 0 | 5.779688e-05 | 24.81896
2023-06-19 23:24 | 1373.506328 | 9.8007 | 3 | 1 | 3.634663 | 0 | 0 | 0 | 0 | 0 | 0 | 5.251623e-05 | 24.81896
2023-06-19 23:24 | 1373.605728 | 9.9001 | 3 | 1 | 3.634655 | 0 | 0 | 0 | 0 | 0 | 0 | 4.727775e-05 | 24.81896
2023-06-19 23:24 | 1373.707128 | 10.0015 | 3 | 1 | 3.634597 | 0 | 0 | 0 | 0 | 0 | 0 | 4.193386e-05 | 24.81896
2023-06-19 23:24 | 1373.806128 | 10.1005 | 3 | 1 | 3.634541 | 0 | 0 | 0 | 0 | 0 | 0 | 3.671646e-05 | 24.81896
2023-06-19 23:24 | 1373.905928 | 10.2003 | 3 | 1 | 3.634643 | 0 | 0 | 0 | 0 | 0 | 0 | 3.209854e-05 | 24.81896
2023-06-19 23:24 | 1374.006728 | 10.3011 | 3 | 1 | 3.634679 | 0 | 0 | 0 | 0 | 0 | 0 | 2.743436e-05 | 24.81896
2023-06-19 23:24 | 1374.105728 | 10.4001 | 3 | 1 | 3.634692 | 0 | 0 | 0 | 0 | 0 | 0 | 2.285346e-05 | 24.823
2023-06-19 23:24 | 1374.205728 | 10.5001 | 3 | 1 | 3.634645 | 0 | 0 | 0 | 0 | 0 | 0 | 1.822628e-05 | 24.823
2023-06-19 23:24 | 1374.305928 | 10.6003 | 3 | 1 | 3.634683 | 0 | 0 | 0 | 0 | 0 | 0 | 1.358986e-05 | 24.823
2023-06-19 23:24 | 1374.405928 | 10.7003 | 3 | 1 | 3.634682 | 0 | 0 | 0 | 0 | 0 | 0 | 8.962688e-06 | 24.823
2023-06-19 23:24 | 1374.506128 | 10.8005 | 3 | 1 | 3.634678 | 0 | 0 | 0 | 0 | 0 | 0 | 4.326262e-06 | 24.823
2023-06-19 23:24 | 1374.606128 | 10.9005 | 3 | 1 | 3.634594 | 0 | 0 | 0 | 0 | 0 | 0 | -3.009092e-07 | 24.823
2023-06-19 23:24 | 1374.706728 | 11.0011 | 3 | 1 | 3.634663 | 0 | 0 | 0 | 0 | 0 | 0 | -4.955844e-06 | 24.823
2023-06-19 23:24 | 1374.805728 | 11.1001 | 3 | 1 | 3.634648 | 0 | 0 | 0 | 0 | 0 | 0 | -9.536743e-06 | 24.823
2023-06-19 23:24 | 1374.905528 | 11.1999 | 3 | 1 | 3.63466 | 0 | 0 | 0 | 0 | 0 | 0 | -4.855844e-06 | 24.823
2023-06-19 23:24 | 1375.006128 | 11.3005 | 3 | 1 | 3.634648 | 0 | 0 | 0 | 0 | 0 | 0 | -1.374228e-07 | 24.823
2023-06-19 23:24 | 1375.105728 | 11.4001 | 3 | 1 | 3.63465 | 0 | 0 | 0 | 0 | 0 | 0 | 4.534096e-06 | 24.823
2023-06-19 23:24 | 1375.206328 | 11.5007 | 3 | 1 | 3.63463 | 0 | 0 | 0 | 0 | 0 | 0 | 9.252517e-06 | 24.823
2023-06-19 23:24 | 1375.305928 | 11.6003 | 3 | 1 | 3.634641 | 0 | 0 | 0 | 0 | 0 | 0 | 1.392404e-05 | 24.823
2023-06-19 23:24 | 1375.406928 | 11.7013 | 3 | 1 | 3.634598 | 0 | 0 | 0 | 0 | 0 | 0 | 1.866122e-05 | 24.823
2023-06-19 23:24 | 1375.505528 | 11.7999 | 3 | 1 | 3.634572 | 0 | 0 | 0 | 0 | 0 | 0 | 2.328583e-05 | 24.823
2023-06-19 23:24 | 1375.605728 | 11.9001 | 3 | 1 | 3.634688 | 0 | 0 | 0 | 0 | 0 | 0 | 2.798549e-05 | 24.823
2023-06-19 23:24 | 1375.706328 | 12.0007 | 3 | 1 | 3.63461 | 0 | 0 | 0 | 0 | 0 | 0 | 3.270392e-05 | 24.823
2023-06-19 23:24 | 1375.807128 | 12.1015 | 3 | 1 | 3.634656 | 0 | 0 | 0 | 0 | 0 | 0 | 3.743172e-05 | 24.823
2023-06-19 23:24 | 1375.906528 | 12.2009 | 3 | 1 | 3.634644 | 0 | 0 | 0 | 0 | 0 | 0 | 3.968536e-05 | 24.823
2023-06-19 23:24 | 1376.005528 | 12.2999 | 3 | 1 | 3.634695 | 0 | 0 | 0 | 0 | 0 | 0 | 4.192993e-05 | 24.823
2023-06-19 23:24 | 1376.105828 | 12.4002 | 3 | 1 | 3.634691 | 0 | 0 | 0 | 0 | 0 | 0 | 4.420397e-05 | 24.823
2023-06-19 23:24 | 1376.205928 | 12.5003 | 3 | 1 | 3.63472 | 0 | 0 | 0 | 0 | 0 | 0 | 4.647348e-05 | 24.823
2023-06-19 23:24 | 1376.305528 | 12.5999 | 3 | 1 | 3.634681 | 0 | 0 | 0 | 0 | 0 | 0 | 4.873166e-05 | 24.823
2023-06-19 23:24 | 1376.405728 | 12.7001 | 3 | 1 | 3.634704 | 0 | 0 | 0 | 0 | 0 | 0 | 5.100344e-05 | 24.823
2023-06-19 23:24 | 1376.505928 | 12.8003 | 3 | 1 | 3.634679 | 0 | 0 | 0 | 0 | 0 | 0 | 5.327522e-05 | 24.823
2023-06-19 23:24 | 1376.606128 | 12.9005 | 3 | 1 | 3.634548 | 0 | 0 | 0 | 0 | 0 | 0 | 5.554699e-05 | 24.823
2023-06-19 23:24 | 1376.705628 | 13 | 3 | 1 | 3.634622 | 0 | 0 | 0 | 0 | 0 | 0 | 5.78029e-05 | 24.823
2023-06-19 23:24 | 1376.806128 | 13.1005 | 3 | 1 | 3.634791 | 0 | 0 | 0 | 0 | 0 | 0 | 6.008148e-05 | 24.823
2023-06-19 23:24 | 1376.905728 | 13.2001 | 3 | 1 | 3.634668 | 0 | 0 | 0 | 0 | 0 | 0 | 4.967844e-05 | 24.823
2023-06-19 23:24 | 1377.005728 | 13.3001 | 3 | 1 | 3.634733 | 0 | 0 | 0 | 0 | 0 | 0 | 3.923362e-05 | 24.79132
2023-06-19 23:24 | 1377.105928 | 13.4003 | 3 | 1 | 3.634718 | 0 | 0 | 0 | 0 | 0 | 0 | 2.87679e-05 | 24.79132
2023-06-19 23:24 | 1377.205928 | 13.5003 | 3 | 1 | 3.634623 | 0 | 0 | 0 | 0 | 0 | 0 | 1.832308e-05 | 24.79132
2023-06-19 23:24 | 1377.306128 | 13.6005 | 3 | 1 | 3.634707 | 0 | 0 | 0 | 0 | 0 | 0 | 7.857368e-06 | 24.79132
2023-06-19 23:24 | 1377.405928 | 13.7003 | 3 | 1 | 3.634739 | 0 | 0 | 0 | 0 | 0 | 0 | -2.566565e-06 | 24.79132
2023-06-19 23:24 | 1377.506128 | 13.8005 | 3 | 1 | 3.634664 | 0 | 0 | 0 | 0 | 0 | 0 | -1.303228e-05 | 24.79132
2023-06-19 23:24 | 1377.605528 | 13.8999 | 3 | 1 | 3.634711 | 0 | 0 | 0 | 0 | 0 | 0 | -2.341443e-05 | 24.79132
2023-06-19 23:24 | 1377.706928 | 14.0013 | 3 | 1 | 3.634681 | 0 | 0 | 0 | 0 | 0 | 0 | -3.400548e-05 | 24.79132
2023-06-19 23:24 | 1377.805928 | 14.1003 | 3 | 1 | 3.634668 | 0 | 0 | 0 | 0 | 0 | 0 | -4.434586e-05 | 24.79132
2023-06-19 23:24 | 1377.905528 | 14.1999 | 3 | 1 | 3.634751 | 0 | 0 | 0 | 0 | 0 | 0 | -3.786047e-05 | 24.79132
2023-06-19 23:24 | 1378.005928 | 14.3003 | 3 | 1 | 3.634582 | 0 | 0 | 0 | 0 | 0 | 0 | -3.132299e-05 | 24.79132
2023-06-19 23:24 | 1378.106128 | 14.4005 | 3 | 1 | 3.634694 | 0 | 0 | 0 | 0 | 0 | 0 | -2.479854e-05 | 24.79132
2023-06-19 23:24 | 1378.205528 | 14.4999 | 3 | 1 | 3.634658 | 0 | 0 | 0 | 0 | 0 | 0 | -1.832617e-05 | 24.79132
2023-06-19 23:24 | 1378.305728 | 14.6001 | 3 | 1 | 3.634623 | 0 | 0 | 0 | 0 | 0 | 0 | -1.180172e-05 | 24.79132
2023-06-19 23:24 | 1378.405728 | 14.7001 | 3 | 1 | 3.634722 | 0 | 0 | 0 | 0 | 0 | 0 | -5.290288e-06 | 24.79132
2023-06-19 23:24 | 1378.505928 | 14.8003 | 3 | 1 | 3.634761 | 0 | 0 | 0 | 0 | 0 | 0 | 1.234167e-06 | 24.79132
2023-06-19 23:24 | 1378.605928 | 14.9003 | 3 | 1 | 3.634669 | 0 | 0 | 0 | 0 | 0 | 0 | 7.745599e-06 | 24.79132
2023-06-19 23:24 | 1378.706528 | 15.0009 | 3 | 1 | 3.634775 | 0 | 0 | 0 | 0 | 0 | 0 | 1.42961e-05 | 24.79132
2023-06-19 23:24 | 1378.805528 | 15.0999 | 3 | 1 | 3.634692 | 0 | 0 | 0 | 0 | 0 | 0 | 2.074242e-05 | 24.79132
2023-06-19 23:24 | 1378.906728 | 15.2011 | 3 | 1 | 3.634669 | 0 | 0 | 0 | 0 | 0 | 0 | 1.379565e-05 | 24.79132
2023-06-19 23:24 | 1379.005728 | 15.3001 | 3 | 1 | 3.634637 | 0 | 0 | 0 | 0 | 0 | 0 | 6.999896e-06 | 24.79132
2023-06-19 23:24 | 1379.105728 | 15.4001 | 3 | 1 | 3.634728 | 0 | 0 | 0 | 0 | 0 | 0 | 1.355003e-07 | 24.79132
2023-06-19 23:24 | 1379.205928 | 15.5003 | 3 | 1 | 3.634643 | 0 | 0 | 0 | 0 | 0 | 0 | -6.742624e-06 | 24.79132
2023-06-19 23:24 | 1379.305928 | 15.6003 | 3 | 1 | 3.634596 | 0 | 0 | 0 | 0 | 0 | 0 | -1.360702e-05 | 24.79132
2023-06-19 23:24 | 1379.406128 | 15.7005 | 3 | 1 | 3.634693 | 0 | 0 | 0 | 0 | 0 | 0 | -2.048514e-05 | 24.79132
2023-06-19 23:24 | 1379.506128 | 15.8005 | 3 | 1 | 3.634824 | 0 | 0 | 0 | 0 | 0 | 0 | -2.734954e-05 | 24.79132
2023-06-19 23:24 | 1379.605528 | 15.8999 | 3 | 1 | 3.634711 | 0 | 0 | 0 | 0 | 0 | 0 | -3.417275e-05 | 24.79132
2023-06-19 23:24 | 1379.705728 | 16.0001 | 3 | 1 | 3.634714 | 0 | 0 | 0 | 0 | 0 | 0 | -4.105087e-05 | 24.79132
2023-06-19 23:24 | 1379.805828 | 16.1002 | 3 | 1 | 3.634783 | 0 | 0 | 0 | 0 | 0 | 0 | -4.792213e-05 | 24.78514
2023-06-19 23:24 | 1379.906428 | 16.2008 | 3 | 1 | 3.63467 | 0 | 0 | 0 | 0 | 0 | 0 | -4.991169e-05 | 24.78514
2023-06-19 23:24 | 1380.005628 | 16.3 | 3 | 1 | 3.634704 | 0 | 0 | 0 | 0 | 0 | 0 | -5.187355e-05 | 24.78514
2023-06-19 23:24 | 1380.106028 | 16.4004 | 3 | 1 | 3.634698 | 0 | 0 | 0 | 0 | 0 | 0 | -5.385915e-05 | 24.78514
2023-06-19 23:24 | 1380.205428 | 16.4998 | 3 | 1 | 3.634734 | 0 | 0 | 0 | 0 | 0 | 0 | -5.582497e-05 | 24.78514
2023-06-19 23:24 | 1380.305628 | 16.6 | 3 | 1 | 3.634654 | 0 | 0 | 0 | 0 | 0 | 0 | -5.780662e-05 | 24.78514
2023-06-19 23:24 | 1380.405828 | 16.7002 | 3 | 1 | 3.634607 | 0 | 0 | 0 | 0 | 0 | 0 | -5.978826e-05 | 24.78514
2023-06-19 23:24 | 1380.505828 | 16.8002 | 3 | 1 | 3.634707 | 0 | 0 | 0 | 0 | 0 | 0 | -6.176595e-05 | 24.78514
2023-06-19 23:24 | 1380.606028 | 16.9004 | 3 | 1 | 3.634788 | 0 | 0 | 0 | 0 | 0 | 0 | -6.374759e-05 | 24.78514
2023-06-19 23:24 | 1380.705528 | 16.9999 | 3 | 1 | 3.634678 | 0 | 0 | 0 | 0 | 0 | 0 | -6.571539e-05 | 24.78514
2023-06-19 23:24 | 1380.806428 | 17.1008 | 3 | 1 | 3.634645 | 0 | 0 | 0 | 0 | 0 | 0 | -6.771088e-05 | 24.78514
2023-06-19 23:24 | 1380.906228 | 17.2006 | 3 | 1 | 3.634722 | 0 | 0 | 0 | 0 | 0 | 0 | -6.561657e-05 | 24.78514
2023-06-19 23:24 | 1381.006428 | 17.3008 | 3 | 1 | 3.634781 | 0 | 0 | 0 | 0 | 0 | 0 | -6.351387e-05 | 24.78514
2023-06-19 23:24 | 1381.105828 | 17.4002 | 3 | 1 | 3.634577 | 0 | 0 | 0 | 0 | 0 | 0 | -6.142796e-05 | 24.78514
2023-06-19 23:24 | 1381.205828 | 17.5002 | 3 | 1 | 3.634733 | 0 | 0 | 0 | 0 | 0 | 0 | -5.932945e-05 | 24.78514
2023-06-19 23:24 | 1381.306028 | 17.6004 | 3 | 1 | 3.634495 | 0 | 0 | 0 | 0 | 0 | 0 | -5.722675e-05 | 24.78514
2023-06-19 23:24 | 1381.406028 | 17.7004 | 3 | 1 | 3.634659 | 0 | 0 | 0 | 0 | 0 | 0 | -5.512825e-05 | 24.78514
2023-06-19 23:24 | 1381.506628 | 17.801 | 3 | 1 | 3.634733 | 0 | 0 | 0 | 0 | 0 | 0 | -5.301716e-05 | 24.78514
2023-06-19 23:24 | 1381.605628 | 17.9 | 3 | 1 | 3.634686 | 0 | 0 | 0 | 0 | 0 | 0 | -5.093964e-05 | 24.78514
2023-06-19 23:24 | 1381.706828 | 18.0012 | 3 | 1 | 3.634788 | 0 | 0 | 0 | 0 | 0 | 0 | -4.881595e-05 | 24.78514
2023-06-19 23:24 | 1381.806228 | 18.1006 | 3 | 1 | 3.634729 | 0 | 0 | 0 | 0 | 0 | 0 | -4.673004e-05 | 24.78514
2023-06-19 23:24 | 1381.905628 | 18.2 | 3 | 1 | 3.634734 | 0 | 0 | 0 | 0 | 0 | 0 | -4.329303e-05 | 24.78514
2023-06-19 23:24 | 1382.006228 | 18.3006 | 3 | 1 | 3.634667 | 0 | 0 | 0 | 0 | 0 | 0 | -3.981452e-05 | 24.78514
2023-06-19 23:24 | 1382.105628 | 18.4 | 3 | 1 | 3.634793 | 0 | 0 | 0 | 0 | 0 | 0 | -3.637751e-05 | 24.78514
2023-06-19 23:24 | 1382.206828 | 18.5012 | 3 | 1 | 3.63474 | 0 | 0 | 0 | 0 | 0 | 0 | -3.287825e-05 | 24.78514
2023-06-19 23:24 | 1382.306228 | 18.6006 | 3 | 1 | 3.634701 | 0 | 0 | 0 | 0 | 0 | 0 | -2.944124e-05 | 24.78514
2023-06-19 23:24 | 1382.405628 | 18.7 | 3 | 1 | 3.634701 | 0 | 0 | 0 | 0 | 0 | 0 | -2.600422e-05 | 24.78514
2023-06-19 23:24 | 1382.505828 | 18.8002 | 3 | 1 | 3.634758 | 0 | 0 | 0 | 0 | 0 | 0 | -2.253955e-05 | 24.78514
2023-06-19 23:24 | 1382.605828 | 18.9002 | 3 | 1 | 3.634678 | 0 | 0 | 0 | 0 | 0 | 0 | -1.908178e-05 | 24.76869
2023-06-19 23:24 | 1382.706128 | 19.0005 | 3 | 1 | 3.634738 | 0 | 0 | 0 | 0 | 0 | 0 | -1.561365e-05 | 24.76869
2023-06-19 23:24 | 1382.806028 | 19.1004 | 3 | 1 | 3.634837 | 0 | 0 | 0 | 0 | 0 | 0 | -1.215935e-05 | 24.76869
2023-06-19 23:24 | 1382.906428 | 19.2008 | 3 | 1 | 3.634762 | 0 | 0 | 0 | 0 | 0 | 0 | -4.909268e-06 | 24.76869
2023-06-19 23:24 | 1383.006028 | 19.3004 | 3 | 1 | 3.63473 | 0 | 0 | 0 | 0 | 0 | 0 | 2.283041e-06 | 24.76869
2023-06-19 23:24 | 1383.106628 | 19.401 | 3 | 1 | 3.634657 | 0 | 0 | 0 | 0 | 0 | 0 | 9.547563e-06 | 24.76869
2023-06-19 23:24 | 1383.206028 | 19.5004 | 3 | 1 | 3.634782 | 0 | 0 | 0 | 0 | 0 | 0 | 1.672543e-05 | 24.76869
2023-06-19 23:24 | 1383.305428 | 19.5998 | 3 | 1 | 3.634795 | 0 | 0 | 0 | 0 | 0 | 0 | 2.39033e-05 | 24.76869
2023-06-19 23:24 | 1383.405828 | 19.7002 | 3 | 1 | 3.634697 | 0 | 0 | 0 | 0 | 0 | 0 | 3.115338e-05 | 24.76869
2023-06-19 23:24 | 1383.506028 | 19.8004 | 3 | 1 | 3.634657 | 0 | 0 | 0 | 0 | 0 | 0 | 3.838901e-05 | 24.76869
2023-06-19 23:24 | 1383.605428 | 19.8998 | 3 | 1 | 3.634705 | 0 | 0 | 0 | 0 | 0 | 0 | 4.556688e-05 | 24.76869
2023-06-19 23:24 | 1383.705628 | 20 | 3 | 1 | 3.634653 | 0 | 0 | 0 | 0 | 0 | 0 | 5.280252e-05 | 24.76869
2023-06-19 23:24 | 1383.806428 | 20.1008 | 3 | 1 | 3.634766 | 0 | 0 | 0 | 0 | 0 | 0 | 6.008148e-05 | 24.76869
2023-06-19 23:24 | 1383.906028 | 20.2004 | 3 | 1 | 3.6348 | 0 | 0 | 0 | 0 | 0 | 0 | 5.884617e-05 | 24.76869
2023-06-19 23:24 | 1384.005428 | 20.2998 | 3 | 1 | 3.634679 | 0 | 0 | 0 | 0 | 0 | 0 | 5.761334e-05 | 24.76869
2023-06-19 23:24 | 1384.105828 | 20.4002 | 3 | 1 | 3.63478 | 0 | 0 | 0 | 0 | 0 | 0 | 5.636811e-05 | 24.76869
2023-06-19 23:24 | 1384.206028 | 20.5004 | 3 | 1 | 3.634727 | 0 | 0 | 0 | 0 | 0 | 0 | 5.512535e-05 | 24.76869
2023-06-19 23:24 | 1384.305428 | 20.5998 | 3 | 1 | 3.634706 | 0 | 0 | 0 | 0 | 0 | 0 | 5.389252e-05 | 24.76869
2023-06-19 23:24 | 1384.406028 | 20.7004 | 3 | 1 | 3.6348 | 0 | 0 | 0 | 0 | 0 | 0 | 5.264481e-05 | 24.76869
2023-06-19 23:24 | 1384.506628 | 20.801 | 3 | 1 | 3.634759 | 0 | 0 | 0 | 0 | 0 | 0 | 5.139709e-05 | 24.76869
2023-06-19 23:24 | 1384.606028 | 20.9004 | 3 | 1 | 3.634662 | 0 | 0 | 0 | 0 | 0 | 0 | 5.016426e-05 | 24.76869
2023-06-19 23:24 | 1384.705828 | 21.0002 | 3 | 1 | 3.634756 | 0 | 0 | 0 | 0 | 0 | 0 | 4.892647e-05 | 24.76869
2023-06-19 23:24 | 1384.806028 | 21.1004 | 3 | 1 | 3.634756 | 0 | 0 | 0 | 0 | 0 | 0 | 4.768372e-05 | 24.76869
2023-06-19 23:24 | 1384.905628 | 21.2 | 3 | 1 | 3.63471 | 0 | 0 | 0 | 0 | 0 | 0 | 3.694816e-05 | 24.76869
2023-06-19 23:24 | 1385.006028 | 21.3004 | 3 | 1 | 3.634662 | 0 | 0 | 0 | 0 | 0 | 0 | 2.612636e-05 | 24.76869
2023-06-19 23:24 | 1385.105428 | 21.3998 | 3 | 1 | 3.634788 | 0 | 0 | 0 | 0 | 0 | 0 | 1.541236e-05 | 24.76869
2023-06-19 23:24 | 1385.205628 | 21.5 | 3 | 1 | 3.634654 | 0 | 0 | 0 | 0 | 0 | 0 | 4.612128e-06 | 24.76869
2023-06-19 23:24 | 1385.305828 | 21.6002 | 3 | 1 | 3.634738 | 0 | 0 | 0 | 0 | 0 | 0 | -6.188104e-06 | 24.76869
2023-06-19 23:24 | 1385.406128 | 21.7005 | 3 | 1 | 3.634866 | 0 | 0 | 0 | 0 | 0 | 0 | -1.699912e-05 | 24.76869
2023-06-19 23:24 | 1385.506228 | 21.8006 | 3 | 1 | 3.634681 | 0 | 0 | 0 | 0 | 0 | 0 | -2.778857e-05 | 24.82081
2023-06-19 23:24 | 1385.605828 | 21.9002 | 3 | 1 | 3.634741 | 0 | 0 | 0 | 0 | 0 | 0 | -3.852413e-05 | 24.82086
2023-06-19 23:24 | 1385.705628 | 22 | 3 | 1 | 3.634776 | 0 | 0 | 0 | 0 | 0 | 0 | -4.928125e-05 | 24.82086
2023-06-19 23:24 | 1385.805828 | 22.1002 | 3 | 1 | 3.634706 | 0 | 0 | 0 | 0 | 0 | 0 | -6.008148e-05 | 24.82086
2023-06-19 23:24 | 1385.905628 | 22.2 | 3 | 1 | 3.634931 | 0 | 0 | 0 | 0 | 0 | 0 | -5.44479e-05 | 24.82086
2023-06-19 23:24 | 1386.005828 | 22.3002 | 3 | 1 | 3.634786 | 0 | 0 | 0 | 0 | 0 | 0 | -4.879173e-05 | 24.82086
2023-06-19 23:24 | 1386.105828 | 22.4002 | 3 | 1 | 3.634736 | 0 | 0 | 0 | 0 | 0 | 0 | -4.314686e-05 | 24.82086
2023-06-19 23:24 | 1386.206128 | 22.5005 | 3 | 1 | 3.634673 | 0 | 0 | 0 | 0 | 0 | 0 | -3.748505e-05 | 24.82086
2023-06-19 23:24 | 1386.305428 | 22.5998 | 3 | 1 | 3.634704 | 0 | 0 | 0 | 0 | 0 | 0 | -3.187968e-05 | 24.82086
2023-06-19 23:24 | 1386.405428 | 22.6998 | 3 | 1 | 3.634847 | 0 | 0 | 0 | 0 | 0 | 0 | -2.623481e-05 | 24.82086
2023-06-19 23:24 | 1386.506028 | 22.8004 | 3 | 1 | 3.634613 | 0 | 0 | 0 | 0 | 0 | 0 | -2.055606e-05 | 24.82086
2023-06-19 23:24 | 1386.606828 | 22.9012 | 3 | 1 | 3.634643 | 0 | 0 | 0 | 0 | 0 | 0 | -1.486603e-05 | 24.82086
2023-06-19 23:24 | 1386.705828 | 23.0002 | 3 | 1 | 3.634794 | 0 | 0 | 0 | 0 | 0 | 0 | -9.277603e-06 | 24.82086
2023-06-19 23:24 | 1386.806828 | 23.1012 | 3 | 1 | 3.634807 | 0 | 0 | 0 | 0 | 0 | 0 | -3.576279e-06 | 24.82086
2023-06-19 23:24 | 1386.906628 | 23.201 | 3 | 1 | 3.63467 | 0 | 0 | 0 | 0 | 0 | 0 | -2.003662e-06 | 24.82086
2023-06-19 23:24 | 1387.006028 | 23.3004 | 3 | 1 | 3.634781 | 0 | 0 | 0 | 0 | 0 | 0 | -4.373474e-07 | 24.82086
2023-06-19 23:24 | 1387.106228 | 23.4006 | 3 | 1 | 3.634747 | 0 | 0 | 0 | 0 | 0 | 0 | 1.141573e-06 | 24.82086
2023-06-19 23:24 | 1387.205628 | 23.5 | 3 | 1 | 3.635 | 0 | 0 | 0 | 0 | 0 | 0 | 2.707887e-06 | 24.82086
2023-06-19 23:24 | 1387.305628 | 23.6 | 3 | 1 | 3.634788 | 0 | 0 | 0 | 0 | 0 | 0 | 4.283656e-06 | 24.82086
2023-06-19 23:24 | 1387.406028 | 23.7004 | 3 | 1 | 3.634713 | 0 | 0 | 0 | 0 | 0 | 0 | 5.865727e-06 | 24.82086
2023-06-19 23:24 | 1387.505428 | 23.7998 | 3 | 1 | 3.634772 | 0 | 0 | 0 | 0 | 0 | 0 | 7.432041e-06 | 24.82086
2023-06-19 23:24 | 1387.605828 | 23.9002 | 3 | 1 | 3.63474 | 0 | 0 | 0 | 0 | 0 | 0 | 9.014113e-06 | 24.82086
2023-06-19 23:24 | 1387.706028 | 24.0004 | 3 | 1 | 3.634762 | 0 | 0 | 0 | 0 | 0 | 0 | 1.059303e-05 | 24.82086
2023-06-19 23:24 | 1387.805428 | 24.0998 | 3 | 1 | 3.634824 | 0 | 0 | 0 | 0 | 0 | 0 | 1.215935e-05 | 24.82086
2023-06-19 23:24 | 1387.906028 | 24.2004 | 3 | 1 | 3.63474 | 0 | 0 | 0 | 0 | 0 | 0 | 1.165582e-05 | 24.82086
2023-06-19 23:24 | 1388.006228 | 24.3006 | 3 | 1 | 3.6348 | 0 | 0 | 0 | 0 | 0 | 0 | 1.115429e-05 | 24.82086
2023-06-19 23:24 | 1388.105628 | 24.4 | 3 | 1 | 3.634817 | 0 | 0 | 0 | 0 | 0 | 0 | 1.065676e-05 | 24.82086
2023-06-19 23:24 | 1388.205828 | 24.5002 | 3 | 1 | 3.634826 | 0 | 0 | 0 | 0 | 0 | 0 | 1.015523e-05 | 24.82086
2023-06-19 23:24 | 1388.305828 | 24.6002 | 3 | 1 | 3.634801 | 0 | 0 | 0 | 0 | 0 | 0 | 9.654701e-06 | 24.83418
2023-06-19 23:24 | 1388.405428 | 24.6998 | 3 | 1 | 3.634744 | 0 | 0 | 0 | 0 | 0 | 0 | 9.156174e-06 | 24.83418
2023-06-19 23:24 | 1388.506628 | 24.801 | 3 | 1 | 3.634745 | 0 | 0 | 0 | 0 | 0 | 0 | 8.649639e-06 | 24.83418
2023-06-19 23:24 | 1388.605628 | 24.9 | 3 | 1 | 3.634843 | 0 | 0 | 0 | 0 | 0 | 0 | 8.154116e-06 | 24.83418
2023-06-19 23:24 | 1388.705628 | 25 | 3 | 1 | 3.634675 | 0 | 0 | 0 | 0 | 0 | 0 | 7.653587e-06 | 24.83418
2023-06-19 23:25 | 1388.805728 | 25.1001 | 3 | 1 | 3.634707 | 0 | 0 | 0 | 0 | 0 | 0 | 7.152557e-06 | 24.83418
2023-06-19 23:25 | 1388.906928 | 25.2013 | 3 | 1 | 3.634703 | 0 | 0 | 0 | 0 | 0 | 0 | 8.527851e-06 | 24.83418
2023-06-19 23:25 | 1389.006528 | 25.3009 | 3 | 1 | 3.634883 | 0 | 0 | 0 | 0 | 0 | 0 | 9.881401e-06 | 24.83418
2023-06-19 23:25 | 1389.105528 | 25.3999 | 3 | 1 | 3.634748 | 0 | 0 | 0 | 0 | 0 | 0 | 1.12268e-05 | 24.83418
2023-06-19 23:25 | 1389.205528 | 25.4999 | 3 | 1 | 3.634768 | 0 | 0 | 0 | 0 | 0 | 0 | 1.258578e-05 | 24.83418
2023-06-19 23:25 | 1389.305728 | 25.6001 | 3 | 1 | 3.634778 | 0 | 0 | 0 | 0 | 0 | 0 | 1.394749e-05 | 24.83418
2023-06-19 23:25 | 1389.406028 | 25.7004 | 3 | 1 | 3.634725 | 0 | 0 | 0 | 0 | 0 | 0 | 1.531055e-05 | 24.83418
2023-06-19 23:25 | 1389.506128 | 25.8005 | 3 | 1 | 3.634652 | 0 | 0 | 0 | 0 | 0 | 0 | 1.667089e-05 | 24.83418
2023-06-19 23:25 | 1389.605528 | 25.8999 | 3 | 1 | 3.634701 | 0 | 0 | 0 | 0 | 0 | 0 | 1.802173e-05 | 24.83418
2023-06-19 23:25 | 1389.706128 | 26.0005 | 3 | 1 | 3.634769 | 0 | 0 | 0 | 0 | 0 | 0 | 1.938887e-05 | 24.83418
2023-06-19 23:25 | 1389.805728 | 26.1001 | 3 | 1 | 3.634719 | 0 | 0 | 0 | 0 | 0 | 0 | 2.074242e-05 | 24.83418
2023-06-19 23:25 | 1389.906428 | 26.2008 | 3 | 1 | 3.634777 | 0 | 0 | 0 | 0 | 0 | 0 | 2.878053e-05 | 24.83418
2023-06-19 23:25 | 1390.005728 | 26.3001 | 3 | 1 | 3.634709 | 0 | 0 | 0 | 0 | 0 | 0 | 3.670688e-05 | 24.83418
2023-06-19 23:25 | 1390.106028 | 26.4004 | 3 | 1 | 3.634657 | 0 | 0 | 0 | 0 | 0 | 0 | 4.471306e-05 | 24.83418
2023-06-19 23:25 | 1390.206128 | 26.5005 | 3 | 1 | 3.634842 | 0 | 0 | 0 | 0 | 0 | 0 | 5.270328e-05 | 24.83418
2023-06-19 23:25 | 1390.305528 | 26.5999 | 3 | 1 | 3.634881 | 0 | 0 | 0 | 0 | 0 | 0 | 6.063762e-05 | 24.83418
2023-06-19 23:25 | 1390.406728 | 26.7011 | 3 | 1 | 3.634803 | 0 | 0 | 0 | 0 | 0 | 0 | 6.871564e-05 | 24.83418
2023-06-19 23:25 | 1390.506128 | 26.8005 | 3 | 1 | 3.63482 | 0 | 0 | 0 | 0 | 0 | 0 | 7.664998e-05 | 24.83418
2023-06-19 23:25 | 1390.605528 | 26.8999 | 3 | 1 | 3.634809 | 0 | 0 | 0 | 0 | 0 | 0 | 8.458432e-05 | 24.83418
2023-06-19 23:25 | 1390.706528 | 27.0009 | 3 | 1 | 3.634641 | 0 | 0 | 0 | 0 | 0 | 0 | 9.264637e-05 | 24.83418
2023-06-19 23:25 | 1390.806328 | 27.1007 | 3 | 1 | 3.634775 | 0 | 0 | 0 | 0 | 0 | 0 | 0.0001006126 | 24.83418
2023-06-19 23:25 | 1390.905928 | 27.2003 | 3 | 1 | 3.634701 | 0 | 0 | 0 | 0 | 0 | 0 | 8.970864e-05 | 24.83418
2023-06-19 23:25 | 1391.005928 | 27.3003 | 3 | 1 | 3.634807 | 0 | 0 | 0 | 0 | 0 | 0 | 7.876085e-05 | 24.83418
2023-06-19 23:25 | 1391.105928 | 27.4003 | 3 | 1 | 3.634798 | 0 | 0 | 0 | 0 | 0 | 0 | 6.781306e-05 | 24.83418
2023-06-19 23:25 | 1391.206128 | 27.5005 | 3 | 1 | 3.634863 | 0 | 0 | 0 | 0 | 0 | 0 | 5.684337e-05 | 24.8742
2023-06-19 23:25 | 1391.306328 | 27.6007 | 3 | 1 | 3.634744 | 0 | 0 | 0 | 0 | 0 | 0 | 4.587368e-05 | 24.8742
2023-06-19 23:25 | 1391.406128 | 27.7005 | 3 | 1 | 3.634753 | 0 | 0 | 0 | 0 | 0 | 0 | 3.494778e-05 | 24.8742
2023-06-19 23:25 | 1391.505728 | 27.8001 | 3 | 1 | 3.634869 | 0 | 0 | 0 | 0 | 0 | 0 | 2.404378e-05 | 24.8742
2023-06-19 23:25 | 1391.605928 | 27.9003 | 3 | 1 | 3.634837 | 0 | 0 | 0 | 0 | 0 | 0 | 1.30741e-05 | 24.8742
2023-06-19 23:25 | 1391.706828 | 28.0012 | 3 | 1 | 3.634815 | 0 | 0 | 0 | 0 | 0 | 0 | 2.027774e-06 | 24.8742
2023-06-19 23:25 | 1391.805928 | 28.1003 | 3 | 1 | 3.634797 | 0 | 0 | 0 | 0 | 0 | 0 | -8.821487e-06 | 24.8742
2023-06-19 23:25 | 1391.905628 | 28.2 | 3 | 1 | 3.634789 | 0 | 0 | 0 | 0 | 0 | 0 | 7.657945e-06 | 24.8742
2023-06-19 23:25 | 1392.006728 | 28.3011 | 3 | 1 | 3.634731 | 0 | 0 | 0 | 0 | 0 | 0 | 2.436878e-05 | 24.8742
2023-06-19 23:25 | 1392.105728 | 28.4001 | 3 | 1 | 3.634715 | 0 | 0 | 0 | 0 | 0 | 0 | 4.073251e-05 | 24.8742
2023-06-19 23:25 | 1392.206528 | 28.5009 | 3 | 1 | 3.634759 | 0 | 0 | 0 | 0 | 0 | 0 | 5.739376e-05 | 24.8742
2023-06-19 23:25 | 1392.305928 | 28.6003 | 3 | 1 | 3.634792 | 0 | 0 | 0 | 0 | 0 | 0 | 7.382361e-05 | 24.8742
2023-06-19 23:25 | 1392.407228 | 28.7016 | 3 | 1 | 3.634811 | 0 | 0 | 0 | 0 | 0 | 0 | 9.05675e-05 | 24.8742
2023-06-19 23:25 | 1392.506328 | 28.8007 | 3 | 1 | 3.634764 | 0 | 0 | 0 | 0 | 0 | 0 | 0.0001069478 | 24.8742
2023-06-19 23:25 | 1392.605728 | 28.9001 | 3 | 1 | 3.634758 | 0 | 0 | 0 | 0 | 0 | 0 | 0.0001233776 | 24.8742
2023-06-19 23:25 | 1392.705528 | 28.9999 | 3 | 1 | 3.63478 | 0 | 0 | 0 | 0 | 0 | 0 | 0.0001398736 | 24.8742
2023-06-19 23:25 | 1392.805528 | 29.0999 | 3 | 1 | 3.634871 | 0 | 0 | 0 | 0 | 0 | 0 | 0.0001564026 | 24.8742
2023-06-19 23:25 | 1392.906828 | 29.2012 | 3 | 1 | 3.634773 | 0 | 0 | 0 | 0 | 0 | 0 | 0.0001564026 | 24.8742
2023-06-19 23:25 | 1393.005928 | 29.3003 | 3 | 1 | 3.634929 | 0 | 0 | 0 | 0 | 0 | 0 | 0.0001564026 | 24.8742
2023-06-19 23:25 | 1393.106728 | 29.4011 | 3 | 1 | 3.634753 | 0 | 0 | 0 | 0 | 0 | 0 | 0.0001564026 | 24.8742
2023-06-19 23:25 | 1393.206128 | 29.5005 | 3 | 1 | 3.634754 | 0 | 0 | 0 | 0 | 0 | 0 | 0.0001564026 | 24.8742
2023-06-19 23:25 | 1393.305528 | 29.5999 | 3 | 1 | 3.634774 | 0 | 0 | 0 | 0 | 0 | 0 | 0.0001564026 | 24.8742
2023-06-19 23:25 | 1393.406328 | 29.7007 | 3 | 1 | 3.634839 | 0 | 0 | 0 | 0 | 0 | 0 | 0.0001564026 | 24.8742
2023-06-19 23:25 | 1393.505728 | 29.8001 | 3 | 1 | 3.63478 | 0 | 0 | 0 | 0 | 0 | 0 | 0.0001564026 | 24.8742
2023-06-19 23:25 | 1393.606028 | 29.9004 | 3 | 1 | 3.634748 | 0 | 0 | 0 | 0 | 0 | 0 | 0.0001564026 | 24.8742
2023-06-19 23:25 | 1393.706328 | 30.0007 | 3 | 1 | 3.634768 | 0 | 0 | 0 | 0 | 0 | 0 | 0.0001564026 | 24.8742
2023-06-19 23:25 | 1393.707328 | 30.0017 | 3 | 1 | 3.634785 | 0 | 0 | 0 | 0 | 0 | 0 | 0.0001564026 | 24.8742